## summary
material | chemical | compatibility
Titanium | Iodine | A - Excellent
Titanium | Sulfuric Acid (10-75%) | D - Poor
Titanium | Sulfuric Acid (75-100%) | D - Poor
Titanium | Sulfur Chloride | D - Poor
Titanium | Sodium Hydroxide (20%) | A1 - Excellent
Titanium | Sodium Hydroxide (50%) | B - Good
Titanium | Sodium Hydroxide (80%) | D - Poor
Titanium | Hydrobromic Acid 100% | A - Excellent
Titanium | Hydrobromic Acid 20% | A - Excellent
Titanium | Hydrogen Gas | A - Excellent
Titanium | Carbon Dioxide (dry) | A - Excellent

## cole_data
Column1 | Unnamed: 0 | material | compatibility | chemical
1 | 1 | ABS plastic | D - Poor | Acetaldehyde
2 | 2 | Acetal (DelrinÂ®) | A - Excellent | Acetaldehyde
3 | 3 | Aluminum | B - Good | Acetaldehyde
4 | 4 | Brass | A - Excellent | Acetaldehyde
5 | 5 | Bronze | A - Excellent | Acetaldehyde
6 | 6 | Buna N (Nitrile) | D - Poor | Acetaldehyde
7 | 7 | Carbon graphite | A - Excellent | Acetaldehyde
8 | 8 | Carbon Steel | D - Poor | Acetaldehyde
10 | 10 | Cast iron | C - Fair | Acetaldehyde
13 | 13 | ChemRaz (FFKM) | D - Poor | Acetaldehyde
15 | 15 | CPVC | D - Poor | Acetaldehyde
16 | 16 | EPDM | A - Excellent | Acetaldehyde
17 | 17 | Epoxy | A - Excellent | Acetaldehyde
18 | 18 | Fluorocarbon (FKM) | D - Poor | Acetaldehyde
19 | 19 | Hastelloy-CÂ® | A - Excellent | Acetaldehyde
20 | 20 | HypalonÂ® | C - Fair | Acetaldehyde
22 | 22 | Kalrez | A - Excellent | Acetaldehyde
23 | 23 | Kel-FÂ® | A - Excellent | Acetaldehyde
24 | 24 | LDPE | C - Fair | Acetaldehyde
25 | 25 | Natural rubber | C - Fair | Acetaldehyde
26 | 26 | Neoprene | C - Fair | Acetaldehyde
28 | 28 | Nylon | A - Excellent | Acetaldehyde
29 | 29 | Polycarbonate | C1 - Fair | Acetaldehyde
30 | 30 | Polyetherether Ketone (PEEK) | A - Excellent | Acetaldehyde
31 | 31 | Polypropylene | A1 - Excellent | Acetaldehyde
32 | 32 | Polyurethane | D - Poor | Acetaldehyde
33 | 33 | PPS (RytonÂ®) | A - Excellent | Acetaldehyde
34 | 34 | PTFE | A - Excellent | Acetaldehyde
35 | 35 | PVC | D - Poor | Acetaldehyde
36 | 36 | PVDF (KynarÂ®) | D - Poor | Acetaldehyde
37 | 37 | Silicone | A - Excellent | Acetaldehyde
38 | 38 | stainless steel - 304 | A - Excellent | Acetaldehyde
39 | 39 | stainless steel - 316 | A - Excellent | Acetaldehyde
40 | 40 | Titanium | A - Excellent | Acetaldehyde
41 | 41 | TygonÂ® | D - Poor | Acetaldehyde
42 | 42 | VitonÂ® | D - Poor | Acetaldehyde
2 | 2 | Acetal (DelrinÂ®) | A - Excellent | Acetamide
3 | 3 | Aluminum | A - Excellent | Acetamide
5 | 5 | Bronze | D - Poor | Acetamide
6 | 6 | Buna N (Nitrile) | A - Excellent | Acetamide
7 | 7 | Carbon graphite | A - Excellent | Acetamide
10 | 10 | Cast iron | D - Poor | Acetamide
13 | 13 | ChemRaz (FFKM) | A - Excellent | Acetamide
16 | 16 | EPDM | A - Excellent | Acetamide
17 | 17 | Epoxy | A - Excellent | Acetamide
18 | 18 | Fluorocarbon (FKM) | B - Good | Acetamide
20 | 20 | HypalonÂ® | B - Good | Acetamide
22 | 22 | Kalrez | A - Excellent | Acetamide
23 | 23 | Kel-FÂ® | A - Excellent | Acetamide
24 | 24 | LDPE | A - Excellent | Acetamide
25 | 25 | Natural rubber | D - Poor | Acetamide
26 | 26 | Neoprene | B - Good | Acetamide
28 | 28 | Nylon | A - Excellent | Acetamide
29 | 29 | Polycarbonate | D - Poor | Acetamide
31 | 31 | Polypropylene | A1 - Excellent | Acetamide
32 | 32 | Polyurethane | D - Poor | Acetamide
33 | 33 | PPS (RytonÂ®) | A - Excellent | Acetamide
34 | 34 | PTFE | A - Excellent | Acetamide
35 | 35 | PVC | D - Poor | Acetamide
36 | 36 | PVDF (KynarÂ®) | C - Fair | Acetamide
37 | 37 | Silicone | B - Good | Acetamide
38 | 38 | stainless steel - 304 | B - Good | Acetamide
39 | 39 | stainless steel - 316 | A - Excellent | Acetamide
41 | 41 | TygonÂ® | D - Poor | Acetamide
42 | 42 | VitonÂ® | B - Good | Acetamide
3 | 3 | Aluminum | A - Excellent | Acetate Solvent
4 | 4 | Brass | A - Excellent | Acetate Solvent
5 | 5 | Bronze | C - Fair | Acetate Solvent
6 | 6 | Buna N (Nitrile) | C - Fair | Acetate Solvent
7 | 7 | Carbon graphite | A - Excellent | Acetate Solvent
8 | 8 | Carbon Steel | D - Poor | Acetate Solvent
9 | 9 | Carpenter 20 | A - Excellent | Acetate Solvent
10 | 10 | Cast iron | D - Poor | Acetate Solvent
14 | 14 | Copper | A - Excellent | Acetate Solvent
15 | 15 | CPVC | C - Fair | Acetate Solvent
16 | 16 | EPDM | A - Excellent | Acetate Solvent
17 | 17 | Epoxy | A - Excellent | Acetate Solvent
18 | 18 | Fluorocarbon (FKM) | D - Poor | Acetate Solvent
19 | 19 | Hastelloy-CÂ® | A - Excellent | Acetate Solvent
20 | 20 | HypalonÂ® | C - Fair | Acetate Solvent
22 | 22 | Kalrez | C - Fair | Acetate Solvent
23 | 23 | Kel-FÂ® | A1 - Excellent | Acetate Solvent
24 | 24 | LDPE | A - Excellent | Acetate Solvent
25 | 25 | Natural rubber | C - Fair | Acetate Solvent
26 | 26 | Neoprene | D - Poor | Acetate Solvent
27 | 27 | NORYLÂ® | D - Poor | Acetate Solvent
28 | 28 | Nylon | A - Excellent | Acetate Solvent
31 | 31 | Polypropylene | B1 - Good | Acetate Solvent
32 | 32 | Polyurethane | D - Poor | Acetate Solvent
33 | 33 | PPS (RytonÂ®) | A - Excellent | Acetate Solvent
34 | 34 | PTFE | A - Excellent | Acetate Solvent
35 | 35 | PVC | D - Poor | Acetate Solvent
36 | 36 | PVDF (KynarÂ®) | A - Excellent | Acetate Solvent
37 | 37 | Silicone | C - Fair | Acetate Solvent
38 | 38 | stainless steel - 304 | A - Excellent | Acetate Solvent
39 | 39 | stainless steel - 316 | A - Excellent | Acetate Solvent
40 | 40 | Titanium | A - Excellent | Acetate Solvent
41 | 41 | TygonÂ® | D - Poor | Acetate Solvent
42 | 42 | VitonÂ® | D - Poor | Acetate Solvent
1 | 1 | ABS plastic | C - Fair | Acetic Acid 20%
2 | 2 | Acetal (DelrinÂ®) | C - Fair | Acetic Acid 20%
3 | 3 | Aluminum | B - Good | Acetic Acid 20%
4 | 4 | Brass | D - Poor | Acetic Acid 20%
5 | 5 | Bronze | C - Fair | Acetic Acid 20%
6 | 6 | Buna N (Nitrile) | B - Good | Acetic Acid 20%
7 | 7 | Carbon graphite | A - Excellent | Acetic Acid 20%
8 | 8 | Carbon Steel | D - Poor | Acetic Acid 20%
9 | 9 | Carpenter 20 | A - Excellent | Acetic Acid 20%
10 | 10 | Cast iron | D - Poor | Acetic Acid 20%
11 | 11 | Ceramic Al203 | A - Excellent | Acetic Acid 20%
12 | 12 | Ceramic magnet | A - Excellent | Acetic Acid 20%
13 | 13 | ChemRaz (FFKM) | A - Excellent | Acetic Acid 20%
14 | 14 | Copper | B - Good | Acetic Acid 20%
15 | 15 | CPVC | A - Excellent | Acetic Acid 20%
16 | 16 | EPDM | A - Excellent | Acetic Acid 20%
17 | 17 | Epoxy | A1 - Excellent | Acetic Acid 20%
18 | 18 | Fluorocarbon (FKM) | C - Fair | Acetic Acid 20%
19 | 19 | Hastelloy-CÂ® | A - Excellent | Acetic Acid 20%
20 | 20 | HypalonÂ® | A - Excellent | Acetic Acid 20%
22 | 22 | Kalrez | A - Excellent | Acetic Acid 20%
23 | 23 | Kel-FÂ® | A - Excellent | Acetic Acid 20%
24 | 24 | LDPE | A - Excellent | Acetic Acid 20%
25 | 25 | Natural rubber | B - Good | Acetic Acid 20%
26 | 26 | Neoprene | A - Excellent | Acetic Acid 20%
27 | 27 | NORYLÂ® | A - Excellent | Acetic Acid 20%
28 | 28 | Nylon | D - Poor | Acetic Acid 20%
29 | 29 | Polycarbonate | A1 - Excellent | Acetic Acid 20%
30 | 30 | Polyetherether Ketone (PEEK) | A - Excellent | Acetic Acid 20%
31 | 31 | Polypropylene | A - Excellent | Acetic Acid 20%
32 | 32 | Polyurethane | D - Poor | Acetic Acid 20%
33 | 33 | PPS (RytonÂ®) | A - Excellent | Acetic Acid 20%
34 | 34 | PTFE | A - Excellent | Acetic Acid 20%
35 | 35 | PVC | D - Poor | Acetic Acid 20%
36 | 36 | PVDF (KynarÂ®) | A - Excellent | Acetic Acid 20%
37 | 37 | Silicone | B - Good | Acetic Acid 20%
38 | 38 | stainless steel - 304 | B - Good | Acetic Acid 20%
39 | 39 | stainless steel - 316 | A - Excellent | Acetic Acid 20%
40 | 40 | Titanium | A - Excellent | Acetic Acid 20%
41 | 41 | TygonÂ® | D - Poor | Acetic Acid 20%
42 | 42 | VitonÂ® | B - Good | Acetic Acid 20%
1 | 1 | ABS plastic | D - Poor | Acetic Acid 80%
2 | 2 | Acetal (DelrinÂ®) | D - Poor | Acetic Acid 80%
3 | 3 | Aluminum | B - Good | Acetic Acid 80%
4 | 4 | Brass | D - Poor | Acetic Acid 80%
5 | 5 | Bronze | C - Fair | Acetic Acid 80%
6 | 6 | Buna N (Nitrile) | C - Fair | Acetic Acid 80%
7 | 7 | Carbon graphite | A - Excellent | Acetic Acid 80%
8 | 8 | Carbon Steel | D - Poor | Acetic Acid 80%
9 | 9 | Carpenter 20 | A - Excellent | Acetic Acid 80%
10 | 10 | Cast iron | D - Poor | Acetic Acid 80%
11 | 11 | Ceramic Al203 | A - Excellent | Acetic Acid 80%
12 | 12 | Ceramic magnet | A - Excellent | Acetic Acid 80%
14 | 14 | Copper | B - Good | Acetic Acid 80%
15 | 15 | CPVC | C - Fair | Acetic Acid 80%
16 | 16 | EPDM | A - Excellent | Acetic Acid 80%
17 | 17 | Epoxy | B1 - Good | Acetic Acid 80%
18 | 18 | Fluorocarbon (FKM) | D - Poor | Acetic Acid 80%
19 | 19 | Hastelloy-CÂ® | A - Excellent | Acetic Acid 80%
20 | 20 | HypalonÂ® | C - Fair | Acetic Acid 80%
22 | 22 | Kalrez | C - Fair | Acetic Acid 80%
23 | 23 | Kel-FÂ® | A - Excellent | Acetic Acid 80%
24 | 24 | LDPE | D - Poor | Acetic Acid 80%
25 | 25 | Natural rubber | C - Fair | Acetic Acid 80%
26 | 26 | Neoprene | C - Fair | Acetic Acid 80%
27 | 27 | NORYLÂ® | A - Excellent | Acetic Acid 80%
28 | 28 | Nylon | D - Poor | Acetic Acid 80%
29 | 29 | Polycarbonate | B1 - Good | Acetic Acid 80%
30 | 30 | Polyetherether Ketone (PEEK) | A - Excellent | Acetic Acid 80%
31 | 31 | Polypropylene | A - Excellent | Acetic Acid 80%
32 | 32 | Polyurethane | D - Poor | Acetic Acid 80%
33 | 33 | PPS (RytonÂ®) | A - Excellent | Acetic Acid 80%
34 | 34 | PTFE | A - Excellent | Acetic Acid 80%
35 | 35 | PVC | C - Fair | Acetic Acid 80%
36 | 36 | PVDF (KynarÂ®) | C - Fair | Acetic Acid 80%
37 | 37 | Silicone | B - Good | Acetic Acid 80%
38 | 38 | stainless steel - 304 | D - Poor | Acetic Acid 80%
39 | 39 | stainless steel - 316 | B - Good | Acetic Acid 80%
40 | 40 | Titanium | A - Excellent | Acetic Acid 80%
41 | 41 | TygonÂ® | D - Poor | Acetic Acid 80%
42 | 42 | VitonÂ® | B - Good | Acetic Acid 80%
1 | 1 | ABS plastic | D - Poor | Acetic Acid, Glacial
2 | 2 | Acetal (DelrinÂ®) | D - Poor | Acetic Acid, Glacial
3 | 3 | Aluminum | B - Good | Acetic Acid, Glacial
5 | 5 | Bronze | C - Fair | Acetic Acid, Glacial
6 | 6 | Buna N (Nitrile) | C - Fair | Acetic Acid, Glacial
7 | 7 | Carbon graphite | A - Excellent | Acetic Acid, Glacial
8 | 8 | Carbon Steel | D - Poor | Acetic Acid, Glacial
9 | 9 | Carpenter 20 | A - Excellent | Acetic Acid, Glacial
10 | 10 | Cast iron | D - Poor | Acetic Acid, Glacial
11 | 11 | Ceramic Al203 | A - Excellent | Acetic Acid, Glacial
12 | 12 | Ceramic magnet | A - Excellent | Acetic Acid, Glacial
13 | 13 | ChemRaz (FFKM) | B - Good | Acetic Acid, Glacial
14 | 14 | Copper | B - Good | Acetic Acid, Glacial
15 | 15 | CPVC | B1 - Good | Acetic Acid, Glacial
16 | 16 | EPDM | B - Good | Acetic Acid, Glacial
17 | 17 | Epoxy | B1 - Good | Acetic Acid, Glacial
18 | 18 | Fluorocarbon (FKM) | D - Poor | Acetic Acid, Glacial
19 | 19 | Hastelloy-CÂ® | A - Excellent | Acetic Acid, Glacial
20 | 20 | HypalonÂ® | C - Fair | Acetic Acid, Glacial
21 | 21 | HytrelÂ® | A1 - Excellent | Acetic Acid, Glacial
22 | 22 | Kalrez | C - Fair | Acetic Acid, Glacial
23 | 23 | Kel-FÂ® | A2 - Excellent | Acetic Acid, Glacial
24 | 24 | LDPE | D - Poor | Acetic Acid, Glacial
25 | 25 | Natural rubber | C - Fair | Acetic Acid, Glacial
26 | 26 | Neoprene | D - Poor | Acetic Acid, Glacial
27 | 27 | NORYLÂ® | A - Excellent | Acetic Acid, Glacial
28 | 28 | Nylon | B - Good | Acetic Acid, Glacial
29 | 29 | Polycarbonate | B1 - Good | Acetic Acid, Glacial
31 | 31 | Polypropylene | A1 - Excellent | Acetic Acid, Glacial
32 | 32 | Polyurethane | D - Poor | Acetic Acid, Glacial
33 | 33 | PPS (RytonÂ®) | A - Excellent | Acetic Acid, Glacial
34 | 34 | PTFE | A - Excellent | Acetic Acid, Glacial
35 | 35 | PVC | D - Poor | Acetic Acid, Glacial
36 | 36 | PVDF (KynarÂ®) | A1 - Excellent | Acetic Acid, Glacial
37 | 37 | Silicone | B - Good | Acetic Acid, Glacial
38 | 38 | stainless steel - 304 | C - Fair | Acetic Acid, Glacial
39 | 39 | stainless steel - 316 | A - Excellent | Acetic Acid, Glacial
40 | 40 | Titanium | A - Excellent | Acetic Acid, Glacial
41 | 41 | TygonÂ® | D - Poor | Acetic Acid, Glacial
42 | 42 | VitonÂ® | D - Poor | Acetic Acid, Glacial
1 | 1 | ABS plastic | D - Poor | Acetic Acid
2 | 2 | Acetal (DelrinÂ®) | D - Poor | Acetic Acid
3 | 3 | Aluminum | B - Good | Acetic Acid
4 | 4 | Brass | D - Poor | Acetic Acid
5 | 5 | Bronze | C - Fair | Acetic Acid
6 | 6 | Buna N (Nitrile) | C - Fair | Acetic Acid
7 | 7 | Carbon graphite | A - Excellent | Acetic Acid
8 | 8 | Carbon Steel | D - Poor | Acetic Acid
9 | 9 | Carpenter 20 | A - Excellent | Acetic Acid
10 | 10 | Cast iron | D - Poor | Acetic Acid
11 | 11 | Ceramic Al203 | A - Excellent | Acetic Acid
14 | 14 | Copper | B - Good | Acetic Acid
15 | 15 | CPVC | C - Fair | Acetic Acid
16 | 16 | EPDM | A - Excellent | Acetic Acid
17 | 17 | Epoxy | C - Fair | Acetic Acid
18 | 18 | Fluorocarbon (FKM) | D - Poor | Acetic Acid
19 | 19 | Hastelloy-CÂ® | A - Excellent | Acetic Acid
20 | 20 | HypalonÂ® | C - Fair | Acetic Acid
22 | 22 | Kalrez | C - Fair | Acetic Acid
23 | 23 | Kel-FÂ® | A - Excellent | Acetic Acid
24 | 24 | LDPE | A2 - Excellent | Acetic Acid
25 | 25 | Natural rubber | B - Good | Acetic Acid
26 | 26 | Neoprene | C - Fair | Acetic Acid
27 | 27 | NORYLÂ® | A - Excellent | Acetic Acid
28 | 28 | Nylon | D - Poor | Acetic Acid
29 | 29 | Polycarbonate | B1 - Good | Acetic Acid
30 | 30 | Polyetherether Ketone (PEEK) | A - Excellent | Acetic Acid
31 | 31 | Polypropylene | B - Good | Acetic Acid
32 | 32 | Polyurethane | D - Poor | Acetic Acid
33 | 33 | PPS (RytonÂ®) | A - Excellent | Acetic Acid
34 | 34 | PTFE | A - Excellent | Acetic Acid
35 | 35 | PVC | D - Poor | Acetic Acid
36 | 36 | PVDF (KynarÂ®) | C - Fair | Acetic Acid
37 | 37 | Silicone | C - Fair | Acetic Acid
38 | 38 | stainless steel - 304 | D - Poor | Acetic Acid
39 | 39 | stainless steel - 316 | B - Good | Acetic Acid
40 | 40 | Titanium | A - Excellent | Acetic Acid
41 | 41 | TygonÂ® | D - Poor | Acetic Acid
42 | 42 | VitonÂ® | B - Good | Acetic Acid
1 | 1 | ABS plastic | C1 - Fair | Acetic Anhydride
2 | 2 | Acetal (DelrinÂ®) | D - Poor | Acetic Anhydride
3 | 3 | Aluminum | A1 - Excellent | Acetic Anhydride
4 | 4 | Brass | D - Poor | Acetic Anhydride
5 | 5 | Bronze | C - Fair | Acetic Anhydride
6 | 6 | Buna N (Nitrile) | D - Poor | Acetic Anhydride
7 | 7 | Carbon graphite | A - Excellent | Acetic Anhydride
8 | 8 | Carbon Steel | D - Poor | Acetic Anhydride
9 | 9 | Carpenter 20 | B - Good | Acetic Anhydride
10 | 10 | Cast iron | D - Poor | Acetic Anhydride
11 | 11 | Ceramic Al203 | A - Excellent | Acetic Anhydride
13 | 13 | ChemRaz (FFKM) | B - Good | Acetic Anhydride
14 | 14 | Copper | B - Good | Acetic Anhydride
15 | 15 | CPVC | D - Poor | Acetic Anhydride
16 | 16 | EPDM | B - Good | Acetic Anhydride
17 | 17 | Epoxy | C - Fair | Acetic Anhydride
18 | 18 | Fluorocarbon (FKM) | D - Poor | Acetic Anhydride
19 | 19 | Hastelloy-CÂ® | A - Excellent | Acetic Anhydride
20 | 20 | HypalonÂ® | A - Excellent | Acetic Anhydride
21 | 21 | HytrelÂ® | C - Fair | Acetic Anhydride
22 | 22 | Kalrez | A - Excellent | Acetic Anhydride
23 | 23 | Kel-FÂ® | A - Excellent | Acetic Anhydride
24 | 24 | LDPE | D - Poor | Acetic Anhydride
25 | 25 | Natural rubber | C - Fair | Acetic Anhydride
26 | 26 | Neoprene | A - Excellent | Acetic Anhydride
27 | 27 | NORYLÂ® | D - Poor | Acetic Anhydride
28 | 28 | Nylon | A1 - Excellent | Acetic Anhydride
29 | 29 | Polycarbonate | D - Poor | Acetic Anhydride
31 | 31 | Polypropylene | B1 - Good | Acetic Anhydride
32 | 32 | Polyurethane | D - Poor | Acetic Anhydride
33 | 33 | PPS (RytonÂ®) | A - Excellent | Acetic Anhydride
34 | 34 | PTFE | A - Excellent | Acetic Anhydride
35 | 35 | PVC | D - Poor | Acetic Anhydride
36 | 36 | PVDF (KynarÂ®) | B1 - Good | Acetic Anhydride
37 | 37 | Silicone | C - Fair | Acetic Anhydride
38 | 38 | stainless steel - 304 | B - Good | Acetic Anhydride
39 | 39 | stainless steel - 316 | A - Excellent | Acetic Anhydride
40 | 40 | Titanium | A - Excellent | Acetic Anhydride
41 | 41 | TygonÂ® | D - Poor | Acetic Anhydride
42 | 42 | VitonÂ® | D - Poor | Acetic Anhydride
1 | 1 | ABS plastic | D - Poor | Acetone
2 | 2 | Acetal (DelrinÂ®) | A - Excellent | Acetone
3 | 3 | Aluminum | A - Excellent | Acetone
4 | 4 | Brass | A - Excellent | Acetone
5 | 5 | Bronze | A - Excellent | Acetone
6 | 6 | Buna N (Nitrile) | D - Poor | Acetone
7 | 7 | Carbon graphite | A - Excellent | Acetone
8 | 8 | Carbon Steel | B - Good | Acetone
9 | 9 | Carpenter 20 | A - Excellent | Acetone
10 | 10 | Cast iron | A - Excellent | Acetone
11 | 11 | Ceramic Al203 | A - Excellent | Acetone
13 | 13 | ChemRaz (FFKM) | A - Excellent | Acetone
14 | 14 | Copper | A - Excellent | Acetone
15 | 15 | CPVC | D - Poor | Acetone
16 | 16 | EPDM | A - Excellent | Acetone
17 | 17 | Epoxy | B1 - Good | Acetone
18 | 18 | Fluorocarbon (FKM) | D - Poor | Acetone
19 | 19 | Hastelloy-CÂ® | A - Excellent | Acetone
20 | 20 | HypalonÂ® | C - Fair | Acetone
21 | 21 | HytrelÂ® | B - Good | Acetone
22 | 22 | Kalrez | A - Excellent | Acetone
23 | 23 | Kel-FÂ® | A - Excellent | Acetone
24 | 24 | LDPE | B1 - Good | Acetone
25 | 25 | Natural rubber | C - Fair | Acetone
26 | 26 | Neoprene | C - Fair | Acetone
27 | 27 | NORYLÂ® | D - Poor | Acetone
28 | 28 | Nylon | A - Excellent | Acetone
29 | 29 | Polycarbonate | D - Poor | Acetone
30 | 30 | Polyetherether Ketone (PEEK) | A - Excellent | Acetone
31 | 31 | Polypropylene | A - Excellent | Acetone
32 | 32 | Polyurethane | D - Poor | Acetone
33 | 33 | PPS (RytonÂ®) | A - Excellent | Acetone
34 | 34 | PTFE | A - Excellent | Acetone
35 | 35 | PVC | D - Poor | Acetone
36 | 36 | PVDF (KynarÂ®) | D - Poor | Acetone
37 | 37 | Silicone | D - Poor | Acetone
38 | 38 | stainless steel - 304 | A - Excellent | Acetone
39 | 39 | stainless steel - 316 | A - Excellent | Acetone
40 | 40 | Titanium | A - Excellent | Acetone
41 | 41 | TygonÂ® | D - Poor | Acetone
42 | 42 | VitonÂ® | D - Poor | Acetone
1 | 1 | ABS plastic | D - Poor | Acetyl Bromide
2 | 2 | Acetal (DelrinÂ®) | A - Excellent | Acetyl Bromide
3 | 3 | Aluminum | A - Excellent | Acetyl Bromide
4 | 4 | Brass | A - Excellent | Acetyl Bromide
5 | 5 | Bronze | A - Excellent | Acetyl Bromide
6 | 6 | Buna N (Nitrile) | D - Poor | Acetyl Bromide
7 | 7 | Carbon graphite | A - Excellent | Acetyl Bromide
8 | 8 | Carbon Steel | B - Good | Acetyl Bromide
9 | 9 | Carpenter 20 | A - Excellent | Acetyl Bromide
10 | 10 | Cast iron | A - Excellent | Acetyl Bromide
11 | 11 | Ceramic Al203 | A - Excellent | Acetyl Bromide
13 | 13 | ChemRaz (FFKM) | A - Excellent | Acetyl Bromide
14 | 14 | Copper | A - Excellent | Acetyl Bromide
15 | 15 | CPVC | D - Poor | Acetyl Bromide
16 | 16 | EPDM | A - Excellent | Acetyl Bromide
17 | 17 | Epoxy | B1 - Good | Acetyl Bromide
18 | 18 | Fluorocarbon (FKM) | D - Poor | Acetyl Bromide
19 | 19 | Hastelloy-CÂ® | A - Excellent | Acetyl Bromide
20 | 20 | HypalonÂ® | C - Fair | Acetyl Bromide
21 | 21 | HytrelÂ® | B - Good | Acetyl Bromide
22 | 22 | Kalrez | A - Excellent | Acetyl Bromide
23 | 23 | Kel-FÂ® | A - Excellent | Acetyl Bromide
24 | 24 | LDPE | B1 - Good | Acetyl Bromide
25 | 25 | Natural rubber | C - Fair | Acetyl Bromide
26 | 26 | Neoprene | C - Fair | Acetyl Bromide
27 | 27 | NORYLÂ® | D - Poor | Acetyl Bromide
28 | 28 | Nylon | A - Excellent | Acetyl Bromide
29 | 29 | Polycarbonate | D - Poor | Acetyl Bromide
30 | 30 | Polyetherether Ketone (PEEK) | A - Excellent | Acetyl Bromide
31 | 31 | Polypropylene | A - Excellent | Acetyl Bromide
32 | 32 | Polyurethane | D - Poor | Acetyl Bromide
33 | 33 | PPS (RytonÂ®) | A - Excellent | Acetyl Bromide
34 | 34 | PTFE | A - Excellent | Acetyl Bromide
35 | 35 | PVC | D - Poor | Acetyl Bromide
36 | 36 | PVDF (KynarÂ®) | D - Poor | Acetyl Bromide
37 | 37 | Silicone | D - Poor | Acetyl Bromide
38 | 38 | stainless steel - 304 | A - Excellent | Acetyl Bromide
39 | 39 | stainless steel - 316 | A - Excellent | Acetyl Bromide
40 | 40 | Titanium | A - Excellent | Acetyl Bromide
41 | 41 | TygonÂ® | D - Poor | Acetyl Bromide
42 | 42 | VitonÂ® | D - Poor | Acetyl Bromide
22 | 22 | Kalrez | A - Excellent | Acetyl Chloride (dry)
24 | 24 | LDPE | D - Poor | Acetyl Chloride (dry)
28 | 28 | Nylon | D - Poor | Acetyl Chloride (dry)
32 | 32 | Polyurethane | D - Poor | Acetyl Chloride (dry)
34 | 34 | PTFE | A - Excellent | Acetyl Chloride (dry)
35 | 35 | PVC | D - Poor | Acetyl Chloride (dry)
41 | 41 | TygonÂ® | D - Poor | Acetyl Chloride (dry)
1 | 1 | ABS plastic | D - Poor | Acetylene
2 | 2 | Acetal (DelrinÂ®) | D - Poor | Acetylene
3 | 3 | Aluminum | D - Poor | Acetylene
4 | 4 | Brass | D - Poor | Acetylene
6 | 6 | Buna N (Nitrile) | D - Poor | Acetylene
8 | 8 | Carbon Steel | A - Excellent | Acetylene
9 | 9 | Carpenter 20 | B - Good | Acetylene
10 | 10 | Cast iron | B - Good | Acetylene
13 | 13 | ChemRaz (FFKM) | A - Excellent | Acetylene
14 | 14 | Copper | A - Excellent | Acetylene
15 | 15 | CPVC | C - Fair | Acetylene
16 | 16 | EPDM | D - Poor | Acetylene
17 | 17 | Epoxy | D - Poor | Acetylene
18 | 18 | Fluorocarbon (FKM) | A - Excellent | Acetylene
19 | 19 | Hastelloy-CÂ® | A - Excellent | Acetylene
20 | 20 | HypalonÂ® | D - Poor | Acetylene
22 | 22 | Kalrez | A - Excellent | Acetylene
23 | 23 | Kel-FÂ® | A - Excellent | Acetylene
24 | 24 | LDPE | D - Poor | Acetylene
25 | 25 | Natural rubber | D - Poor | Acetylene
26 | 26 | Neoprene | D - Poor | Acetylene
27 | 27 | NORYLÂ® | D - Poor | Acetylene
28 | 28 | Nylon | B - Good | Acetylene
29 | 29 | Polycarbonate | D - Poor | Acetylene
31 | 31 | Polypropylene | D - Poor | Acetylene
32 | 32 | Polyurethane | D - Poor | Acetylene
33 | 33 | PPS (RytonÂ®) | A - Excellent | Acetylene
34 | 34 | PTFE | A - Excellent | Acetylene
35 | 35 | PVC | C - Fair | Acetylene
36 | 36 | PVDF (KynarÂ®) | A2 - Excellent | Acetylene
37 | 37 | Silicone | C - Fair | Acetylene
38 | 38 | stainless steel - 304 | A - Excellent | Acetylene
39 | 39 | stainless steel - 316 | A - Excellent | Acetylene
41 | 41 | TygonÂ® | C - Fair | Acetylene
42 | 42 | VitonÂ® | A - Excellent | Acetylene
1 | 1 | ABS plastic | D - Poor | Acrylonitrile
3 | 3 | Aluminum | B1 - Good | Acrylonitrile
4 | 4 | Brass | A - Excellent | Acrylonitrile
6 | 6 | Buna N (Nitrile) | D - Poor | Acrylonitrile
7 | 7 | Carbon graphite | B - Good | Acrylonitrile
8 | 8 | Carbon Steel | A - Excellent | Acrylonitrile
9 | 9 | Carpenter 20 | A1 - Excellent | Acrylonitrile
10 | 10 | Cast iron | A1 - Excellent | Acrylonitrile
13 | 13 | ChemRaz (FFKM) | A - Excellent | Acrylonitrile
14 | 14 | Copper | A - Excellent | Acrylonitrile
15 | 15 | CPVC | A - Excellent | Acrylonitrile
16 | 16 | EPDM | D - Poor | Acrylonitrile
17 | 17 | Epoxy | A - Excellent | Acrylonitrile
18 | 18 | Fluorocarbon (FKM) | D - Poor | Acrylonitrile
19 | 19 | Hastelloy-CÂ® | B - Good | Acrylonitrile
20 | 20 | HypalonÂ® | C - Fair | Acrylonitrile
22 | 22 | Kalrez | A - Excellent | Acrylonitrile
24 | 24 | LDPE | A - Excellent | Acrylonitrile
25 | 25 | Natural rubber | B1 - Good | Acrylonitrile
26 | 26 | Neoprene | C - Fair | Acrylonitrile
28 | 28 | Nylon | A1 - Excellent | Acrylonitrile
29 | 29 | Polycarbonate | D - Poor | Acrylonitrile
30 | 30 | Polyetherether Ketone (PEEK) | A - Excellent | Acrylonitrile
31 | 31 | Polypropylene | A1 - Excellent | Acrylonitrile
32 | 32 | Polyurethane | D - Poor | Acrylonitrile
34 | 34 | PTFE | A - Excellent | Acrylonitrile
35 | 35 | PVC | B1 - Good | Acrylonitrile
36 | 36 | PVDF (KynarÂ®) | A1 - Excellent | Acrylonitrile
37 | 37 | Silicone | D - Poor | Acrylonitrile
38 | 38 | stainless steel - 304 | A1 - Excellent | Acrylonitrile
39 | 39 | stainless steel - 316 | A1 - Excellent | Acrylonitrile
42 | 42 | VitonÂ® | D - Poor | Acrylonitrile
3 | 3 | Aluminum | A - Excellent | Adipic Acid
6 | 6 | Buna N (Nitrile) | C - Fair | Adipic Acid
7 | 7 | Carbon graphite | A2 - Excellent | Adipic Acid
8 | 8 | Carbon Steel | B - Good | Adipic Acid
10 | 10 | Cast iron | A - Excellent | Adipic Acid
13 | 13 | ChemRaz (FFKM) | A - Excellent | Adipic Acid
14 | 14 | Copper | D - Poor | Adipic Acid
15 | 15 | CPVC | A2 - Excellent | Adipic Acid
16 | 16 | EPDM | A2 - Excellent | Adipic Acid
17 | 17 | Epoxy | A - Excellent | Adipic Acid
18 | 18 | Fluorocarbon (FKM) | A - Excellent | Adipic Acid
22 | 22 | Kalrez | A - Excellent | Adipic Acid
24 | 24 | LDPE | A - Excellent | Adipic Acid
25 | 25 | Natural rubber | A1 - Excellent | Adipic Acid
26 | 26 | Neoprene | C - Fair | Adipic Acid
31 | 31 | Polypropylene | B2 - Good | Adipic Acid
32 | 32 | Polyurethane | A - Excellent | Adipic Acid
34 | 34 | PTFE | A - Excellent | Adipic Acid
35 | 35 | PVC | A2 - Excellent | Adipic Acid
36 | 36 | PVDF (KynarÂ®) | A2 - Excellent | Adipic Acid
38 | 38 | stainless steel - 304 | A1 - Excellent | Adipic Acid
39 | 39 | stainless steel - 316 | A2 - Excellent | Adipic Acid
41 | 41 | TygonÂ® | A2 - Excellent | Adipic Acid
42 | 42 | VitonÂ® | A2 - Excellent | Adipic Acid
1 | 1 | ABS plastic | A1 - Excellent | Alcohols:Amyl
2 | 2 | Acetal (DelrinÂ®) | A - Excellent | Alcohols:Amyl
3 | 3 | Aluminum | B - Good | Alcohols:Amyl
4 | 4 | Brass | A1 - Excellent | Alcohols:Amyl
5 | 5 | Bronze | A - Excellent | Alcohols:Amyl
6 | 6 | Buna N (Nitrile) | B - Good | Alcohols:Amyl
7 | 7 | Carbon graphite | A - Excellent | Alcohols:Amyl
8 | 8 | Carbon Steel | B - Good | Alcohols:Amyl
9 | 9 | Carpenter 20 | A - Excellent | Alcohols:Amyl
10 | 10 | Cast iron | B - Good | Alcohols:Amyl
11 | 11 | Ceramic Al203 | A - Excellent | Alcohols:Amyl
13 | 13 | ChemRaz (FFKM) | C - Fair | Alcohols:Amyl
14 | 14 | Copper | A - Excellent | Alcohols:Amyl
15 | 15 | CPVC | A2 - Excellent | Alcohols:Amyl
16 | 16 | EPDM | A - Excellent | Alcohols:Amyl
17 | 17 | Epoxy | B2 - Good | Alcohols:Amyl
18 | 18 | Fluorocarbon (FKM) | A - Excellent | Alcohols:Amyl
19 | 19 | Hastelloy-CÂ® | A - Excellent | Alcohols:Amyl
20 | 20 | HypalonÂ® | A - Excellent | Alcohols:Amyl
21 | 21 | HytrelÂ® | A1 - Excellent | Alcohols:Amyl
22 | 22 | Kalrez | A - Excellent | Alcohols:Amyl
23 | 23 | Kel-FÂ® | A - Excellent | Alcohols:Amyl
24 | 24 | LDPE | B2 - Good | Alcohols:Amyl
25 | 25 | Natural rubber | B - Good | Alcohols:Amyl
26 | 26 | Neoprene | A - Excellent | Alcohols:Amyl
27 | 27 | NORYLÂ® | C - Fair | Alcohols:Amyl
28 | 28 | Nylon | A1 - Excellent | Alcohols:Amyl
29 | 29 | Polycarbonate | B1 - Good | Alcohols:Amyl
30 | 30 | Polyetherether Ketone (PEEK) | A - Excellent | Alcohols:Amyl
31 | 31 | Polypropylene | B1 - Good | Alcohols:Amyl
32 | 32 | Polyurethane | D - Poor | Alcohols:Amyl
33 | 33 | PPS (RytonÂ®) | A - Excellent | Alcohols:Amyl
34 | 34 | PTFE | A - Excellent | Alcohols:Amyl
35 | 35 | PVC | A2 - Excellent | Alcohols:Amyl
36 | 36 | PVDF (KynarÂ®) | A - Excellent | Alcohols:Amyl
37 | 37 | Silicone | D - Poor | Alcohols:Amyl
38 | 38 | stainless steel - 304 | A - Excellent | Alcohols:Amyl
39 | 39 | stainless steel - 316 | A - Excellent | Alcohols:Amyl
40 | 40 | Titanium | B - Good | Alcohols:Amyl
41 | 41 | TygonÂ® | D - Poor | Alcohols:Amyl
42 | 42 | VitonÂ® | A - Excellent | Alcohols:Amyl
1 | 1 | ABS plastic | D - Poor | Alcohols:Benzyl
2 | 2 | Acetal (DelrinÂ®) | A - Excellent | Alcohols:Benzyl
3 | 3 | Aluminum | B - Good | Alcohols:Benzyl
5 | 5 | Bronze | A - Excellent | Alcohols:Benzyl
6 | 6 | Buna N (Nitrile) | D - Poor | Alcohols:Benzyl
8 | 8 | Carbon Steel | B - Good | Alcohols:Benzyl
9 | 9 | Carpenter 20 | A - Excellent | Alcohols:Benzyl
10 | 10 | Cast iron | B - Good | Alcohols:Benzyl
11 | 11 | Ceramic Al203 | A - Excellent | Alcohols:Benzyl
13 | 13 | ChemRaz (FFKM) | A - Excellent | Alcohols:Benzyl
14 | 14 | Copper | B - Good | Alcohols:Benzyl
15 | 15 | CPVC | A - Excellent | Alcohols:Benzyl
16 | 16 | EPDM | B - Good | Alcohols:Benzyl
17 | 17 | Epoxy | C - Fair | Alcohols:Benzyl
18 | 18 | Fluorocarbon (FKM) | A - Excellent | Alcohols:Benzyl
19 | 19 | Hastelloy-CÂ® | A - Excellent | Alcohols:Benzyl
20 | 20 | HypalonÂ® | C - Fair | Alcohols:Benzyl
23 | 23 | Kel-FÂ® | A - Excellent | Alcohols:Benzyl
24 | 24 | LDPE | D - Poor | Alcohols:Benzyl
25 | 25 | Natural rubber | D - Poor | Alcohols:Benzyl
26 | 26 | Neoprene | C - Fair | Alcohols:Benzyl
27 | 27 | NORYLÂ® | D - Poor | Alcohols:Benzyl
28 | 28 | Nylon | B1 - Good | Alcohols:Benzyl
30 | 30 | Polyetherether Ketone (PEEK) | A - Excellent | Alcohols:Benzyl
31 | 31 | Polypropylene | A - Excellent | Alcohols:Benzyl
32 | 32 | Polyurethane | D - Poor | Alcohols:Benzyl
33 | 33 | PPS (RytonÂ®) | A - Excellent | Alcohols:Benzyl
34 | 34 | PTFE | A - Excellent | Alcohols:Benzyl
35 | 35 | PVC | D - Poor | Alcohols:Benzyl
36 | 36 | PVDF (KynarÂ®) | A - Excellent | Alcohols:Benzyl
38 | 38 | stainless steel - 304 | B - Good | Alcohols:Benzyl
39 | 39 | stainless steel - 316 | B - Good | Alcohols:Benzyl
40 | 40 | Titanium | A - Excellent | Alcohols:Benzyl
41 | 41 | TygonÂ® | D - Poor | Alcohols:Benzyl
42 | 42 | VitonÂ® | A - Excellent | Alcohols:Benzyl
1 | 1 | ABS plastic | A1 - Excellent | Alcohols:Butyl
2 | 2 | Acetal (DelrinÂ®) | A - Excellent | Alcohols:Butyl
3 | 3 | Aluminum | B - Good | Alcohols:Butyl
4 | 4 | Brass | A - Excellent | Alcohols:Butyl
5 | 5 | Bronze | A - Excellent | Alcohols:Butyl
6 | 6 | Buna N (Nitrile) | C - Fair | Alcohols:Butyl
7 | 7 | Carbon graphite | A - Excellent | Alcohols:Butyl
8 | 8 | Carbon Steel | B - Good | Alcohols:Butyl
9 | 9 | Carpenter 20 | A - Excellent | Alcohols:Butyl
10 | 10 | Cast iron | B - Good | Alcohols:Butyl
11 | 11 | Ceramic Al203 | A - Excellent | Alcohols:Butyl
13 | 13 | ChemRaz (FFKM) | A - Excellent | Alcohols:Butyl
14 | 14 | Copper | A - Excellent | Alcohols:Butyl
15 | 15 | CPVC | A2 - Excellent | Alcohols:Butyl
16 | 16 | EPDM | A2 - Excellent | Alcohols:Butyl
17 | 17 | Epoxy | A - Excellent | Alcohols:Butyl
18 | 18 | Fluorocarbon (FKM) | A - Excellent | Alcohols:Butyl
19 | 19 | Hastelloy-CÂ® | A - Excellent | Alcohols:Butyl
20 | 20 | HypalonÂ® | A - Excellent | Alcohols:Butyl
22 | 22 | Kalrez | A - Excellent | Alcohols:Butyl
24 | 24 | LDPE | A - Excellent | Alcohols:Butyl
25 | 25 | Natural rubber | A - Excellent | Alcohols:Butyl
26 | 26 | Neoprene | A - Excellent | Alcohols:Butyl
27 | 27 | NORYLÂ® | A - Excellent | Alcohols:Butyl
28 | 28 | Nylon | D - Poor | Alcohols:Butyl
29 | 29 | Polycarbonate | A2 - Excellent | Alcohols:Butyl
30 | 30 | Polyetherether Ketone (PEEK) | A - Excellent | Alcohols:Butyl
31 | 31 | Polypropylene | A - Excellent | Alcohols:Butyl
32 | 32 | Polyurethane | D - Poor | Alcohols:Butyl
33 | 33 | PPS (RytonÂ®) | A - Excellent | Alcohols:Butyl
34 | 34 | PTFE | A - Excellent | Alcohols:Butyl
35 | 35 | PVC | A2 - Excellent | Alcohols:Butyl
36 | 36 | PVDF (KynarÂ®) | A - Excellent | Alcohols:Butyl
37 | 37 | Silicone | B - Good | Alcohols:Butyl
38 | 38 | stainless steel - 304 | A - Excellent | Alcohols:Butyl
39 | 39 | stainless steel - 316 | A - Excellent | Alcohols:Butyl
40 | 40 | Titanium | A - Excellent | Alcohols:Butyl
41 | 41 | TygonÂ® | A2 - Excellent | Alcohols:Butyl
42 | 42 | VitonÂ® | A - Excellent | Alcohols:Butyl
2 | 2 | Acetal (DelrinÂ®) | A - Excellent | Alcohols:Diacetone
3 | 3 | Aluminum | A1 - Excellent | Alcohols:Diacetone
4 | 4 | Brass | A - Excellent | Alcohols:Diacetone
5 | 5 | Bronze | A - Excellent | Alcohols:Diacetone
6 | 6 | Buna N (Nitrile) | D - Poor | Alcohols:Diacetone
7 | 7 | Carbon graphite | A - Excellent | Alcohols:Diacetone
8 | 8 | Carbon Steel | A - Excellent | Alcohols:Diacetone
9 | 9 | Carpenter 20 | A - Excellent | Alcohols:Diacetone
10 | 10 | Cast iron | A - Excellent | Alcohols:Diacetone
13 | 13 | ChemRaz (FFKM) | A - Excellent | Alcohols:Diacetone
16 | 16 | EPDM | A - Excellent | Alcohols:Diacetone
17 | 17 | Epoxy | A - Excellent | Alcohols:Diacetone
18 | 18 | Fluorocarbon (FKM) | D - Poor | Alcohols:Diacetone
19 | 19 | Hastelloy-CÂ® | A - Excellent | Alcohols:Diacetone
20 | 20 | HypalonÂ® | D - Poor | Alcohols:Diacetone
22 | 22 | Kalrez | A - Excellent | Alcohols:Diacetone
23 | 23 | Kel-FÂ® | B1 - Good | Alcohols:Diacetone
24 | 24 | LDPE | B1 - Good | Alcohols:Diacetone
25 | 25 | Natural rubber | D - Poor | Alcohols:Diacetone
26 | 26 | Neoprene | D - Poor | Alcohols:Diacetone
27 | 27 | NORYLÂ® | A - Excellent | Alcohols:Diacetone
28 | 28 | Nylon | A - Excellent | Alcohols:Diacetone
31 | 31 | Polypropylene | B2 - Good | Alcohols:Diacetone
32 | 32 | Polyurethane | D - Poor | Alcohols:Diacetone
34 | 34 | PTFE | A - Excellent | Alcohols:Diacetone
35 | 35 | PVC | B1 - Good | Alcohols:Diacetone
36 | 36 | PVDF (KynarÂ®) | A1 - Excellent | Alcohols:Diacetone
37 | 37 | Silicone | D - Poor | Alcohols:Diacetone
38 | 38 | stainless steel - 304 | A - Excellent | Alcohols:Diacetone
39 | 39 | stainless steel - 316 | A - Excellent | Alcohols:Diacetone
40 | 40 | Titanium | A - Excellent | Alcohols:Diacetone
41 | 41 | TygonÂ® | B1 - Good | Alcohols:Diacetone
42 | 42 | VitonÂ® | D - Poor | Alcohols:Diacetone
1 | 1 | ABS plastic | B1 - Good | Alcohols:Ethyl
2 | 2 | Acetal (DelrinÂ®) | A1 - Excellent | Alcohols:Ethyl
3 | 3 | Aluminum | B - Good | Alcohols:Ethyl
4 | 4 | Brass | A - Excellent | Alcohols:Ethyl
5 | 5 | Bronze | A - Excellent | Alcohols:Ethyl
6 | 6 | Buna N (Nitrile) | C - Fair | Alcohols:Ethyl
7 | 7 | Carbon graphite | A - Excellent | Alcohols:Ethyl
8 | 8 | Carbon Steel | B - Good | Alcohols:Ethyl
9 | 9 | Carpenter 20 | A - Excellent | Alcohols:Ethyl
10 | 10 | Cast iron | B - Good | Alcohols:Ethyl
11 | 11 | Ceramic Al203 | A - Excellent | Alcohols:Ethyl
13 | 13 | ChemRaz (FFKM) | A - Excellent | Alcohols:Ethyl
14 | 14 | Copper | A - Excellent | Alcohols:Ethyl
15 | 15 | CPVC | B - Good | Alcohols:Ethyl
16 | 16 | EPDM | A - Excellent | Alcohols:Ethyl
17 | 17 | Epoxy | A2 - Excellent | Alcohols:Ethyl
18 | 18 | Fluorocarbon (FKM) | A - Excellent | Alcohols:Ethyl
19 | 19 | Hastelloy-CÂ® | A - Excellent | Alcohols:Ethyl
20 | 20 | HypalonÂ® | A - Excellent | Alcohols:Ethyl
22 | 22 | Kalrez | A - Excellent | Alcohols:Ethyl
23 | 23 | Kel-FÂ® | A - Excellent | Alcohols:Ethyl
24 | 24 | LDPE | B - Good | Alcohols:Ethyl
25 | 25 | Natural rubber | A - Excellent | Alcohols:Ethyl
26 | 26 | Neoprene | A - Excellent | Alcohols:Ethyl
27 | 27 | NORYLÂ® | A1 - Excellent | Alcohols:Ethyl
28 | 28 | Nylon | A1 - Excellent | Alcohols:Ethyl
29 | 29 | Polycarbonate | B2 - Good | Alcohols:Ethyl
30 | 30 | Polyetherether Ketone (PEEK) | A - Excellent | Alcohols:Ethyl
31 | 31 | Polypropylene | A - Excellent | Alcohols:Ethyl
32 | 32 | Polyurethane | D - Poor | Alcohols:Ethyl
34 | 34 | PTFE | A - Excellent | Alcohols:Ethyl
35 | 35 | PVC | C - Fair | Alcohols:Ethyl
37 | 37 | Silicone | B - Good | Alcohols:Ethyl
38 | 38 | stainless steel - 304 | A - Excellent | Alcohols:Ethyl
39 | 39 | stainless steel - 316 | A - Excellent | Alcohols:Ethyl
40 | 40 | Titanium | A - Excellent | Alcohols:Ethyl
41 | 41 | TygonÂ® | C - Fair | Alcohols:Ethyl
42 | 42 | VitonÂ® | A - Excellent | Alcohols:Ethyl
2 | 2 | Acetal (DelrinÂ®) | A - Excellent | Alcohols:Hexyl
3 | 3 | Aluminum | A - Excellent | Alcohols:Hexyl
5 | 5 | Bronze | A - Excellent | Alcohols:Hexyl
6 | 6 | Buna N (Nitrile) | A - Excellent | Alcohols:Hexyl
8 | 8 | Carbon Steel | A - Excellent | Alcohols:Hexyl
9 | 9 | Carpenter 20 | A - Excellent | Alcohols:Hexyl
10 | 10 | Cast iron | A - Excellent | Alcohols:Hexyl
13 | 13 | ChemRaz (FFKM) | A - Excellent | Alcohols:Hexyl
16 | 16 | EPDM | C - Fair | Alcohols:Hexyl
17 | 17 | Epoxy | A - Excellent | Alcohols:Hexyl
18 | 18 | Fluorocarbon (FKM) | B - Good | Alcohols:Hexyl
19 | 19 | Hastelloy-CÂ® | A - Excellent | Alcohols:Hexyl
20 | 20 | HypalonÂ® | B - Good | Alcohols:Hexyl
22 | 22 | Kalrez | A - Excellent | Alcohols:Hexyl
24 | 24 | LDPE | A - Excellent | Alcohols:Hexyl
25 | 25 | Natural rubber | A - Excellent | Alcohols:Hexyl
26 | 26 | Neoprene | A - Excellent | Alcohols:Hexyl
27 | 27 | NORYLÂ® | A - Excellent | Alcohols:Hexyl
28 | 28 | Nylon | A - Excellent | Alcohols:Hexyl
32 | 32 | Polyurethane | D - Poor | Alcohols:Hexyl
34 | 34 | PTFE | A - Excellent | Alcohols:Hexyl
35 | 35 | PVC | A2 - Excellent | Alcohols:Hexyl
37 | 37 | Silicone | B - Good | Alcohols:Hexyl
38 | 38 | stainless steel - 304 | A - Excellent | Alcohols:Hexyl
39 | 39 | stainless steel - 316 | A - Excellent | Alcohols:Hexyl
40 | 40 | Titanium | A - Excellent | Alcohols:Hexyl
41 | 41 | TygonÂ® | A2 - Excellent | Alcohols:Hexyl
42 | 42 | VitonÂ® | C - Fair | Alcohols:Hexyl
1 | 1 | ABS plastic | B - Good | Alcohols:Isobutyl
2 | 2 | Acetal (DelrinÂ®) | A - Excellent | Alcohols:Isobutyl
3 | 3 | Aluminum | B - Good | Alcohols:Isobutyl
5 | 5 | Bronze | A - Excellent | Alcohols:Isobutyl
6 | 6 | Buna N (Nitrile) | B - Good | Alcohols:Isobutyl
7 | 7 | Carbon graphite | A - Excellent | Alcohols:Isobutyl
8 | 8 | Carbon Steel | B - Good | Alcohols:Isobutyl
9 | 9 | Carpenter 20 | A - Excellent | Alcohols:Isobutyl
10 | 10 | Cast iron | C - Fair | Alcohols:Isobutyl
13 | 13 | ChemRaz (FFKM) | A - Excellent | Alcohols:Isobutyl
16 | 16 | EPDM | A - Excellent | Alcohols:Isobutyl
17 | 17 | Epoxy | A - Excellent | Alcohols:Isobutyl
18 | 18 | Fluorocarbon (FKM) | A - Excellent | Alcohols:Isobutyl
19 | 19 | Hastelloy-CÂ® | A - Excellent | Alcohols:Isobutyl
20 | 20 | HypalonÂ® | A - Excellent | Alcohols:Isobutyl
22 | 22 | Kalrez | A - Excellent | Alcohols:Isobutyl
24 | 24 | LDPE | A2 - Excellent | Alcohols:Isobutyl
25 | 25 | Natural rubber | A - Excellent | Alcohols:Isobutyl
26 | 26 | Neoprene | A - Excellent | Alcohols:Isobutyl
27 | 27 | NORYLÂ® | A - Excellent | Alcohols:Isobutyl
28 | 28 | Nylon | A1 - Excellent | Alcohols:Isobutyl
31 | 31 | Polypropylene | A1 - Excellent | Alcohols:Isobutyl
32 | 32 | Polyurethane | D - Poor | Alcohols:Isobutyl
34 | 34 | PTFE | A2 - Excellent | Alcohols:Isobutyl
35 | 35 | PVC | A1 - Excellent | Alcohols:Isobutyl
37 | 37 | Silicone | A - Excellent | Alcohols:Isobutyl
38 | 38 | stainless steel - 304 | A - Excellent | Alcohols:Isobutyl
39 | 39 | stainless steel - 316 | A - Excellent | Alcohols:Isobutyl
40 | 40 | Titanium | B - Good | Alcohols:Isobutyl
41 | 41 | TygonÂ® | A1 - Excellent | Alcohols:Isobutyl
42 | 42 | VitonÂ® | A - Excellent | Alcohols:Isobutyl
2 | 2 | Acetal (DelrinÂ®) | A - Excellent | Alcohols:Isopropyl
3 | 3 | Aluminum | B - Good | Alcohols:Isopropyl
5 | 5 | Bronze | A - Excellent | Alcohols:Isopropyl
6 | 6 | Buna N (Nitrile) | B - Good | Alcohols:Isopropyl
7 | 7 | Carbon graphite | A - Excellent | Alcohols:Isopropyl
8 | 8 | Carbon Steel | A - Excellent | Alcohols:Isopropyl
9 | 9 | Carpenter 20 | A - Excellent | Alcohols:Isopropyl
10 | 10 | Cast iron | A - Excellent | Alcohols:Isopropyl
11 | 11 | Ceramic Al203 | A - Excellent | Alcohols:Isopropyl
12 | 12 | Ceramic magnet | A - Excellent | Alcohols:Isopropyl
13 | 13 | ChemRaz (FFKM) | A - Excellent | Alcohols:Isopropyl
14 | 14 | Copper | B - Good | Alcohols:Isopropyl
15 | 15 | CPVC | C - Fair | Alcohols:Isopropyl
16 | 16 | EPDM | A - Excellent | Alcohols:Isopropyl
17 | 17 | Epoxy | A - Excellent | Alcohols:Isopropyl
18 | 18 | Fluorocarbon (FKM) | A - Excellent | Alcohols:Isopropyl
19 | 19 | Hastelloy-CÂ® | A - Excellent | Alcohols:Isopropyl
20 | 20 | HypalonÂ® | A - Excellent | Alcohols:Isopropyl
22 | 22 | Kalrez | A - Excellent | Alcohols:Isopropyl
24 | 24 | LDPE | A2 - Excellent | Alcohols:Isopropyl
25 | 25 | Natural rubber | A - Excellent | Alcohols:Isopropyl
26 | 26 | Neoprene | B - Good | Alcohols:Isopropyl
27 | 27 | NORYLÂ® | A1 - Excellent | Alcohols:Isopropyl
28 | 28 | Nylon | D - Poor | Alcohols:Isopropyl
29 | 29 | Polycarbonate | A2 - Excellent | Alcohols:Isopropyl
30 | 30 | Polyetherether Ketone (PEEK) | A - Excellent | Alcohols:Isopropyl
31 | 31 | Polypropylene | A2 - Excellent | Alcohols:Isopropyl
32 | 32 | Polyurethane | D - Poor | Alcohols:Isopropyl
34 | 34 | PTFE | A2 - Excellent | Alcohols:Isopropyl
35 | 35 | PVC | A1 - Excellent | Alcohols:Isopropyl
37 | 37 | Silicone | A - Excellent | Alcohols:Isopropyl
38 | 38 | stainless steel - 304 | B - Good | Alcohols:Isopropyl
39 | 39 | stainless steel - 316 | B - Good | Alcohols:Isopropyl
40 | 40 | Titanium | B - Good | Alcohols:Isopropyl
41 | 41 | TygonÂ® | A1 - Excellent | Alcohols:Isopropyl
42 | 42 | VitonÂ® | A - Excellent | Alcohols:Isopropyl
1 | 1 | ABS plastic | D - Poor | Alcohols:Methyl
2 | 2 | Acetal (DelrinÂ®) | A - Excellent | Alcohols:Methyl
3 | 3 | Aluminum | A1 - Excellent | Alcohols:Methyl
4 | 4 | Brass | A - Excellent | Alcohols:Methyl
5 | 5 | Bronze | A - Excellent | Alcohols:Methyl
6 | 6 | Buna N (Nitrile) | A - Excellent | Alcohols:Methyl
7 | 7 | Carbon graphite | A - Excellent | Alcohols:Methyl
8 | 8 | Carbon Steel | A - Excellent | Alcohols:Methyl
9 | 9 | Carpenter 20 | A - Excellent | Alcohols:Methyl
10 | 10 | Cast iron | A - Excellent | Alcohols:Methyl
11 | 11 | Ceramic Al203 | A - Excellent | Alcohols:Methyl
12 | 12 | Ceramic magnet | A - Excellent | Alcohols:Methyl
13 | 13 | ChemRaz (FFKM) | A - Excellent | Alcohols:Methyl
14 | 14 | Copper | B1 - Good | Alcohols:Methyl
15 | 15 | CPVC | A - Excellent | Alcohols:Methyl
16 | 16 | EPDM | A - Excellent | Alcohols:Methyl
17 | 17 | Epoxy | B1 - Good | Alcohols:Methyl
18 | 18 | Fluorocarbon (FKM) | C - Fair | Alcohols:Methyl
19 | 19 | Hastelloy-CÂ® | A - Excellent | Alcohols:Methyl
20 | 20 | HypalonÂ® | A - Excellent | Alcohols:Methyl
21 | 21 | HytrelÂ® | B - Good | Alcohols:Methyl
22 | 22 | Kalrez | A - Excellent | Alcohols:Methyl
23 | 23 | Kel-FÂ® | A1 - Excellent | Alcohols:Methyl
24 | 24 | LDPE | A1 - Excellent | Alcohols:Methyl
25 | 25 | Natural rubber | A - Excellent | Alcohols:Methyl
26 | 26 | Neoprene | A - Excellent | Alcohols:Methyl
27 | 27 | NORYLÂ® | A - Excellent | Alcohols:Methyl
28 | 28 | Nylon | B1 - Good | Alcohols:Methyl
29 | 29 | Polycarbonate | B1 - Good | Alcohols:Methyl
30 | 30 | Polyetherether Ketone (PEEK) | A - Excellent | Alcohols:Methyl
31 | 31 | Polypropylene | A2 - Excellent | Alcohols:Methyl
32 | 32 | Polyurethane | D - Poor | Alcohols:Methyl
33 | 33 | PPS (RytonÂ®) | A - Excellent | Alcohols:Methyl
34 | 34 | PTFE | A - Excellent | Alcohols:Methyl
35 | 35 | PVC | A1 - Excellent | Alcohols:Methyl
36 | 36 | PVDF (KynarÂ®) | A - Excellent | Alcohols:Methyl
37 | 37 | Silicone | A - Excellent | Alcohols:Methyl
38 | 38 | stainless steel - 304 | A - Excellent | Alcohols:Methyl
39 | 39 | stainless steel - 316 | A - Excellent | Alcohols:Methyl
40 | 40 | Titanium | B - Good | Alcohols:Methyl
41 | 41 | TygonÂ® | A1 - Excellent | Alcohols:Methyl
42 | 42 | VitonÂ® | C - Fair | Alcohols:Methyl
1 | 1 | ABS plastic | D - Poor | Alcohols:Octyl
2 | 2 | Acetal (DelrinÂ®) | A - Excellent | Alcohols:Octyl
3 | 3 | Aluminum | A1 - Excellent | Alcohols:Octyl
4 | 4 | Brass | A - Excellent | Alcohols:Octyl
5 | 5 | Bronze | A - Excellent | Alcohols:Octyl
6 | 6 | Buna N (Nitrile) | A - Excellent | Alcohols:Octyl
7 | 7 | Carbon graphite | A - Excellent | Alcohols:Octyl
8 | 8 | Carbon Steel | A - Excellent | Alcohols:Octyl
9 | 9 | Carpenter 20 | A - Excellent | Alcohols:Octyl
10 | 10 | Cast iron | A - Excellent | Alcohols:Octyl
11 | 11 | Ceramic Al203 | A - Excellent | Alcohols:Octyl
12 | 12 | Ceramic magnet | A - Excellent | Alcohols:Octyl
13 | 13 | ChemRaz (FFKM) | A - Excellent | Alcohols:Octyl
14 | 14 | Copper | B1 - Good | Alcohols:Octyl
15 | 15 | CPVC | A - Excellent | Alcohols:Octyl
16 | 16 | EPDM | A - Excellent | Alcohols:Octyl
17 | 17 | Epoxy | B1 - Good | Alcohols:Octyl
18 | 18 | Fluorocarbon (FKM) | C - Fair | Alcohols:Octyl
19 | 19 | Hastelloy-CÂ® | A - Excellent | Alcohols:Octyl
20 | 20 | HypalonÂ® | A - Excellent | Alcohols:Octyl
21 | 21 | HytrelÂ® | B - Good | Alcohols:Octyl
22 | 22 | Kalrez | A - Excellent | Alcohols:Octyl
23 | 23 | Kel-FÂ® | A1 - Excellent | Alcohols:Octyl
24 | 24 | LDPE | A1 - Excellent | Alcohols:Octyl
25 | 25 | Natural rubber | A - Excellent | Alcohols:Octyl
26 | 26 | Neoprene | A - Excellent | Alcohols:Octyl
27 | 27 | NORYLÂ® | A - Excellent | Alcohols:Octyl
28 | 28 | Nylon | B1 - Good | Alcohols:Octyl
29 | 29 | Polycarbonate | B1 - Good | Alcohols:Octyl
30 | 30 | Polyetherether Ketone (PEEK) | A - Excellent | Alcohols:Octyl
31 | 31 | Polypropylene | A2 - Excellent | Alcohols:Octyl
32 | 32 | Polyurethane | D - Poor | Alcohols:Octyl
33 | 33 | PPS (RytonÂ®) | A - Excellent | Alcohols:Octyl
34 | 34 | PTFE | A - Excellent | Alcohols:Octyl
35 | 35 | PVC | A1 - Excellent | Alcohols:Octyl
36 | 36 | PVDF (KynarÂ®) | A - Excellent | Alcohols:Octyl
37 | 37 | Silicone | A - Excellent | Alcohols:Octyl
38 | 38 | stainless steel - 304 | A - Excellent | Alcohols:Octyl
39 | 39 | stainless steel - 316 | A - Excellent | Alcohols:Octyl
40 | 40 | Titanium | B - Good | Alcohols:Octyl
41 | 41 | TygonÂ® | A1 - Excellent | Alcohols:Octyl
42 | 42 | VitonÂ® | C - Fair | Alcohols:Octyl
1 | 1 | ABS plastic | B1 - Good | Alcohols:Propyl
2 | 2 | Acetal (DelrinÂ®) | A - Excellent | Alcohols:Propyl
3 | 3 | Aluminum | A - Excellent | Alcohols:Propyl
4 | 4 | Brass | A - Excellent | Alcohols:Propyl
5 | 5 | Bronze | A - Excellent | Alcohols:Propyl
6 | 6 | Buna N (Nitrile) | A - Excellent | Alcohols:Propyl
7 | 7 | Carbon graphite | A - Excellent | Alcohols:Propyl
8 | 8 | Carbon Steel | A - Excellent | Alcohols:Propyl
9 | 9 | Carpenter 20 | A - Excellent | Alcohols:Propyl
10 | 10 | Cast iron | A - Excellent | Alcohols:Propyl
11 | 11 | Ceramic Al203 | A - Excellent | Alcohols:Propyl
13 | 13 | ChemRaz (FFKM) | A - Excellent | Alcohols:Propyl
14 | 14 | Copper | A - Excellent | Alcohols:Propyl
15 | 15 | CPVC | A2 - Excellent | Alcohols:Propyl
16 | 16 | EPDM | A - Excellent | Alcohols:Propyl
17 | 17 | Epoxy | A - Excellent | Alcohols:Propyl
18 | 18 | Fluorocarbon (FKM) | A - Excellent | Alcohols:Propyl
19 | 19 | Hastelloy-CÂ® | A - Excellent | Alcohols:Propyl
20 | 20 | HypalonÂ® | A - Excellent | Alcohols:Propyl
22 | 22 | Kalrez | A - Excellent | Alcohols:Propyl
24 | 24 | LDPE | A2 - Excellent | Alcohols:Propyl
25 | 25 | Natural rubber | A - Excellent | Alcohols:Propyl
26 | 26 | Neoprene | A - Excellent | Alcohols:Propyl
27 | 27 | NORYLÂ® | A2 - Excellent | Alcohols:Propyl
28 | 28 | Nylon | D - Poor | Alcohols:Propyl
30 | 30 | Polyetherether Ketone (PEEK) | A - Excellent | Alcohols:Propyl
31 | 31 | Polypropylene | A - Excellent | Alcohols:Propyl
32 | 32 | Polyurethane | D - Poor | Alcohols:Propyl
33 | 33 | PPS (RytonÂ®) | A - Excellent | Alcohols:Propyl
34 | 34 | PTFE | A - Excellent | Alcohols:Propyl
35 | 35 | PVC | A1 - Excellent | Alcohols:Propyl
36 | 36 | PVDF (KynarÂ®) | A2 - Excellent | Alcohols:Propyl
37 | 37 | Silicone | A - Excellent | Alcohols:Propyl
38 | 38 | stainless steel - 304 | A - Excellent | Alcohols:Propyl
39 | 39 | stainless steel - 316 | A - Excellent | Alcohols:Propyl
40 | 40 | Titanium | A - Excellent | Alcohols:Propyl
41 | 41 | TygonÂ® | A1 - Excellent | Alcohols:Propyl
42 | 42 | VitonÂ® | A - Excellent | Alcohols:Propyl
2 | 2 | Acetal (DelrinÂ®) | C - Fair | Aluminum Chloride 20%
3 | 3 | Aluminum | D - Poor | Aluminum Chloride 20%
4 | 4 | Brass | D - Poor | Aluminum Chloride 20%
5 | 5 | Bronze | D - Poor | Aluminum Chloride 20%
6 | 6 | Buna N (Nitrile) | A - Excellent | Aluminum Chloride 20%
7 | 7 | Carbon graphite | A - Excellent | Aluminum Chloride 20%
9 | 9 | Carpenter 20 | C1 - Fair | Aluminum Chloride 20%
10 | 10 | Cast iron | D - Poor | Aluminum Chloride 20%
11 | 11 | Ceramic Al203 | A - Excellent | Aluminum Chloride 20%
12 | 12 | Ceramic magnet | B - Good | Aluminum Chloride 20%
13 | 13 | ChemRaz (FFKM) | A - Excellent | Aluminum Chloride 20%
15 | 15 | CPVC | A - Excellent | Aluminum Chloride 20%
16 | 16 | EPDM | A - Excellent | Aluminum Chloride 20%
17 | 17 | Epoxy | A1 - Excellent | Aluminum Chloride 20%
18 | 18 | Fluorocarbon (FKM) | A - Excellent | Aluminum Chloride 20%
19 | 19 | Hastelloy-CÂ® | A - Excellent | Aluminum Chloride 20%
20 | 20 | HypalonÂ® | B - Good | Aluminum Chloride 20%
22 | 22 | Kalrez | A - Excellent | Aluminum Chloride 20%
23 | 23 | Kel-FÂ® | A - Excellent | Aluminum Chloride 20%
24 | 24 | LDPE | B2 - Good | Aluminum Chloride 20%
25 | 25 | Natural rubber | A - Excellent | Aluminum Chloride 20%
26 | 26 | Neoprene | A - Excellent | Aluminum Chloride 20%
27 | 27 | NORYLÂ® | A - Excellent | Aluminum Chloride 20%
28 | 28 | Nylon | D - Poor | Aluminum Chloride 20%
29 | 29 | Polycarbonate | A1 - Excellent | Aluminum Chloride 20%
30 | 30 | Polyetherether Ketone (PEEK) | A - Excellent | Aluminum Chloride 20%
31 | 31 | Polypropylene | A - Excellent | Aluminum Chloride 20%
32 | 32 | Polyurethane | A - Excellent | Aluminum Chloride 20%
33 | 33 | PPS (RytonÂ®) | A - Excellent | Aluminum Chloride 20%
34 | 34 | PTFE | A - Excellent | Aluminum Chloride 20%
35 | 35 | PVC | A1 - Excellent | Aluminum Chloride 20%
36 | 36 | PVDF (KynarÂ®) | A - Excellent | Aluminum Chloride 20%
37 | 37 | Silicone | B - Good | Aluminum Chloride 20%
38 | 38 | stainless steel - 304 | D - Poor | Aluminum Chloride 20%
39 | 39 | stainless steel - 316 | C1 - Fair | Aluminum Chloride 20%
40 | 40 | Titanium | B - Good | Aluminum Chloride 20%
41 | 41 | TygonÂ® | A1 - Excellent | Aluminum Chloride 20%
42 | 42 | VitonÂ® | A - Excellent | Aluminum Chloride 20%
1 | 1 | ABS plastic | A - Excellent | Aluminum Chloride
3 | 3 | Aluminum | D - Poor | Aluminum Chloride
4 | 4 | Brass | D - Poor | Aluminum Chloride
5 | 5 | Bronze | D - Poor | Aluminum Chloride
6 | 6 | Buna N (Nitrile) | A - Excellent | Aluminum Chloride
7 | 7 | Carbon graphite | A - Excellent | Aluminum Chloride
8 | 8 | Carbon Steel | A - Excellent | Aluminum Chloride
9 | 9 | Carpenter 20 | B1 - Good | Aluminum Chloride
10 | 10 | Cast iron | D - Poor | Aluminum Chloride
11 | 11 | Ceramic Al203 | A - Excellent | Aluminum Chloride
13 | 13 | ChemRaz (FFKM) | A - Excellent | Aluminum Chloride
14 | 14 | Copper | B - Good | Aluminum Chloride
15 | 15 | CPVC | A - Excellent | Aluminum Chloride
16 | 16 | EPDM | A - Excellent | Aluminum Chloride
17 | 17 | Epoxy | A1 - Excellent | Aluminum Chloride
18 | 18 | Fluorocarbon (FKM) | A - Excellent | Aluminum Chloride
19 | 19 | Hastelloy-CÂ® | A - Excellent | Aluminum Chloride
20 | 20 | HypalonÂ® | B - Good | Aluminum Chloride
21 | 21 | HytrelÂ® | C - Fair | Aluminum Chloride
22 | 22 | Kalrez | A - Excellent | Aluminum Chloride
23 | 23 | Kel-FÂ® | A - Excellent | Aluminum Chloride
24 | 24 | LDPE | B2 - Good | Aluminum Chloride
25 | 25 | Natural rubber | A - Excellent | Aluminum Chloride
26 | 26 | Neoprene | A - Excellent | Aluminum Chloride
27 | 27 | NORYLÂ® | A - Excellent | Aluminum Chloride
28 | 28 | Nylon | B1 - Good | Aluminum Chloride
29 | 29 | Polycarbonate | A1 - Excellent | Aluminum Chloride
30 | 30 | Polyetherether Ketone (PEEK) | A - Excellent | Aluminum Chloride
31 | 31 | Polypropylene | A - Excellent | Aluminum Chloride
32 | 32 | Polyurethane | B - Good | Aluminum Chloride
33 | 33 | PPS (RytonÂ®) | A - Excellent | Aluminum Chloride
34 | 34 | PTFE | A - Excellent | Aluminum Chloride
35 | 35 | PVC | A2 - Excellent | Aluminum Chloride
36 | 36 | PVDF (KynarÂ®) | A - Excellent | Aluminum Chloride
37 | 37 | Silicone | B - Good | Aluminum Chloride
38 | 38 | stainless steel - 304 | B - Good | Aluminum Chloride
39 | 39 | stainless steel - 316 | B - Good | Aluminum Chloride
40 | 40 | Titanium | B - Good | Aluminum Chloride
41 | 41 | TygonÂ® | A2 - Excellent | Aluminum Chloride
42 | 42 | VitonÂ® | A - Excellent | Aluminum Chloride
1 | 1 | ABS plastic | A - Excellent | Aluminum Fluoride
2 | 2 | Acetal (DelrinÂ®) | C - Fair | Aluminum Fluoride
3 | 3 | Aluminum | B1 - Good | Aluminum Fluoride
6 | 6 | Buna N (Nitrile) | A - Excellent | Aluminum Fluoride
7 | 7 | Carbon graphite | A - Excellent | Aluminum Fluoride
8 | 8 | Carbon Steel | D - Poor | Aluminum Fluoride
9 | 9 | Carpenter 20 | C - Fair | Aluminum Fluoride
10 | 10 | Cast iron | D - Poor | Aluminum Fluoride
12 | 12 | Ceramic magnet | B - Good | Aluminum Fluoride
13 | 13 | ChemRaz (FFKM) | A - Excellent | Aluminum Fluoride
14 | 14 | Copper | D - Poor | Aluminum Fluoride
15 | 15 | CPVC | A - Excellent | Aluminum Fluoride
16 | 16 | EPDM | A - Excellent | Aluminum Fluoride
17 | 17 | Epoxy | B1 - Good | Aluminum Fluoride
18 | 18 | Fluorocarbon (FKM) | A - Excellent | Aluminum Fluoride
19 | 19 | Hastelloy-CÂ® | B - Good | Aluminum Fluoride
20 | 20 | HypalonÂ® | A - Excellent | Aluminum Fluoride
22 | 22 | Kalrez | A - Excellent | Aluminum Fluoride
24 | 24 | LDPE | A2 - Excellent | Aluminum Fluoride
25 | 25 | Natural rubber | B - Good | Aluminum Fluoride
26 | 26 | Neoprene | A - Excellent | Aluminum Fluoride
27 | 27 | NORYLÂ® | A1 - Excellent | Aluminum Fluoride
28 | 28 | Nylon | A1 - Excellent | Aluminum Fluoride
31 | 31 | Polypropylene | A - Excellent | Aluminum Fluoride
32 | 32 | Polyurethane | C - Fair | Aluminum Fluoride
33 | 33 | PPS (RytonÂ®) | A - Excellent | Aluminum Fluoride
34 | 34 | PTFE | A - Excellent | Aluminum Fluoride
35 | 35 | PVC | A2 - Excellent | Aluminum Fluoride
36 | 36 | PVDF (KynarÂ®) | A - Excellent | Aluminum Fluoride
37 | 37 | Silicone | B - Good | Aluminum Fluoride
38 | 38 | stainless steel - 304 | D - Poor | Aluminum Fluoride
39 | 39 | stainless steel - 316 | D - Poor | Aluminum Fluoride
40 | 40 | Titanium | A - Excellent | Aluminum Fluoride
41 | 41 | TygonÂ® | A2 - Excellent | Aluminum Fluoride
42 | 42 | VitonÂ® | A - Excellent | Aluminum Fluoride
1 | 1 | ABS plastic | B - Good | Aluminum Hydroxide
2 | 2 | Acetal (DelrinÂ®) | A - Excellent | Aluminum Hydroxide
3 | 3 | Aluminum | B1 - Good | Aluminum Hydroxide
4 | 4 | Brass | B - Good | Aluminum Hydroxide
5 | 5 | Bronze | C - Fair | Aluminum Hydroxide
6 | 6 | Buna N (Nitrile) | A - Excellent | Aluminum Hydroxide
7 | 7 | Carbon graphite | A - Excellent | Aluminum Hydroxide
9 | 9 | Carpenter 20 | A1 - Excellent | Aluminum Hydroxide
10 | 10 | Cast iron | A - Excellent | Aluminum Hydroxide
13 | 13 | ChemRaz (FFKM) | B - Good | Aluminum Hydroxide
14 | 14 | Copper | D - Poor | Aluminum Hydroxide
15 | 15 | CPVC | A - Excellent | Aluminum Hydroxide
16 | 16 | EPDM | A - Excellent | Aluminum Hydroxide
17 | 17 | Epoxy | B1 - Good | Aluminum Hydroxide
18 | 18 | Fluorocarbon (FKM) | A - Excellent | Aluminum Hydroxide
19 | 19 | Hastelloy-CÂ® | B - Good | Aluminum Hydroxide
20 | 20 | HypalonÂ® | A2 - Excellent | Aluminum Hydroxide
22 | 22 | Kalrez | A - Excellent | Aluminum Hydroxide
23 | 23 | Kel-FÂ® | A1 - Excellent | Aluminum Hydroxide
24 | 24 | LDPE | A2 - Excellent | Aluminum Hydroxide
25 | 25 | Natural rubber | D - Poor | Aluminum Hydroxide
26 | 26 | Neoprene | A - Excellent | Aluminum Hydroxide
27 | 27 | NORYLÂ® | A - Excellent | Aluminum Hydroxide
28 | 28 | Nylon | A1 - Excellent | Aluminum Hydroxide
29 | 29 | Polycarbonate | B1 - Good | Aluminum Hydroxide
31 | 31 | Polypropylene | A - Excellent | Aluminum Hydroxide
32 | 32 | Polyurethane | B - Good | Aluminum Hydroxide
34 | 34 | PTFE | A - Excellent | Aluminum Hydroxide
35 | 35 | PVC | A2 - Excellent | Aluminum Hydroxide
36 | 36 | PVDF (KynarÂ®) | A - Excellent | Aluminum Hydroxide
38 | 38 | stainless steel - 304 | A1 - Excellent | Aluminum Hydroxide
39 | 39 | stainless steel - 316 | C1 - Fair | Aluminum Hydroxide
40 | 40 | Titanium | B1 - Good | Aluminum Hydroxide
41 | 41 | TygonÂ® | A2 - Excellent | Aluminum Hydroxide
42 | 42 | VitonÂ® | A - Excellent | Aluminum Hydroxide
2 | 2 | Acetal (DelrinÂ®) | B1 - Good | Aluminum Nitrate
3 | 3 | Aluminum | D - Poor | Aluminum Nitrate
6 | 6 | Buna N (Nitrile) | A2 - Excellent | Aluminum Nitrate
7 | 7 | Carbon graphite | A2 - Excellent | Aluminum Nitrate
8 | 8 | Carbon Steel | D - Poor | Aluminum Nitrate
13 | 13 | ChemRaz (FFKM) | A - Excellent | Aluminum Nitrate
15 | 15 | CPVC | A - Excellent | Aluminum Nitrate
16 | 16 | EPDM | A2 - Excellent | Aluminum Nitrate
17 | 17 | Epoxy | A2 - Excellent | Aluminum Nitrate
18 | 18 | Fluorocarbon (FKM) | A - Excellent | Aluminum Nitrate
20 | 20 | HypalonÂ® | A2 - Excellent | Aluminum Nitrate
22 | 22 | Kalrez | A - Excellent | Aluminum Nitrate
23 | 23 | Kel-FÂ® | A1 - Excellent | Aluminum Nitrate
24 | 24 | LDPE | A2 - Excellent | Aluminum Nitrate
25 | 25 | Natural rubber | A1 - Excellent | Aluminum Nitrate
26 | 26 | Neoprene | A1 - Excellent | Aluminum Nitrate
28 | 28 | Nylon | A1 - Excellent | Aluminum Nitrate
29 | 29 | Polycarbonate | A1 - Excellent | Aluminum Nitrate
31 | 31 | Polypropylene | A2 - Excellent | Aluminum Nitrate
32 | 32 | Polyurethane | C - Fair | Aluminum Nitrate
34 | 34 | PTFE | A - Excellent | Aluminum Nitrate
35 | 35 | PVC | B2 - Good | Aluminum Nitrate
36 | 36 | PVDF (KynarÂ®) | A2 - Excellent | Aluminum Nitrate
37 | 37 | Silicone | B1 - Good | Aluminum Nitrate
38 | 38 | stainless steel - 304 | A - Excellent | Aluminum Nitrate
39 | 39 | stainless steel - 316 | A - Excellent | Aluminum Nitrate
40 | 40 | Titanium | A - Excellent | Aluminum Nitrate
41 | 41 | TygonÂ® | B2 - Good | Aluminum Nitrate
42 | 42 | VitonÂ® | A2 - Excellent | Aluminum Nitrate
2 | 2 | Acetal (DelrinÂ®) | C - Fair | Aluminum Potassium Sulfate 10%
3 | 3 | Aluminum | C - Fair | Aluminum Potassium Sulfate 10%
4 | 4 | Brass | A - Excellent | Aluminum Potassium Sulfate 10%
6 | 6 | Buna N (Nitrile) | A - Excellent | Aluminum Potassium Sulfate 10%
7 | 7 | Carbon graphite | A - Excellent | Aluminum Potassium Sulfate 10%
8 | 8 | Carbon Steel | C - Fair | Aluminum Potassium Sulfate 10%
9 | 9 | Carpenter 20 | A - Excellent | Aluminum Potassium Sulfate 10%
10 | 10 | Cast iron | D - Poor | Aluminum Potassium Sulfate 10%
13 | 13 | ChemRaz (FFKM) | A - Excellent | Aluminum Potassium Sulfate 10%
14 | 14 | Copper | A2 - Excellent | Aluminum Potassium Sulfate 10%
15 | 15 | CPVC | B - Good | Aluminum Potassium Sulfate 10%
16 | 16 | EPDM | A - Excellent | Aluminum Potassium Sulfate 10%
17 | 17 | Epoxy | A1 - Excellent | Aluminum Potassium Sulfate 10%
18 | 18 | Fluorocarbon (FKM) | A - Excellent | Aluminum Potassium Sulfate 10%
19 | 19 | Hastelloy-CÂ® | C - Fair | Aluminum Potassium Sulfate 10%
20 | 20 | HypalonÂ® | A - Excellent | Aluminum Potassium Sulfate 10%
22 | 22 | Kalrez | A - Excellent | Aluminum Potassium Sulfate 10%
23 | 23 | Kel-FÂ® | A - Excellent | Aluminum Potassium Sulfate 10%
24 | 24 | LDPE | A2 - Excellent | Aluminum Potassium Sulfate 10%
25 | 25 | Natural rubber | A - Excellent | Aluminum Potassium Sulfate 10%
26 | 26 | Neoprene | A - Excellent | Aluminum Potassium Sulfate 10%
27 | 27 | NORYLÂ® | A2 - Excellent | Aluminum Potassium Sulfate 10%
28 | 28 | Nylon | D - Poor | Aluminum Potassium Sulfate 10%
29 | 29 | Polycarbonate | A1 - Excellent | Aluminum Potassium Sulfate 10%
30 | 30 | Polyetherether Ketone (PEEK) | A - Excellent | Aluminum Potassium Sulfate 10%
31 | 31 | Polypropylene | A - Excellent | Aluminum Potassium Sulfate 10%
34 | 34 | PTFE | A - Excellent | Aluminum Potassium Sulfate 10%
35 | 35 | PVC | A2 - Excellent | Aluminum Potassium Sulfate 10%
36 | 36 | PVDF (KynarÂ®) | B - Good | Aluminum Potassium Sulfate 10%
37 | 37 | Silicone | A - Excellent | Aluminum Potassium Sulfate 10%
38 | 38 | stainless steel - 304 | A - Excellent | Aluminum Potassium Sulfate 10%
39 | 39 | stainless steel - 316 | A - Excellent | Aluminum Potassium Sulfate 10%
40 | 40 | Titanium | A - Excellent | Aluminum Potassium Sulfate 10%
41 | 41 | TygonÂ® | A2 - Excellent | Aluminum Potassium Sulfate 10%
42 | 42 | VitonÂ® | A - Excellent | Aluminum Potassium Sulfate 10%
2 | 2 | Acetal (DelrinÂ®) | C - Fair | Aluminum Potassium Sulfate 100%
3 | 3 | Aluminum | C - Fair | Aluminum Potassium Sulfate 100%
6 | 6 | Buna N (Nitrile) | A - Excellent | Aluminum Potassium Sulfate 100%
7 | 7 | Carbon graphite | A - Excellent | Aluminum Potassium Sulfate 100%
8 | 8 | Carbon Steel | D - Poor | Aluminum Potassium Sulfate 100%
9 | 9 | Carpenter 20 | B - Good | Aluminum Potassium Sulfate 100%
10 | 10 | Cast iron | D - Poor | Aluminum Potassium Sulfate 100%
13 | 13 | ChemRaz (FFKM) | A - Excellent | Aluminum Potassium Sulfate 100%
14 | 14 | Copper | B - Good | Aluminum Potassium Sulfate 100%
15 | 15 | CPVC | B - Good | Aluminum Potassium Sulfate 100%
16 | 16 | EPDM | A - Excellent | Aluminum Potassium Sulfate 100%
17 | 17 | Epoxy | A1 - Excellent | Aluminum Potassium Sulfate 100%
18 | 18 | Fluorocarbon (FKM) | A - Excellent | Aluminum Potassium Sulfate 100%
19 | 19 | Hastelloy-CÂ® | C - Fair | Aluminum Potassium Sulfate 100%
20 | 20 | HypalonÂ® | A - Excellent | Aluminum Potassium Sulfate 100%
22 | 22 | Kalrez | A - Excellent | Aluminum Potassium Sulfate 100%
23 | 23 | Kel-FÂ® | A - Excellent | Aluminum Potassium Sulfate 100%
24 | 24 | LDPE | A2 - Excellent | Aluminum Potassium Sulfate 100%
25 | 25 | Natural rubber | A - Excellent | Aluminum Potassium Sulfate 100%
26 | 26 | Neoprene | A - Excellent | Aluminum Potassium Sulfate 100%
27 | 27 | NORYLÂ® | A2 - Excellent | Aluminum Potassium Sulfate 100%
28 | 28 | Nylon | D - Poor | Aluminum Potassium Sulfate 100%
29 | 29 | Polycarbonate | A2 - Excellent | Aluminum Potassium Sulfate 100%
30 | 30 | Polyetherether Ketone (PEEK) | A - Excellent | Aluminum Potassium Sulfate 100%
31 | 31 | Polypropylene | A - Excellent | Aluminum Potassium Sulfate 100%
34 | 34 | PTFE | A - Excellent | Aluminum Potassium Sulfate 100%
35 | 35 | PVC | A2 - Excellent | Aluminum Potassium Sulfate 100%
37 | 37 | Silicone | A - Excellent | Aluminum Potassium Sulfate 100%
38 | 38 | stainless steel - 304 | D - Poor | Aluminum Potassium Sulfate 100%
39 | 39 | stainless steel - 316 | B2 - Good | Aluminum Potassium Sulfate 100%
40 | 40 | Titanium | A - Excellent | Aluminum Potassium Sulfate 100%
41 | 41 | TygonÂ® | A2 - Excellent | Aluminum Potassium Sulfate 100%
42 | 42 | VitonÂ® | A - Excellent | Aluminum Potassium Sulfate 100%
1 | 1 | ABS plastic | A2 - Excellent | Aluminum Sulfate
2 | 2 | Acetal (DelrinÂ®) | B1 - Good | Aluminum Sulfate
3 | 3 | Aluminum | B1 - Good | Aluminum Sulfate
4 | 4 | Brass | B1 - Good | Aluminum Sulfate
5 | 5 | Bronze | B - Good | Aluminum Sulfate
6 | 6 | Buna N (Nitrile) | A - Excellent | Aluminum Sulfate
7 | 7 | Carbon graphite | A - Excellent | Aluminum Sulfate
8 | 8 | Carbon Steel | D - Poor | Aluminum Sulfate
9 | 9 | Carpenter 20 | B - Good | Aluminum Sulfate
10 | 10 | Cast iron | D - Poor | Aluminum Sulfate
11 | 11 | Ceramic Al203 | A - Excellent | Aluminum Sulfate
13 | 13 | ChemRaz (FFKM) | A - Excellent | Aluminum Sulfate
14 | 14 | Copper | A2 - Excellent | Aluminum Sulfate
15 | 15 | CPVC | A2 - Excellent | Aluminum Sulfate
16 | 16 | EPDM | A - Excellent | Aluminum Sulfate
17 | 17 | Epoxy | A2 - Excellent | Aluminum Sulfate
18 | 18 | Fluorocarbon (FKM) | A - Excellent | Aluminum Sulfate
19 | 19 | Hastelloy-CÂ® | B - Good | Aluminum Sulfate
20 | 20 | HypalonÂ® | A - Excellent | Aluminum Sulfate
21 | 21 | HytrelÂ® | B1 - Good | Aluminum Sulfate
22 | 22 | Kalrez | A - Excellent | Aluminum Sulfate
23 | 23 | Kel-FÂ® | A - Excellent | Aluminum Sulfate
24 | 24 | LDPE | A2 - Excellent | Aluminum Sulfate
25 | 25 | Natural rubber | A - Excellent | Aluminum Sulfate
26 | 26 | Neoprene | A - Excellent | Aluminum Sulfate
27 | 27 | NORYLÂ® | A - Excellent | Aluminum Sulfate
28 | 28 | Nylon | A2 - Excellent | Aluminum Sulfate
29 | 29 | Polycarbonate | A - Excellent | Aluminum Sulfate
30 | 30 | Polyetherether Ketone (PEEK) | A - Excellent | Aluminum Sulfate
31 | 31 | Polypropylene | A - Excellent | Aluminum Sulfate
32 | 32 | Polyurethane | B - Good | Aluminum Sulfate
33 | 33 | PPS (RytonÂ®) | A - Excellent | Aluminum Sulfate
34 | 34 | PTFE | A - Excellent | Aluminum Sulfate
35 | 35 | PVC | A2 - Excellent | Aluminum Sulfate
36 | 36 | PVDF (KynarÂ®) | A - Excellent | Aluminum Sulfate
37 | 37 | Silicone | A - Excellent | Aluminum Sulfate
38 | 38 | stainless steel - 304 | B - Good | Aluminum Sulfate
39 | 39 | stainless steel - 316 | B2 - Good | Aluminum Sulfate
40 | 40 | Titanium | A - Excellent | Aluminum Sulfate
41 | 41 | TygonÂ® | A2 - Excellent | Aluminum Sulfate
42 | 42 | VitonÂ® | A - Excellent | Aluminum Sulfate
3 | 3 | Aluminum | A - Excellent | Alums
6 | 6 | Buna N (Nitrile) | A - Excellent | Alums
9 | 9 | Carpenter 20 | A - Excellent | Alums
10 | 10 | Cast iron | D - Poor | Alums
13 | 13 | ChemRaz (FFKM) | A - Excellent | Alums
14 | 14 | Copper | C - Fair | Alums
15 | 15 | CPVC | A - Excellent | Alums
16 | 16 | EPDM | A1 - Excellent | Alums
17 | 17 | Epoxy | A - Excellent | Alums
18 | 18 | Fluorocarbon (FKM) | D - Poor | Alums
19 | 19 | Hastelloy-CÂ® | B - Good | Alums
21 | 21 | HytrelÂ® | D - Poor | Alums
22 | 22 | Kalrez | A - Excellent | Alums
24 | 24 | LDPE | A - Excellent | Alums
25 | 25 | Natural rubber | A - Excellent | Alums
26 | 26 | Neoprene | B - Good | Alums
28 | 28 | Nylon | A - Excellent | Alums
31 | 31 | Polypropylene | A - Excellent | Alums
32 | 32 | Polyurethane | B - Good | Alums
34 | 34 | PTFE | A - Excellent | Alums
37 | 37 | Silicone | A1 - Excellent | Alums
39 | 39 | stainless steel - 316 | A - Excellent | Alums
40 | 40 | Titanium | A - Excellent | Alums
42 | 42 | VitonÂ® | A - Excellent | Alums
2 | 2 | Acetal (DelrinÂ®) | D - Poor | Amines
3 | 3 | Aluminum | B - Good | Amines
4 | 4 | Brass | B1 - Good | Amines
5 | 5 | Bronze | D - Poor | Amines
6 | 6 | Buna N (Nitrile) | D - Poor | Amines
7 | 7 | Carbon graphite | A - Excellent | Amines
8 | 8 | Carbon Steel | B - Good | Amines
9 | 9 | Carpenter 20 | B - Good | Amines
10 | 10 | Cast iron | D - Poor | Amines
13 | 13 | ChemRaz (FFKM) | B - Good | Amines
15 | 15 | CPVC | D - Poor | Amines
16 | 16 | EPDM | B - Good | Amines
17 | 17 | Epoxy | A2 - Excellent | Amines
18 | 18 | Fluorocarbon (FKM) | D - Poor | Amines
19 | 19 | Hastelloy-CÂ® | B - Good | Amines
20 | 20 | HypalonÂ® | D - Poor | Amines
21 | 21 | HytrelÂ® | A1 - Excellent | Amines
22 | 22 | Kalrez | A - Excellent | Amines
23 | 23 | Kel-FÂ® | A - Excellent | Amines
24 | 24 | LDPE | C1 - Fair | Amines
25 | 25 | Natural rubber | B - Good | Amines
26 | 26 | Neoprene | B - Good | Amines
27 | 27 | NORYLÂ® | D - Poor | Amines
28 | 28 | Nylon | D - Poor | Amines
29 | 29 | Polycarbonate | D - Poor | Amines
30 | 30 | Polyetherether Ketone (PEEK) | A - Excellent | Amines
31 | 31 | Polypropylene | B2 - Good | Amines
33 | 33 | PPS (RytonÂ®) | B - Good | Amines
34 | 34 | PTFE | A2 - Excellent | Amines
35 | 35 | PVC | D - Poor | Amines
37 | 37 | Silicone | B - Good | Amines
38 | 38 | stainless steel - 304 | A - Excellent | Amines
39 | 39 | stainless steel - 316 | A - Excellent | Amines
40 | 40 | Titanium | B - Good | Amines
41 | 41 | TygonÂ® | D - Poor | Amines
42 | 42 | VitonÂ® | D - Poor | Amines
2 | 2 | Acetal (DelrinÂ®) | D - Poor | Ammonia 10%
3 | 3 | Aluminum | A2 - Excellent | Ammonia 10%
5 | 5 | Bronze | D - Poor | Ammonia 10%
6 | 6 | Buna N (Nitrile) | A - Excellent | Ammonia 10%
7 | 7 | Carbon graphite | A - Excellent | Ammonia 10%
9 | 9 | Carpenter 20 | A1 - Excellent | Ammonia 10%
10 | 10 | Cast iron | A - Excellent | Ammonia 10%
11 | 11 | Ceramic Al203 | A - Excellent | Ammonia 10%
15 | 15 | CPVC | A - Excellent | Ammonia 10%
16 | 16 | EPDM | A - Excellent | Ammonia 10%
17 | 17 | Epoxy | A2 - Excellent | Ammonia 10%
18 | 18 | Fluorocarbon (FKM) | D - Poor | Ammonia 10%
19 | 19 | Hastelloy-CÂ® | A - Excellent | Ammonia 10%
20 | 20 | HypalonÂ® | D - Poor | Ammonia 10%
23 | 23 | Kel-FÂ® | A - Excellent | Ammonia 10%
24 | 24 | LDPE | C1 - Fair | Ammonia 10%
25 | 25 | Natural rubber | D - Poor | Ammonia 10%
26 | 26 | Neoprene | A - Excellent | Ammonia 10%
27 | 27 | NORYLÂ® | A1 - Excellent | Ammonia 10%
28 | 28 | Nylon | A - Excellent | Ammonia 10%
29 | 29 | Polycarbonate | D - Poor | Ammonia 10%
30 | 30 | Polyetherether Ketone (PEEK) | A - Excellent | Ammonia 10%
31 | 31 | Polypropylene | A2 - Excellent | Ammonia 10%
32 | 32 | Polyurethane | D - Poor | Ammonia 10%
33 | 33 | PPS (RytonÂ®) | A1 - Excellent | Ammonia 10%
34 | 34 | PTFE | A - Excellent | Ammonia 10%
35 | 35 | PVC | B1 - Good | Ammonia 10%
36 | 36 | PVDF (KynarÂ®) | A - Excellent | Ammonia 10%
38 | 38 | stainless steel - 304 | A - Excellent | Ammonia 10%
39 | 39 | stainless steel - 316 | A - Excellent | Ammonia 10%
40 | 40 | Titanium | C - Fair | Ammonia 10%
41 | 41 | TygonÂ® | B1 - Good | Ammonia 10%
42 | 42 | VitonÂ® | D - Poor | Ammonia 10%
2 | 2 | Acetal (DelrinÂ®) | C - Fair | Ammonia Nitrate
3 | 3 | Aluminum | C - Fair | Ammonia Nitrate
5 | 5 | Bronze | D - Poor | Ammonia Nitrate
6 | 6 | Buna N (Nitrile) | C - Fair | Ammonia Nitrate
9 | 9 | Carpenter 20 | A - Excellent | Ammonia Nitrate
10 | 10 | Cast iron | A - Excellent | Ammonia Nitrate
15 | 15 | CPVC | B - Good | Ammonia Nitrate
16 | 16 | EPDM | A - Excellent | Ammonia Nitrate
17 | 17 | Epoxy | A - Excellent | Ammonia Nitrate
18 | 18 | Fluorocarbon (FKM) | A - Excellent | Ammonia Nitrate
20 | 20 | HypalonÂ® | D - Poor | Ammonia Nitrate
24 | 24 | LDPE | A - Excellent | Ammonia Nitrate
26 | 26 | Neoprene | C - Fair | Ammonia Nitrate
27 | 27 | NORYLÂ® | A1 - Excellent | Ammonia Nitrate
28 | 28 | Nylon | D - Poor | Ammonia Nitrate
31 | 31 | Polypropylene | A - Excellent | Ammonia Nitrate
33 | 33 | PPS (RytonÂ®) | A - Excellent | Ammonia Nitrate
34 | 34 | PTFE | A - Excellent | Ammonia Nitrate
35 | 35 | PVC | B - Good | Ammonia Nitrate
36 | 36 | PVDF (KynarÂ®) | A - Excellent | Ammonia Nitrate
38 | 38 | stainless steel - 304 | A - Excellent | Ammonia Nitrate
39 | 39 | stainless steel - 316 | A - Excellent | Ammonia Nitrate
41 | 41 | TygonÂ® | B - Good | Ammonia Nitrate
42 | 42 | VitonÂ® | D - Poor | Ammonia Nitrate
1 | 1 | ABS plastic | D - Poor | Ammonia, anhydrous
2 | 2 | Acetal (DelrinÂ®) | D - Poor | Ammonia, anhydrous
3 | 3 | Aluminum | A1 - Excellent | Ammonia, anhydrous
4 | 4 | Brass | D - Poor | Ammonia, anhydrous
5 | 5 | Bronze | D - Poor | Ammonia, anhydrous
6 | 6 | Buna N (Nitrile) | B - Good | Ammonia, anhydrous
7 | 7 | Carbon graphite | A - Excellent | Ammonia, anhydrous
8 | 8 | Carbon Steel | B - Good | Ammonia, anhydrous
9 | 9 | Carpenter 20 | A - Excellent | Ammonia, anhydrous
10 | 10 | Cast iron | A - Excellent | Ammonia, anhydrous
13 | 13 | ChemRaz (FFKM) | B - Good | Ammonia, anhydrous
14 | 14 | Copper | D - Poor | Ammonia, anhydrous
15 | 15 | CPVC | A1 - Excellent | Ammonia, anhydrous
16 | 16 | EPDM | A - Excellent | Ammonia, anhydrous
17 | 17 | Epoxy | A - Excellent | Ammonia, anhydrous
18 | 18 | Fluorocarbon (FKM) | D - Poor | Ammonia, anhydrous
19 | 19 | Hastelloy-CÂ® | B - Good | Ammonia, anhydrous
20 | 20 | HypalonÂ® | D - Poor | Ammonia, anhydrous
21 | 21 | HytrelÂ® | D - Poor | Ammonia, anhydrous
22 | 22 | Kalrez | A - Excellent | Ammonia, anhydrous
23 | 23 | Kel-FÂ® | A - Excellent | Ammonia, anhydrous
24 | 24 | LDPE | B2 - Good | Ammonia, anhydrous
25 | 25 | Natural rubber | D - Poor | Ammonia, anhydrous
26 | 26 | Neoprene | A - Excellent | Ammonia, anhydrous
27 | 27 | NORYLÂ® | B1 - Good | Ammonia, anhydrous
28 | 28 | Nylon | A1 - Excellent | Ammonia, anhydrous
29 | 29 | Polycarbonate | D - Poor | Ammonia, anhydrous
30 | 30 | Polyetherether Ketone (PEEK) | A - Excellent | Ammonia, anhydrous
31 | 31 | Polypropylene | A - Excellent | Ammonia, anhydrous
32 | 32 | Polyurethane | D - Poor | Ammonia, anhydrous
33 | 33 | PPS (RytonÂ®) | A1 - Excellent | Ammonia, anhydrous
34 | 34 | PTFE | A - Excellent | Ammonia, anhydrous
35 | 35 | PVC | A2 - Excellent | Ammonia, anhydrous
36 | 36 | PVDF (KynarÂ®) | A - Excellent | Ammonia, anhydrous
37 | 37 | Silicone | C - Fair | Ammonia, anhydrous
38 | 38 | stainless steel - 304 | A - Excellent | Ammonia, anhydrous
39 | 39 | stainless steel - 316 | A2 - Excellent | Ammonia, anhydrous
40 | 40 | Titanium | C - Fair | Ammonia, anhydrous
41 | 41 | TygonÂ® | A2 - Excellent | Ammonia, anhydrous
42 | 42 | VitonÂ® | D - Poor | Ammonia, anhydrous
2 | 2 | Acetal (DelrinÂ®) | D - Poor | Ammonia, liquid
3 | 3 | Aluminum | A - Excellent | Ammonia, liquid
5 | 5 | Bronze | D - Poor | Ammonia, liquid
6 | 6 | Buna N (Nitrile) | C - Fair | Ammonia, liquid
7 | 7 | Carbon graphite | A - Excellent | Ammonia, liquid
8 | 8 | Carbon Steel | A - Excellent | Ammonia, liquid
9 | 9 | Carpenter 20 | B2 - Good | Ammonia, liquid
10 | 10 | Cast iron | A - Excellent | Ammonia, liquid
11 | 11 | Ceramic Al203 | A - Excellent | Ammonia, liquid
15 | 15 | CPVC | A - Excellent | Ammonia, liquid
16 | 16 | EPDM | A - Excellent | Ammonia, liquid
17 | 17 | Epoxy | A1 - Excellent | Ammonia, liquid
18 | 18 | Fluorocarbon (FKM) | D - Poor | Ammonia, liquid
19 | 19 | Hastelloy-CÂ® | B - Good | Ammonia, liquid
20 | 20 | HypalonÂ® | D - Poor | Ammonia, liquid
23 | 23 | Kel-FÂ® | A - Excellent | Ammonia, liquid
24 | 24 | LDPE | C1 - Fair | Ammonia, liquid
25 | 25 | Natural rubber | D - Poor | Ammonia, liquid
26 | 26 | Neoprene | A - Excellent | Ammonia, liquid
28 | 28 | Nylon | B1 - Good | Ammonia, liquid
29 | 29 | Polycarbonate | D - Poor | Ammonia, liquid
30 | 30 | Polyetherether Ketone (PEEK) | B - Good | Ammonia, liquid
31 | 31 | Polypropylene | A2 - Excellent | Ammonia, liquid
32 | 32 | Polyurethane | D - Poor | Ammonia, liquid
33 | 33 | PPS (RytonÂ®) | A1 - Excellent | Ammonia, liquid
34 | 34 | PTFE | A - Excellent | Ammonia, liquid
35 | 35 | PVC | A1 - Excellent | Ammonia, liquid
36 | 36 | PVDF (KynarÂ®) | A - Excellent | Ammonia, liquid
38 | 38 | stainless steel - 304 | B2 - Good | Ammonia, liquid
39 | 39 | stainless steel - 316 | A2 - Excellent | Ammonia, liquid
40 | 40 | Titanium | C - Fair | Ammonia, liquid
41 | 41 | TygonÂ® | A2 - Excellent | Ammonia, liquid
42 | 42 | VitonÂ® | D - Poor | Ammonia, liquid
3 | 3 | Aluminum | A - Excellent | Ammonium Acetate
4 | 4 | Brass | D - Poor | Ammonium Acetate
5 | 5 | Bronze | D - Poor | Ammonium Acetate
6 | 6 | Buna N (Nitrile) | B - Good | Ammonium Acetate
13 | 13 | ChemRaz (FFKM) | A - Excellent | Ammonium Acetate
15 | 15 | CPVC | A - Excellent | Ammonium Acetate
16 | 16 | EPDM | A - Excellent | Ammonium Acetate
18 | 18 | Fluorocarbon (FKM) | A - Excellent | Ammonium Acetate
22 | 22 | Kalrez | A - Excellent | Ammonium Acetate
24 | 24 | LDPE | A - Excellent | Ammonium Acetate
26 | 26 | Neoprene | A - Excellent | Ammonium Acetate
28 | 28 | Nylon | A - Excellent | Ammonium Acetate
31 | 31 | Polypropylene | A - Excellent | Ammonium Acetate
32 | 32 | Polyurethane | D - Poor | Ammonium Acetate
34 | 34 | PTFE | A - Excellent | Ammonium Acetate
35 | 35 | PVC | A - Excellent | Ammonium Acetate
38 | 38 | stainless steel - 304 | B - Good | Ammonium Acetate
39 | 39 | stainless steel - 316 | A - Excellent | Ammonium Acetate
41 | 41 | TygonÂ® | A - Excellent | Ammonium Acetate
42 | 42 | VitonÂ® | A - Excellent | Ammonium Acetate
1 | 1 | ABS plastic | A2 - Excellent | Ammonium Bifluoride
2 | 2 | Acetal (DelrinÂ®) | D - Poor | Ammonium Bifluoride
3 | 3 | Aluminum | B - Good | Ammonium Bifluoride
5 | 5 | Bronze | D - Poor | Ammonium Bifluoride
6 | 6 | Buna N (Nitrile) | B - Good | Ammonium Bifluoride
7 | 7 | Carbon graphite | A - Excellent | Ammonium Bifluoride
8 | 8 | Carbon Steel | D - Poor | Ammonium Bifluoride
9 | 9 | Carpenter 20 | B - Good | Ammonium Bifluoride
10 | 10 | Cast iron | D - Poor | Ammonium Bifluoride
13 | 13 | ChemRaz (FFKM) | A - Excellent | Ammonium Bifluoride
15 | 15 | CPVC | A - Excellent | Ammonium Bifluoride
16 | 16 | EPDM | A2 - Excellent | Ammonium Bifluoride
17 | 17 | Epoxy | A1 - Excellent | Ammonium Bifluoride
18 | 18 | Fluorocarbon (FKM) | A - Excellent | Ammonium Bifluoride
19 | 19 | Hastelloy-CÂ® | B - Good | Ammonium Bifluoride
22 | 22 | Kalrez | A - Excellent | Ammonium Bifluoride
24 | 24 | LDPE | A2 - Excellent | Ammonium Bifluoride
26 | 26 | Neoprene | D - Poor | Ammonium Bifluoride
27 | 27 | NORYLÂ® | A - Excellent | Ammonium Bifluoride
31 | 31 | Polypropylene | A - Excellent | Ammonium Bifluoride
34 | 34 | PTFE | A - Excellent | Ammonium Bifluoride
35 | 35 | PVC | A2 - Excellent | Ammonium Bifluoride
36 | 36 | PVDF (KynarÂ®) | A - Excellent | Ammonium Bifluoride
38 | 38 | stainless steel - 304 | D - Poor | Ammonium Bifluoride
39 | 39 | stainless steel - 316 | B1 - Good | Ammonium Bifluoride
41 | 41 | TygonÂ® | A2 - Excellent | Ammonium Bifluoride
42 | 42 | VitonÂ® | A - Excellent | Ammonium Bifluoride
1 | 1 | ABS plastic | A2 - Excellent | Ammonium Carbonate
2 | 2 | Acetal (DelrinÂ®) | D - Poor | Ammonium Carbonate
3 | 3 | Aluminum | B - Good | Ammonium Carbonate
4 | 4 | Brass | D - Poor | Ammonium Carbonate
5 | 5 | Bronze | D - Poor | Ammonium Carbonate
6 | 6 | Buna N (Nitrile) | B - Good | Ammonium Carbonate
7 | 7 | Carbon graphite | A - Excellent | Ammonium Carbonate
8 | 8 | Carbon Steel | B - Good | Ammonium Carbonate
9 | 9 | Carpenter 20 | B - Good | Ammonium Carbonate
10 | 10 | Cast iron | B - Good | Ammonium Carbonate
11 | 11 | Ceramic Al203 | A - Excellent | Ammonium Carbonate
12 | 12 | Ceramic magnet | A - Excellent | Ammonium Carbonate
13 | 13 | ChemRaz (FFKM) | A - Excellent | Ammonium Carbonate
14 | 14 | Copper | D - Poor | Ammonium Carbonate
15 | 15 | CPVC | A - Excellent | Ammonium Carbonate
16 | 16 | EPDM | A - Excellent | Ammonium Carbonate
17 | 17 | Epoxy | A2 - Excellent | Ammonium Carbonate
18 | 18 | Fluorocarbon (FKM) | A - Excellent | Ammonium Carbonate
19 | 19 | Hastelloy-CÂ® | B - Good | Ammonium Carbonate
22 | 22 | Kalrez | A - Excellent | Ammonium Carbonate
24 | 24 | LDPE | B2 - Good | Ammonium Carbonate
25 | 25 | Natural rubber | A - Excellent | Ammonium Carbonate
26 | 26 | Neoprene | A - Excellent | Ammonium Carbonate
27 | 27 | NORYLÂ® | A2 - Excellent | Ammonium Carbonate
28 | 28 | Nylon | A1 - Excellent | Ammonium Carbonate
31 | 31 | Polypropylene | A - Excellent | Ammonium Carbonate
32 | 32 | Polyurethane | A - Excellent | Ammonium Carbonate
33 | 33 | PPS (RytonÂ®) | A - Excellent | Ammonium Carbonate
34 | 34 | PTFE | A - Excellent | Ammonium Carbonate
35 | 35 | PVC | A2 - Excellent | Ammonium Carbonate
36 | 36 | PVDF (KynarÂ®) | A - Excellent | Ammonium Carbonate
37 | 37 | Silicone | C - Fair | Ammonium Carbonate
38 | 38 | stainless steel - 304 | B - Good | Ammonium Carbonate
39 | 39 | stainless steel - 316 | B - Good | Ammonium Carbonate
40 | 40 | Titanium | A - Excellent | Ammonium Carbonate
41 | 41 | TygonÂ® | A2 - Excellent | Ammonium Carbonate
42 | 42 | VitonÂ® | A - Excellent | Ammonium Carbonate
2 | 2 | Acetal (DelrinÂ®) | D - Poor | Ammonium Caseinate
17 | 17 | Epoxy | A - Excellent | Ammonium Caseinate
26 | 26 | Neoprene | A - Excellent | Ammonium Caseinate
27 | 27 | NORYLÂ® | A - Excellent | Ammonium Caseinate
39 | 39 | stainless steel - 316 | A - Excellent | Ammonium Caseinate
1 | 1 | ABS plastic | A2 - Excellent | Ammonium Chloride
2 | 2 | Acetal (DelrinÂ®) | B - Good | Ammonium Chloride
3 | 3 | Aluminum | B1 - Good | Ammonium Chloride
4 | 4 | Brass | D - Poor | Ammonium Chloride
5 | 5 | Bronze | D - Poor | Ammonium Chloride
6 | 6 | Buna N (Nitrile) | B - Good | Ammonium Chloride
7 | 7 | Carbon graphite | A - Excellent | Ammonium Chloride
8 | 8 | Carbon Steel | D - Poor | Ammonium Chloride
9 | 9 | Carpenter 20 | B - Good | Ammonium Chloride
10 | 10 | Cast iron | D - Poor | Ammonium Chloride
11 | 11 | Ceramic Al203 | A - Excellent | Ammonium Chloride
12 | 12 | Ceramic magnet | A - Excellent | Ammonium Chloride
14 | 14 | Copper | D - Poor | Ammonium Chloride
15 | 15 | CPVC | A2 - Excellent | Ammonium Chloride
16 | 16 | EPDM | A - Excellent | Ammonium Chloride
17 | 17 | Epoxy | A1 - Excellent | Ammonium Chloride
18 | 18 | Fluorocarbon (FKM) | A - Excellent | Ammonium Chloride
19 | 19 | Hastelloy-CÂ® | D - Poor | Ammonium Chloride
20 | 20 | HypalonÂ® | A - Excellent | Ammonium Chloride
21 | 21 | HytrelÂ® | A1 - Excellent | Ammonium Chloride
22 | 22 | Kalrez | A - Excellent | Ammonium Chloride
23 | 23 | Kel-FÂ® | A - Excellent | Ammonium Chloride
24 | 24 | LDPE | A2 - Excellent | Ammonium Chloride
25 | 25 | Natural rubber | A - Excellent | Ammonium Chloride
26 | 26 | Neoprene | B - Good | Ammonium Chloride
27 | 27 | NORYLÂ® | A - Excellent | Ammonium Chloride
28 | 28 | Nylon | B - Good | Ammonium Chloride
29 | 29 | Polycarbonate | A2 - Excellent | Ammonium Chloride
31 | 31 | Polypropylene | A - Excellent | Ammonium Chloride
32 | 32 | Polyurethane | B - Good | Ammonium Chloride
33 | 33 | PPS (RytonÂ®) | A - Excellent | Ammonium Chloride
34 | 34 | PTFE | A - Excellent | Ammonium Chloride
35 | 35 | PVC | A2 - Excellent | Ammonium Chloride
36 | 36 | PVDF (KynarÂ®) | A - Excellent | Ammonium Chloride
37 | 37 | Silicone | C - Fair | Ammonium Chloride
38 | 38 | stainless steel - 304 | C - Fair | Ammonium Chloride
39 | 39 | stainless steel - 316 | B2 - Good | Ammonium Chloride
40 | 40 | Titanium | B - Good | Ammonium Chloride
41 | 41 | TygonÂ® | A2 - Excellent | Ammonium Chloride
42 | 42 | VitonÂ® | A - Excellent | Ammonium Chloride
1 | 1 | ABS plastic | B - Good | Ammonium Hydroxide
2 | 2 | Acetal (DelrinÂ®) | C - Fair | Ammonium Hydroxide
3 | 3 | Aluminum | B2 - Good | Ammonium Hydroxide
4 | 4 | Brass | D - Poor | Ammonium Hydroxide
5 | 5 | Bronze | D - Poor | Ammonium Hydroxide
6 | 6 | Buna N (Nitrile) | D - Poor | Ammonium Hydroxide
7 | 7 | Carbon graphite | A - Excellent | Ammonium Hydroxide
8 | 8 | Carbon Steel | D - Poor | Ammonium Hydroxide
9 | 9 | Carpenter 20 | A - Excellent | Ammonium Hydroxide
10 | 10 | Cast iron | D - Poor | Ammonium Hydroxide
11 | 11 | Ceramic Al203 | A - Excellent | Ammonium Hydroxide
12 | 12 | Ceramic magnet | A - Excellent | Ammonium Hydroxide
13 | 13 | ChemRaz (FFKM) | A - Excellent | Ammonium Hydroxide
14 | 14 | Copper | D - Poor | Ammonium Hydroxide
15 | 15 | CPVC | A - Excellent | Ammonium Hydroxide
16 | 16 | EPDM | A - Excellent | Ammonium Hydroxide
17 | 17 | Epoxy | A1 - Excellent | Ammonium Hydroxide
18 | 18 | Fluorocarbon (FKM) | B - Good | Ammonium Hydroxide
19 | 19 | Hastelloy-CÂ® | B - Good | Ammonium Hydroxide
20 | 20 | HypalonÂ® | A - Excellent | Ammonium Hydroxide
21 | 21 | HytrelÂ® | C - Fair | Ammonium Hydroxide
22 | 22 | Kalrez | A - Excellent | Ammonium Hydroxide
23 | 23 | Kel-FÂ® | A - Excellent | Ammonium Hydroxide
24 | 24 | LDPE | A1 - Excellent | Ammonium Hydroxide
25 | 25 | Natural rubber | D - Poor | Ammonium Hydroxide
26 | 26 | Neoprene | A - Excellent | Ammonium Hydroxide
27 | 27 | NORYLÂ® | A - Excellent | Ammonium Hydroxide
28 | 28 | Nylon | A - Excellent | Ammonium Hydroxide
29 | 29 | Polycarbonate | D - Poor | Ammonium Hydroxide
30 | 30 | Polyetherether Ketone (PEEK) | A - Excellent | Ammonium Hydroxide
31 | 31 | Polypropylene | A - Excellent | Ammonium Hydroxide
32 | 32 | Polyurethane | D - Poor | Ammonium Hydroxide
33 | 33 | PPS (RytonÂ®) | A - Excellent | Ammonium Hydroxide
34 | 34 | PTFE | A - Excellent | Ammonium Hydroxide
35 | 35 | PVC | A - Excellent | Ammonium Hydroxide
36 | 36 | PVDF (KynarÂ®) | A - Excellent | Ammonium Hydroxide
37 | 37 | Silicone | A - Excellent | Ammonium Hydroxide
38 | 38 | stainless steel - 304 | A1 - Excellent | Ammonium Hydroxide
39 | 39 | stainless steel - 316 | A1 - Excellent | Ammonium Hydroxide
40 | 40 | Titanium | A - Excellent | Ammonium Hydroxide
41 | 41 | TygonÂ® | A - Excellent | Ammonium Hydroxide
42 | 42 | VitonÂ® | B - Good | Ammonium Hydroxide
2 | 2 | Acetal (DelrinÂ®) | A2 - Excellent | Ammonium Nitrate
3 | 3 | Aluminum | B1 - Good | Ammonium Nitrate
4 | 4 | Brass | D - Poor | Ammonium Nitrate
5 | 5 | Bronze | D - Poor | Ammonium Nitrate
6 | 6 | Buna N (Nitrile) | A - Excellent | Ammonium Nitrate
7 | 7 | Carbon graphite | A - Excellent | Ammonium Nitrate
8 | 8 | Carbon Steel | D - Poor | Ammonium Nitrate
9 | 9 | Carpenter 20 | A - Excellent | Ammonium Nitrate
10 | 10 | Cast iron | B - Good | Ammonium Nitrate
11 | 11 | Ceramic Al203 | A - Excellent | Ammonium Nitrate
13 | 13 | ChemRaz (FFKM) | A - Excellent | Ammonium Nitrate
14 | 14 | Copper | D - Poor | Ammonium Nitrate
15 | 15 | CPVC | A2 - Excellent | Ammonium Nitrate
16 | 16 | EPDM | A - Excellent | Ammonium Nitrate
17 | 17 | Epoxy | A2 - Excellent | Ammonium Nitrate
18 | 18 | Fluorocarbon (FKM) | A - Excellent | Ammonium Nitrate
19 | 19 | Hastelloy-CÂ® | B - Good | Ammonium Nitrate
20 | 20 | HypalonÂ® | A - Excellent | Ammonium Nitrate
21 | 21 | HytrelÂ® | B1 - Good | Ammonium Nitrate
22 | 22 | Kalrez | A - Excellent | Ammonium Nitrate
23 | 23 | Kel-FÂ® | A - Excellent | Ammonium Nitrate
24 | 24 | LDPE | A1 - Excellent | Ammonium Nitrate
25 | 25 | Natural rubber | C - Fair | Ammonium Nitrate
26 | 26 | Neoprene | B - Good | Ammonium Nitrate
27 | 27 | NORYLÂ® | A - Excellent | Ammonium Nitrate
28 | 28 | Nylon | A1 - Excellent | Ammonium Nitrate
30 | 30 | Polyetherether Ketone (PEEK) | A - Excellent | Ammonium Nitrate
31 | 31 | Polypropylene | A - Excellent | Ammonium Nitrate
32 | 32 | Polyurethane | D - Poor | Ammonium Nitrate
33 | 33 | PPS (RytonÂ®) | A - Excellent | Ammonium Nitrate
34 | 34 | PTFE | A - Excellent | Ammonium Nitrate
35 | 35 | PVC | A2 - Excellent | Ammonium Nitrate
36 | 36 | PVDF (KynarÂ®) | A - Excellent | Ammonium Nitrate
37 | 37 | Silicone | C - Fair | Ammonium Nitrate
38 | 38 | stainless steel - 304 | A1 - Excellent | Ammonium Nitrate
39 | 39 | stainless steel - 316 | A - Excellent | Ammonium Nitrate
40 | 40 | Titanium | A - Excellent | Ammonium Nitrate
41 | 41 | TygonÂ® | A2 - Excellent | Ammonium Nitrate
42 | 42 | VitonÂ® | A - Excellent | Ammonium Nitrate
2 | 2 | Acetal (DelrinÂ®) | B - Good | Ammonium Oxalate
5 | 5 | Bronze | D - Poor | Ammonium Oxalate
6 | 6 | Buna N (Nitrile) | D - Poor | Ammonium Oxalate
9 | 9 | Carpenter 20 | A - Excellent | Ammonium Oxalate
10 | 10 | Cast iron | D - Poor | Ammonium Oxalate
13 | 13 | ChemRaz (FFKM) | A - Excellent | Ammonium Oxalate
14 | 14 | Copper | C - Fair | Ammonium Oxalate
16 | 16 | EPDM | A - Excellent | Ammonium Oxalate
17 | 17 | Epoxy | A - Excellent | Ammonium Oxalate
19 | 19 | Hastelloy-CÂ® | A - Excellent | Ammonium Oxalate
22 | 22 | Kalrez | A - Excellent | Ammonium Oxalate
26 | 26 | Neoprene | A - Excellent | Ammonium Oxalate
29 | 29 | Polycarbonate | A1 - Excellent | Ammonium Oxalate
31 | 31 | Polypropylene | A - Excellent | Ammonium Oxalate
35 | 35 | PVC | A - Excellent | Ammonium Oxalate
38 | 38 | stainless steel - 304 | A - Excellent | Ammonium Oxalate
39 | 39 | stainless steel - 316 | A - Excellent | Ammonium Oxalate
41 | 41 | TygonÂ® | A - Excellent | Ammonium Oxalate
2 | 2 | Acetal (DelrinÂ®) | B - Good | Ammonium Persulfate
5 | 5 | Bronze | D - Poor | Ammonium Persulfate
6 | 6 | Buna N (Nitrile) | D - Poor | Ammonium Persulfate
9 | 9 | Carpenter 20 | A - Excellent | Ammonium Persulfate
10 | 10 | Cast iron | D - Poor | Ammonium Persulfate
13 | 13 | ChemRaz (FFKM) | A - Excellent | Ammonium Persulfate
14 | 14 | Copper | C - Fair | Ammonium Persulfate
16 | 16 | EPDM | A - Excellent | Ammonium Persulfate
17 | 17 | Epoxy | A - Excellent | Ammonium Persulfate
19 | 19 | Hastelloy-CÂ® | A - Excellent | Ammonium Persulfate
22 | 22 | Kalrez | A - Excellent | Ammonium Persulfate
26 | 26 | Neoprene | A - Excellent | Ammonium Persulfate
29 | 29 | Polycarbonate | A1 - Excellent | Ammonium Persulfate
31 | 31 | Polypropylene | A - Excellent | Ammonium Persulfate
35 | 35 | PVC | A - Excellent | Ammonium Persulfate
38 | 38 | stainless steel - 304 | A - Excellent | Ammonium Persulfate
39 | 39 | stainless steel - 316 | A - Excellent | Ammonium Persulfate
41 | 41 | TygonÂ® | A - Excellent | Ammonium Persulfate
1 | 1 | ABS plastic | A2 - Excellent | Ammonium Phosphate, Dibasic
2 | 2 | Acetal (DelrinÂ®) | B2 - Good | Ammonium Phosphate, Dibasic
3 | 3 | Aluminum | B1 - Good | Ammonium Phosphate, Dibasic
4 | 4 | Brass | B1 - Good | Ammonium Phosphate, Dibasic
5 | 5 | Bronze | D - Poor | Ammonium Phosphate, Dibasic
6 | 6 | Buna N (Nitrile) | A - Excellent | Ammonium Phosphate, Dibasic
7 | 7 | Carbon graphite | A - Excellent | Ammonium Phosphate, Dibasic
8 | 8 | Carbon Steel | D - Poor | Ammonium Phosphate, Dibasic
9 | 9 | Carpenter 20 | A1 - Excellent | Ammonium Phosphate, Dibasic
10 | 10 | Cast iron | D - Poor | Ammonium Phosphate, Dibasic
13 | 13 | ChemRaz (FFKM) | A - Excellent | Ammonium Phosphate, Dibasic
14 | 14 | Copper | D - Poor | Ammonium Phosphate, Dibasic
15 | 15 | CPVC | A - Excellent | Ammonium Phosphate, Dibasic
16 | 16 | EPDM | A - Excellent | Ammonium Phosphate, Dibasic
17 | 17 | Epoxy | A1 - Excellent | Ammonium Phosphate, Dibasic
18 | 18 | Fluorocarbon (FKM) | A - Excellent | Ammonium Phosphate, Dibasic
19 | 19 | Hastelloy-CÂ® | B - Good | Ammonium Phosphate, Dibasic
20 | 20 | HypalonÂ® | A - Excellent | Ammonium Phosphate, Dibasic
22 | 22 | Kalrez | A - Excellent | Ammonium Phosphate, Dibasic
23 | 23 | Kel-FÂ® | A - Excellent | Ammonium Phosphate, Dibasic
24 | 24 | LDPE | A2 - Excellent | Ammonium Phosphate, Dibasic
25 | 25 | Natural rubber | A - Excellent | Ammonium Phosphate, Dibasic
26 | 26 | Neoprene | A - Excellent | Ammonium Phosphate, Dibasic
27 | 27 | NORYLÂ® | A - Excellent | Ammonium Phosphate, Dibasic
28 | 28 | Nylon | C1 - Fair | Ammonium Phosphate, Dibasic
29 | 29 | Polycarbonate | A2 - Excellent | Ammonium Phosphate, Dibasic
31 | 31 | Polypropylene | A - Excellent | Ammonium Phosphate, Dibasic
33 | 33 | PPS (RytonÂ®) | A - Excellent | Ammonium Phosphate, Dibasic
34 | 34 | PTFE | A2 - Excellent | Ammonium Phosphate, Dibasic
35 | 35 | PVC | A2 - Excellent | Ammonium Phosphate, Dibasic
36 | 36 | PVDF (KynarÂ®) | A - Excellent | Ammonium Phosphate, Dibasic
37 | 37 | Silicone | A - Excellent | Ammonium Phosphate, Dibasic
38 | 38 | stainless steel - 304 | B - Good | Ammonium Phosphate, Dibasic
39 | 39 | stainless steel - 316 | C - Fair | Ammonium Phosphate, Dibasic
40 | 40 | Titanium | A - Excellent | Ammonium Phosphate, Dibasic
41 | 41 | TygonÂ® | A2 - Excellent | Ammonium Phosphate, Dibasic
42 | 42 | VitonÂ® | A - Excellent | Ammonium Phosphate, Dibasic
2 | 2 | Acetal (DelrinÂ®) | B - Good | Ammonium Phosphate, Monobasic
3 | 3 | Aluminum | B - Good | Ammonium Phosphate, Monobasic
5 | 5 | Bronze | D - Poor | Ammonium Phosphate, Monobasic
6 | 6 | Buna N (Nitrile) | A - Excellent | Ammonium Phosphate, Monobasic
9 | 9 | Carpenter 20 | C - Fair | Ammonium Phosphate, Monobasic
10 | 10 | Cast iron | D - Poor | Ammonium Phosphate, Monobasic
13 | 13 | ChemRaz (FFKM) | A - Excellent | Ammonium Phosphate, Monobasic
14 | 14 | Copper | D - Poor | Ammonium Phosphate, Monobasic
15 | 15 | CPVC | A - Excellent | Ammonium Phosphate, Monobasic
16 | 16 | EPDM | A - Excellent | Ammonium Phosphate, Monobasic
17 | 17 | Epoxy | A - Excellent | Ammonium Phosphate, Monobasic
18 | 18 | Fluorocarbon (FKM) | A - Excellent | Ammonium Phosphate, Monobasic
19 | 19 | Hastelloy-CÂ® | B - Good | Ammonium Phosphate, Monobasic
20 | 20 | HypalonÂ® | A - Excellent | Ammonium Phosphate, Monobasic
21 | 21 | HytrelÂ® | B1 - Good | Ammonium Phosphate, Monobasic
22 | 22 | Kalrez | A - Excellent | Ammonium Phosphate, Monobasic
24 | 24 | LDPE | A - Excellent | Ammonium Phosphate, Monobasic
25 | 25 | Natural rubber | A - Excellent | Ammonium Phosphate, Monobasic
26 | 26 | Neoprene | A - Excellent | Ammonium Phosphate, Monobasic
27 | 27 | NORYLÂ® | A - Excellent | Ammonium Phosphate, Monobasic
28 | 28 | Nylon | B - Good | Ammonium Phosphate, Monobasic
31 | 31 | Polypropylene | A - Excellent | Ammonium Phosphate, Monobasic
32 | 32 | Polyurethane | B - Good | Ammonium Phosphate, Monobasic
34 | 34 | PTFE | A - Excellent | Ammonium Phosphate, Monobasic
35 | 35 | PVC | A - Excellent | Ammonium Phosphate, Monobasic
37 | 37 | Silicone | A - Excellent | Ammonium Phosphate, Monobasic
38 | 38 | stainless steel - 304 | B - Good | Ammonium Phosphate, Monobasic
39 | 39 | stainless steel - 316 | C - Fair | Ammonium Phosphate, Monobasic
40 | 40 | Titanium | A - Excellent | Ammonium Phosphate, Monobasic
41 | 41 | TygonÂ® | A - Excellent | Ammonium Phosphate, Monobasic
42 | 42 | VitonÂ® | A - Excellent | Ammonium Phosphate, Monobasic
2 | 2 | Acetal (DelrinÂ®) | B - Good | Ammonium Phosphate, Tribasic
3 | 3 | Aluminum | B - Good | Ammonium Phosphate, Tribasic
5 | 5 | Bronze | C - Fair | Ammonium Phosphate, Tribasic
6 | 6 | Buna N (Nitrile) | A - Excellent | Ammonium Phosphate, Tribasic
10 | 10 | Cast iron | D - Poor | Ammonium Phosphate, Tribasic
13 | 13 | ChemRaz (FFKM) | A - Excellent | Ammonium Phosphate, Tribasic
14 | 14 | Copper | D - Poor | Ammonium Phosphate, Tribasic
15 | 15 | CPVC | A - Excellent | Ammonium Phosphate, Tribasic
16 | 16 | EPDM | A - Excellent | Ammonium Phosphate, Tribasic
17 | 17 | Epoxy | A - Excellent | Ammonium Phosphate, Tribasic
18 | 18 | Fluorocarbon (FKM) | A - Excellent | Ammonium Phosphate, Tribasic
19 | 19 | Hastelloy-CÂ® | B - Good | Ammonium Phosphate, Tribasic
20 | 20 | HypalonÂ® | A - Excellent | Ammonium Phosphate, Tribasic
22 | 22 | Kalrez | A - Excellent | Ammonium Phosphate, Tribasic
24 | 24 | LDPE | C - Fair | Ammonium Phosphate, Tribasic
25 | 25 | Natural rubber | A - Excellent | Ammonium Phosphate, Tribasic
26 | 26 | Neoprene | A - Excellent | Ammonium Phosphate, Tribasic
27 | 27 | NORYLÂ® | A - Excellent | Ammonium Phosphate, Tribasic
28 | 28 | Nylon | B - Good | Ammonium Phosphate, Tribasic
31 | 31 | Polypropylene | A - Excellent | Ammonium Phosphate, Tribasic
34 | 34 | PTFE | A - Excellent | Ammonium Phosphate, Tribasic
35 | 35 | PVC | A - Excellent | Ammonium Phosphate, Tribasic
37 | 37 | Silicone | A - Excellent | Ammonium Phosphate, Tribasic
38 | 38 | stainless steel - 304 | B - Good | Ammonium Phosphate, Tribasic
39 | 39 | stainless steel - 316 | B - Good | Ammonium Phosphate, Tribasic
40 | 40 | Titanium | A - Excellent | Ammonium Phosphate, Tribasic
41 | 41 | TygonÂ® | A - Excellent | Ammonium Phosphate, Tribasic
42 | 42 | VitonÂ® | A - Excellent | Ammonium Phosphate, Tribasic
1 | 1 | ABS plastic | A2 - Excellent | Ammonium Sulfate
2 | 2 | Acetal (DelrinÂ®) | B1 - Good | Ammonium Sulfate
3 | 3 | Aluminum | A1 - Excellent | Ammonium Sulfate
4 | 4 | Brass | D - Poor | Ammonium Sulfate
5 | 5 | Bronze | D - Poor | Ammonium Sulfate
6 | 6 | Buna N (Nitrile) | A - Excellent | Ammonium Sulfate
7 | 7 | Carbon graphite | A - Excellent | Ammonium Sulfate
8 | 8 | Carbon Steel | D - Poor | Ammonium Sulfate
9 | 9 | Carpenter 20 | B - Good | Ammonium Sulfate
10 | 10 | Cast iron | D - Poor | Ammonium Sulfate
11 | 11 | Ceramic Al203 | A - Excellent | Ammonium Sulfate
12 | 12 | Ceramic magnet | A - Excellent | Ammonium Sulfate
13 | 13 | ChemRaz (FFKM) | A - Excellent | Ammonium Sulfate
14 | 14 | Copper | D - Poor | Ammonium Sulfate
15 | 15 | CPVC | A - Excellent | Ammonium Sulfate
16 | 16 | EPDM | A - Excellent | Ammonium Sulfate
17 | 17 | Epoxy | A2 - Excellent | Ammonium Sulfate
18 | 18 | Fluorocarbon (FKM) | D - Poor | Ammonium Sulfate
19 | 19 | Hastelloy-CÂ® | B - Good | Ammonium Sulfate
20 | 20 | HypalonÂ® | A - Excellent | Ammonium Sulfate
21 | 21 | HytrelÂ® | B1 - Good | Ammonium Sulfate
22 | 22 | Kalrez | A - Excellent | Ammonium Sulfate
23 | 23 | Kel-FÂ® | A - Excellent | Ammonium Sulfate
24 | 24 | LDPE | A1 - Excellent | Ammonium Sulfate
25 | 25 | Natural rubber | A - Excellent | Ammonium Sulfate
26 | 26 | Neoprene | A - Excellent | Ammonium Sulfate
27 | 27 | NORYLÂ® | A - Excellent | Ammonium Sulfate
28 | 28 | Nylon | A1 - Excellent | Ammonium Sulfate
29 | 29 | Polycarbonate | A2 - Excellent | Ammonium Sulfate
31 | 31 | Polypropylene | A - Excellent | Ammonium Sulfate
32 | 32 | Polyurethane | A - Excellent | Ammonium Sulfate
33 | 33 | PPS (RytonÂ®) | A - Excellent | Ammonium Sulfate
34 | 34 | PTFE | A - Excellent | Ammonium Sulfate
35 | 35 | PVC | A2 - Excellent | Ammonium Sulfate
36 | 36 | PVDF (KynarÂ®) | A - Excellent | Ammonium Sulfate
37 | 37 | Silicone | A - Excellent | Ammonium Sulfate
38 | 38 | stainless steel - 304 | B - Good | Ammonium Sulfate
39 | 39 | stainless steel - 316 | B - Good | Ammonium Sulfate
40 | 40 | Titanium | A - Excellent | Ammonium Sulfate
41 | 41 | TygonÂ® | A2 - Excellent | Ammonium Sulfate
42 | 42 | VitonÂ® | A - Excellent | Ammonium Sulfate
2 | 2 | Acetal (DelrinÂ®) | D - Poor | Ammonium Sulfite
3 | 3 | Aluminum | D - Poor | Ammonium Sulfite
5 | 5 | Bronze | A - Excellent | Ammonium Sulfite
6 | 6 | Buna N (Nitrile) | A1 - Excellent | Ammonium Sulfite
7 | 7 | Carbon graphite | D - Poor | Ammonium Sulfite
8 | 8 | Carbon Steel | D - Poor | Ammonium Sulfite
9 | 9 | Carpenter 20 | A - Excellent | Ammonium Sulfite
10 | 10 | Cast iron | D - Poor | Ammonium Sulfite
13 | 13 | ChemRaz (FFKM) | A - Excellent | Ammonium Sulfite
14 | 14 | Copper | D - Poor | Ammonium Sulfite
15 | 15 | CPVC | A - Excellent | Ammonium Sulfite
16 | 16 | EPDM | A1 - Excellent | Ammonium Sulfite
18 | 18 | Fluorocarbon (FKM) | A - Excellent | Ammonium Sulfite
20 | 20 | HypalonÂ® | A2 - Excellent | Ammonium Sulfite
21 | 21 | HytrelÂ® | B1 - Good | Ammonium Sulfite
22 | 22 | Kalrez | A - Excellent | Ammonium Sulfite
23 | 23 | Kel-FÂ® | A2 - Excellent | Ammonium Sulfite
24 | 24 | LDPE | B2 - Good | Ammonium Sulfite
25 | 25 | Natural rubber | A2 - Excellent | Ammonium Sulfite
26 | 26 | Neoprene | A1 - Excellent | Ammonium Sulfite
27 | 27 | NORYLÂ® | A2 - Excellent | Ammonium Sulfite
28 | 28 | Nylon | A1 - Excellent | Ammonium Sulfite
31 | 31 | Polypropylene | A2 - Excellent | Ammonium Sulfite
34 | 34 | PTFE | A2 - Excellent | Ammonium Sulfite
35 | 35 | PVC | A2 - Excellent | Ammonium Sulfite
38 | 38 | stainless steel - 304 | B - Good | Ammonium Sulfite
39 | 39 | stainless steel - 316 | B - Good | Ammonium Sulfite
41 | 41 | TygonÂ® | A2 - Excellent | Ammonium Sulfite
42 | 42 | VitonÂ® | D - Poor | Ammonium Sulfite
2 | 2 | Acetal (DelrinÂ®) | B - Good | Ammonium Thiosulfate
4 | 4 | Brass | D - Poor | Ammonium Thiosulfate
5 | 5 | Bronze | D - Poor | Ammonium Thiosulfate
6 | 6 | Buna N (Nitrile) | A - Excellent | Ammonium Thiosulfate
10 | 10 | Cast iron | D - Poor | Ammonium Thiosulfate
13 | 13 | ChemRaz (FFKM) | A - Excellent | Ammonium Thiosulfate
14 | 14 | Copper | D - Poor | Ammonium Thiosulfate
16 | 16 | EPDM | A1 - Excellent | Ammonium Thiosulfate
17 | 17 | Epoxy | A - Excellent | Ammonium Thiosulfate
18 | 18 | Fluorocarbon (FKM) | A - Excellent | Ammonium Thiosulfate
22 | 22 | Kalrez | A - Excellent | Ammonium Thiosulfate
24 | 24 | LDPE | A - Excellent | Ammonium Thiosulfate
26 | 26 | Neoprene | A - Excellent | Ammonium Thiosulfate
39 | 39 | stainless steel - 316 | A - Excellent | Ammonium Thiosulfate
40 | 40 | Titanium | A - Excellent | Ammonium Thiosulfate
1 | 1 | ABS plastic | D - Poor | Amyl Acetate
2 | 2 | Acetal (DelrinÂ®) | B1 - Good | Amyl Acetate
3 | 3 | Aluminum | A - Excellent | Amyl Acetate
4 | 4 | Brass | A - Excellent | Amyl Acetate
5 | 5 | Bronze | A - Excellent | Amyl Acetate
6 | 6 | Buna N (Nitrile) | D - Poor | Amyl Acetate
7 | 7 | Carbon graphite | A - Excellent | Amyl Acetate
8 | 8 | Carbon Steel | C - Fair | Amyl Acetate
9 | 9 | Carpenter 20 | A - Excellent | Amyl Acetate
10 | 10 | Cast iron | C - Fair | Amyl Acetate
11 | 11 | Ceramic Al203 | A - Excellent | Amyl Acetate
13 | 13 | ChemRaz (FFKM) | A - Excellent | Amyl Acetate
14 | 14 | Copper | A - Excellent | Amyl Acetate
15 | 15 | CPVC | D - Poor | Amyl Acetate
16 | 16 | EPDM | A - Excellent | Amyl Acetate
17 | 17 | Epoxy | A2 - Excellent | Amyl Acetate
18 | 18 | Fluorocarbon (FKM) | D - Poor | Amyl Acetate
19 | 19 | Hastelloy-CÂ® | A - Excellent | Amyl Acetate
20 | 20 | HypalonÂ® | D - Poor | Amyl Acetate
21 | 21 | HytrelÂ® | C1 - Fair | Amyl Acetate
22 | 22 | Kalrez | A - Excellent | Amyl Acetate
23 | 23 | Kel-FÂ® | A1 - Excellent | Amyl Acetate
24 | 24 | LDPE | C1 - Fair | Amyl Acetate
25 | 25 | Natural rubber | D - Poor | Amyl Acetate
26 | 26 | Neoprene | D - Poor | Amyl Acetate
27 | 27 | NORYLÂ® | D - Poor | Amyl Acetate
28 | 28 | Nylon | B2 - Good | Amyl Acetate
29 | 29 | Polycarbonate | D - Poor | Amyl Acetate
30 | 30 | Polyetherether Ketone (PEEK) | A - Excellent | Amyl Acetate
31 | 31 | Polypropylene | B1 - Good | Amyl Acetate
32 | 32 | Polyurethane | D - Poor | Amyl Acetate
33 | 33 | PPS (RytonÂ®) | A - Excellent | Amyl Acetate
34 | 34 | PTFE | A - Excellent | Amyl Acetate
35 | 35 | PVC | D - Poor | Amyl Acetate
36 | 36 | PVDF (KynarÂ®) | A2 - Excellent | Amyl Acetate
37 | 37 | Silicone | D - Poor | Amyl Acetate
38 | 38 | stainless steel - 304 | A1 - Excellent | Amyl Acetate
39 | 39 | stainless steel - 316 | A - Excellent | Amyl Acetate
40 | 40 | Titanium | A - Excellent | Amyl Acetate
41 | 41 | TygonÂ® | D - Poor | Amyl Acetate
42 | 42 | VitonÂ® | D - Poor | Amyl Acetate
1 | 1 | ABS plastic | A1 - Excellent | Amyl Alcohol
2 | 2 | Acetal (DelrinÂ®) | A - Excellent | Amyl Alcohol
3 | 3 | Aluminum | B - Good | Amyl Alcohol
4 | 4 | Brass | A1 - Excellent | Amyl Alcohol
5 | 5 | Bronze | A - Excellent | Amyl Alcohol
6 | 6 | Buna N (Nitrile) | B - Good | Amyl Alcohol
7 | 7 | Carbon graphite | A - Excellent | Amyl Alcohol
8 | 8 | Carbon Steel | B - Good | Amyl Alcohol
9 | 9 | Carpenter 20 | A - Excellent | Amyl Alcohol
10 | 10 | Cast iron | B - Good | Amyl Alcohol
11 | 11 | Ceramic Al203 | A - Excellent | Amyl Alcohol
13 | 13 | ChemRaz (FFKM) | A - Excellent | Amyl Alcohol
14 | 14 | Copper | A - Excellent | Amyl Alcohol
15 | 15 | CPVC | A2 - Excellent | Amyl Alcohol
16 | 16 | EPDM | A - Excellent | Amyl Alcohol
17 | 17 | Epoxy | B2 - Good | Amyl Alcohol
18 | 18 | Fluorocarbon (FKM) | A - Excellent | Amyl Alcohol
19 | 19 | Hastelloy-CÂ® | A - Excellent | Amyl Alcohol
20 | 20 | HypalonÂ® | A - Excellent | Amyl Alcohol
21 | 21 | HytrelÂ® | A1 - Excellent | Amyl Alcohol
22 | 22 | Kalrez | A - Excellent | Amyl Alcohol
23 | 23 | Kel-FÂ® | A - Excellent | Amyl Alcohol
24 | 24 | LDPE | B2 - Good | Amyl Alcohol
25 | 25 | Natural rubber | B - Good | Amyl Alcohol
26 | 26 | Neoprene | A - Excellent | Amyl Alcohol
27 | 27 | NORYLÂ® | C - Fair | Amyl Alcohol
28 | 28 | Nylon | A1 - Excellent | Amyl Alcohol
29 | 29 | Polycarbonate | B1 - Good | Amyl Alcohol
30 | 30 | Polyetherether Ketone (PEEK) | A - Excellent | Amyl Alcohol
31 | 31 | Polypropylene | B1 - Good | Amyl Alcohol
32 | 32 | Polyurethane | D - Poor | Amyl Alcohol
33 | 33 | PPS (RytonÂ®) | A - Excellent | Amyl Alcohol
34 | 34 | PTFE | A - Excellent | Amyl Alcohol
35 | 35 | PVC | A2 - Excellent | Amyl Alcohol
36 | 36 | PVDF (KynarÂ®) | A - Excellent | Amyl Alcohol
37 | 37 | Silicone | D - Poor | Amyl Alcohol
38 | 38 | stainless steel - 304 | A - Excellent | Amyl Alcohol
39 | 39 | stainless steel - 316 | A - Excellent | Amyl Alcohol
40 | 40 | Titanium | B - Good | Amyl Alcohol
41 | 41 | TygonÂ® | D - Poor | Amyl Alcohol
42 | 42 | VitonÂ® | A - Excellent | Amyl Alcohol
1 | 1 | ABS plastic | D - Poor | Amyl Chloride
2 | 2 | Acetal (DelrinÂ®) | A - Excellent | Amyl Chloride
3 | 3 | Aluminum | A1 - Excellent | Amyl Chloride
5 | 5 | Bronze | A - Excellent | Amyl Chloride
6 | 6 | Buna N (Nitrile) | D - Poor | Amyl Chloride
7 | 7 | Carbon graphite | A - Excellent | Amyl Chloride
8 | 8 | Carbon Steel | A - Excellent | Amyl Chloride
9 | 9 | Carpenter 20 | A2 - Excellent | Amyl Chloride
10 | 10 | Cast iron | A - Excellent | Amyl Chloride
11 | 11 | Ceramic Al203 | A - Excellent | Amyl Chloride
13 | 13 | ChemRaz (FFKM) | A - Excellent | Amyl Chloride
14 | 14 | Copper | A - Excellent | Amyl Chloride
15 | 15 | CPVC | C - Fair | Amyl Chloride
16 | 16 | EPDM | D - Poor | Amyl Chloride
17 | 17 | Epoxy | A1 - Excellent | Amyl Chloride
18 | 18 | Fluorocarbon (FKM) | A - Excellent | Amyl Chloride
19 | 19 | Hastelloy-CÂ® | A1 - Excellent | Amyl Chloride
20 | 20 | HypalonÂ® | D - Poor | Amyl Chloride
22 | 22 | Kalrez | A - Excellent | Amyl Chloride
23 | 23 | Kel-FÂ® | A - Excellent | Amyl Chloride
24 | 24 | LDPE | D - Poor | Amyl Chloride
25 | 25 | Natural rubber | D - Poor | Amyl Chloride
26 | 26 | Neoprene | D - Poor | Amyl Chloride
27 | 27 | NORYLÂ® | D - Poor | Amyl Chloride
28 | 28 | Nylon | C1 - Fair | Amyl Chloride
31 | 31 | Polypropylene | D - Poor | Amyl Chloride
32 | 32 | Polyurethane | C - Fair | Amyl Chloride
34 | 34 | PTFE | A - Excellent | Amyl Chloride
35 | 35 | PVC | D - Poor | Amyl Chloride
36 | 36 | PVDF (KynarÂ®) | A - Excellent | Amyl Chloride
37 | 37 | Silicone | D - Poor | Amyl Chloride
38 | 38 | stainless steel - 304 | A2 - Excellent | Amyl Chloride
39 | 39 | stainless steel - 316 | A2 - Excellent | Amyl Chloride
40 | 40 | Titanium | C - Fair | Amyl Chloride
41 | 41 | TygonÂ® | C - Fair | Amyl Chloride
42 | 42 | VitonÂ® | B1 - Good | Amyl Chloride
1 | 1 | ABS plastic | D - Poor | Aniline Hydrochloride
3 | 3 | Aluminum | D - Poor | Aniline Hydrochloride
4 | 4 | Brass | D - Poor | Aniline Hydrochloride
5 | 5 | Bronze | D - Poor | Aniline Hydrochloride
6 | 6 | Buna N (Nitrile) | D - Poor | Aniline Hydrochloride
7 | 7 | Carbon graphite | D - Poor | Aniline Hydrochloride
8 | 8 | Carbon Steel | D - Poor | Aniline Hydrochloride
9 | 9 | Carpenter 20 | B - Good | Aniline Hydrochloride
10 | 10 | Cast iron | D - Poor | Aniline Hydrochloride
13 | 13 | ChemRaz (FFKM) | A - Excellent | Aniline Hydrochloride
14 | 14 | Copper | B - Good | Aniline Hydrochloride
15 | 15 | CPVC | D - Poor | Aniline Hydrochloride
16 | 16 | EPDM | B - Good | Aniline Hydrochloride
17 | 17 | Epoxy | D - Poor | Aniline Hydrochloride
18 | 18 | Fluorocarbon (FKM) | B - Good | Aniline Hydrochloride
19 | 19 | Hastelloy-CÂ® | D - Poor | Aniline Hydrochloride
22 | 22 | Kalrez | A - Excellent | Aniline Hydrochloride
24 | 24 | LDPE | D - Poor | Aniline Hydrochloride
25 | 25 | Natural rubber | A - Excellent | Aniline Hydrochloride
26 | 26 | Neoprene | D - Poor | Aniline Hydrochloride
28 | 28 | Nylon | D - Poor | Aniline Hydrochloride
29 | 29 | Polycarbonate | D - Poor | Aniline Hydrochloride
31 | 31 | Polypropylene | D - Poor | Aniline Hydrochloride
32 | 32 | Polyurethane | D - Poor | Aniline Hydrochloride
34 | 34 | PTFE | A - Excellent | Aniline Hydrochloride
35 | 35 | PVC | B2 - Good | Aniline Hydrochloride
36 | 36 | PVDF (KynarÂ®) | A2 - Excellent | Aniline Hydrochloride
37 | 37 | Silicone | D - Poor | Aniline Hydrochloride
38 | 38 | stainless steel - 304 | D - Poor | Aniline Hydrochloride
39 | 39 | stainless steel - 316 | D - Poor | Aniline Hydrochloride
40 | 40 | Titanium | A - Excellent | Aniline Hydrochloride
41 | 41 | TygonÂ® | D - Poor | Aniline Hydrochloride
42 | 42 | VitonÂ® | A - Excellent | Aniline Hydrochloride
1 | 1 | ABS plastic | D - Poor | Aniline
2 | 2 | Acetal (DelrinÂ®) | A1 - Excellent | Aniline
3 | 3 | Aluminum | C - Fair | Aniline
4 | 4 | Brass | D - Poor | Aniline
5 | 5 | Bronze | C - Fair | Aniline
6 | 6 | Buna N (Nitrile) | D - Poor | Aniline
7 | 7 | Carbon graphite | A - Excellent | Aniline
8 | 8 | Carbon Steel | A - Excellent | Aniline
9 | 9 | Carpenter 20 | A - Excellent | Aniline
10 | 10 | Cast iron | C - Fair | Aniline
11 | 11 | Ceramic Al203 | A - Excellent | Aniline
13 | 13 | ChemRaz (FFKM) | A - Excellent | Aniline
14 | 14 | Copper | D - Poor | Aniline
15 | 15 | CPVC | B2 - Good | Aniline
16 | 16 | EPDM | B - Good | Aniline
17 | 17 | Epoxy | D - Poor | Aniline
18 | 18 | Fluorocarbon (FKM) | A - Excellent | Aniline
19 | 19 | Hastelloy-CÂ® | B - Good | Aniline
20 | 20 | HypalonÂ® | D - Poor | Aniline
21 | 21 | HytrelÂ® | D - Poor | Aniline
22 | 22 | Kalrez | A - Excellent | Aniline
23 | 23 | Kel-FÂ® | A2 - Excellent | Aniline
24 | 24 | LDPE | C - Fair | Aniline
25 | 25 | Natural rubber | D - Poor | Aniline
26 | 26 | Neoprene | D - Poor | Aniline
27 | 27 | NORYLÂ® | D - Poor | Aniline
28 | 28 | Nylon | A2 - Excellent | Aniline
29 | 29 | Polycarbonate | D - Poor | Aniline
30 | 30 | Polyetherether Ketone (PEEK) | A - Excellent | Aniline
31 | 31 | Polypropylene | A1 - Excellent | Aniline
32 | 32 | Polyurethane | D - Poor | Aniline
33 | 33 | PPS (RytonÂ®) | A - Excellent | Aniline
34 | 34 | PTFE | A - Excellent | Aniline
35 | 35 | PVC | C1 - Fair | Aniline
36 | 36 | PVDF (KynarÂ®) | A1 - Excellent | Aniline
37 | 37 | Silicone | B - Good | Aniline
38 | 38 | stainless steel - 304 | A - Excellent | Aniline
39 | 39 | stainless steel - 316 | B - Good | Aniline
40 | 40 | Titanium | C - Fair | Aniline
41 | 41 | TygonÂ® | D - Poor | Aniline
42 | 42 | VitonÂ® | A - Excellent | Aniline
1 | 1 | ABS plastic | B - Good | Antifreeze
2 | 2 | Acetal (DelrinÂ®) | D - Poor | Antifreeze
3 | 3 | Aluminum | A - Excellent | Antifreeze
5 | 5 | Bronze | A - Excellent | Antifreeze
6 | 6 | Buna N (Nitrile) | A - Excellent | Antifreeze
9 | 9 | Carpenter 20 | A - Excellent | Antifreeze
10 | 10 | Cast iron | A - Excellent | Antifreeze
15 | 15 | CPVC | A - Excellent | Antifreeze
16 | 16 | EPDM | A - Excellent | Antifreeze
17 | 17 | Epoxy | A - Excellent | Antifreeze
18 | 18 | Fluorocarbon (FKM) | A - Excellent | Antifreeze
22 | 22 | Kalrez | A - Excellent | Antifreeze
25 | 25 | Natural rubber | A - Excellent | Antifreeze
26 | 26 | Neoprene | C - Fair | Antifreeze
27 | 27 | NORYLÂ® | A - Excellent | Antifreeze
28 | 28 | Nylon | D - Poor | Antifreeze
30 | 30 | Polyetherether Ketone (PEEK) | A - Excellent | Antifreeze
31 | 31 | Polypropylene | D - Poor | Antifreeze
32 | 32 | Polyurethane | D - Poor | Antifreeze
35 | 35 | PVC | A - Excellent | Antifreeze
37 | 37 | Silicone | C - Fair | Antifreeze
39 | 39 | stainless steel - 316 | A - Excellent | Antifreeze
41 | 41 | TygonÂ® | B - Good | Antifreeze
42 | 42 | VitonÂ® | A - Excellent | Antifreeze
1 | 1 | ABS plastic | A2 - Excellent | Antimony Trichloride
3 | 3 | Aluminum | D - Poor | Antimony Trichloride
4 | 4 | Brass | D - Poor | Antimony Trichloride
5 | 5 | Bronze | A - Excellent | Antimony Trichloride
6 | 6 | Buna N (Nitrile) | B - Good | Antimony Trichloride
8 | 8 | Carbon Steel | D - Poor | Antimony Trichloride
9 | 9 | Carpenter 20 | B - Good | Antimony Trichloride
11 | 11 | Ceramic Al203 | B - Good | Antimony Trichloride
13 | 13 | ChemRaz (FFKM) | A - Excellent | Antimony Trichloride
15 | 15 | CPVC | A2 - Excellent | Antimony Trichloride
16 | 16 | EPDM | B1 - Good | Antimony Trichloride
17 | 17 | Epoxy | D - Poor | Antimony Trichloride
18 | 18 | Fluorocarbon (FKM) | A - Excellent | Antimony Trichloride
22 | 22 | Kalrez | A - Excellent | Antimony Trichloride
23 | 23 | Kel-FÂ® | A - Excellent | Antimony Trichloride
24 | 24 | LDPE | B2 - Good | Antimony Trichloride
27 | 27 | NORYLÂ® | A2 - Excellent | Antimony Trichloride
28 | 28 | Nylon | D - Poor | Antimony Trichloride
29 | 29 | Polycarbonate | A2 - Excellent | Antimony Trichloride
30 | 30 | Polyetherether Ketone (PEEK) | A - Excellent | Antimony Trichloride
31 | 31 | Polypropylene | A - Excellent | Antimony Trichloride
32 | 32 | Polyurethane | B - Good | Antimony Trichloride
34 | 34 | PTFE | A - Excellent | Antimony Trichloride
35 | 35 | PVC | A2 - Excellent | Antimony Trichloride
36 | 36 | PVDF (KynarÂ®) | A - Excellent | Antimony Trichloride
38 | 38 | stainless steel - 304 | D - Poor | Antimony Trichloride
39 | 39 | stainless steel - 316 | D - Poor | Antimony Trichloride
40 | 40 | Titanium | B - Good | Antimony Trichloride
42 | 42 | VitonÂ® | A2 - Excellent | Antimony Trichloride
1 | 1 | ABS plastic | D - Poor | Aqua Regia (80% HCl, 20% HNO3)
2 | 2 | Acetal (DelrinÂ®) | D - Poor | Aqua Regia (80% HCl, 20% HNO3)
3 | 3 | Aluminum | D - Poor | Aqua Regia (80% HCl, 20% HNO3)
4 | 4 | Brass | D - Poor | Aqua Regia (80% HCl, 20% HNO3)
5 | 5 | Bronze | D - Poor | Aqua Regia (80% HCl, 20% HNO3)
6 | 6 | Buna N (Nitrile) | D - Poor | Aqua Regia (80% HCl, 20% HNO3)
7 | 7 | Carbon graphite | D - Poor | Aqua Regia (80% HCl, 20% HNO3)
8 | 8 | Carbon Steel | D - Poor | Aqua Regia (80% HCl, 20% HNO3)
9 | 9 | Carpenter 20 | D - Poor | Aqua Regia (80% HCl, 20% HNO3)
10 | 10 | Cast iron | D - Poor | Aqua Regia (80% HCl, 20% HNO3)
12 | 12 | Ceramic magnet | C - Fair | Aqua Regia (80% HCl, 20% HNO3)
13 | 13 | ChemRaz (FFKM) | D - Poor | Aqua Regia (80% HCl, 20% HNO3)
14 | 14 | Copper | D - Poor | Aqua Regia (80% HCl, 20% HNO3)
15 | 15 | CPVC | C1 - Fair | Aqua Regia (80% HCl, 20% HNO3)
16 | 16 | EPDM | C - Fair | Aqua Regia (80% HCl, 20% HNO3)
17 | 17 | Epoxy | D - Poor | Aqua Regia (80% HCl, 20% HNO3)
18 | 18 | Fluorocarbon (FKM) | A - Excellent | Aqua Regia (80% HCl, 20% HNO3)
19 | 19 | Hastelloy-CÂ® | C - Fair | Aqua Regia (80% HCl, 20% HNO3)
20 | 20 | HypalonÂ® | C - Fair | Aqua Regia (80% HCl, 20% HNO3)
22 | 22 | Kalrez | A - Excellent | Aqua Regia (80% HCl, 20% HNO3)
23 | 23 | Kel-FÂ® | A - Excellent | Aqua Regia (80% HCl, 20% HNO3)
24 | 24 | LDPE | B1 - Good | Aqua Regia (80% HCl, 20% HNO3)
25 | 25 | Natural rubber | D - Poor | Aqua Regia (80% HCl, 20% HNO3)
26 | 26 | Neoprene | D - Poor | Aqua Regia (80% HCl, 20% HNO3)
27 | 27 | NORYLÂ® | D - Poor | Aqua Regia (80% HCl, 20% HNO3)
28 | 28 | Nylon | D - Poor | Aqua Regia (80% HCl, 20% HNO3)
29 | 29 | Polycarbonate | D - Poor | Aqua Regia (80% HCl, 20% HNO3)
30 | 30 | Polyetherether Ketone (PEEK) | D - Poor | Aqua Regia (80% HCl, 20% HNO3)
31 | 31 | Polypropylene | B1 - Good | Aqua Regia (80% HCl, 20% HNO3)
32 | 32 | Polyurethane | D - Poor | Aqua Regia (80% HCl, 20% HNO3)
33 | 33 | PPS (RytonÂ®) | D - Poor | Aqua Regia (80% HCl, 20% HNO3)
34 | 34 | PTFE | A - Excellent | Aqua Regia (80% HCl, 20% HNO3)
35 | 35 | PVC | C1 - Fair | Aqua Regia (80% HCl, 20% HNO3)
36 | 36 | PVDF (KynarÂ®) | A2 - Excellent | Aqua Regia (80% HCl, 20% HNO3)
37 | 37 | Silicone | D - Poor | Aqua Regia (80% HCl, 20% HNO3)
38 | 38 | stainless steel - 304 | D - Poor | Aqua Regia (80% HCl, 20% HNO3)
39 | 39 | stainless steel - 316 | D - Poor | Aqua Regia (80% HCl, 20% HNO3)
40 | 40 | Titanium | A1 - Excellent | Aqua Regia (80% HCl, 20% HNO3)
41 | 41 | TygonÂ® | D - Poor | Aqua Regia (80% HCl, 20% HNO3)
42 | 42 | VitonÂ® | B - Good | Aqua Regia (80% HCl, 20% HNO3)
3 | 3 | Aluminum | A - Excellent | Arochlor 1248
4 | 4 | Brass | A1 - Excellent | Arochlor 1248
5 | 5 | Bronze | A - Excellent | Arochlor 1248
6 | 6 | Buna N (Nitrile) | C1 - Fair | Arochlor 1248
10 | 10 | Cast iron | B - Good | Arochlor 1248
13 | 13 | ChemRaz (FFKM) | A - Excellent | Arochlor 1248
16 | 16 | EPDM | B - Good | Arochlor 1248
17 | 17 | Epoxy | A2 - Excellent | Arochlor 1248
18 | 18 | Fluorocarbon (FKM) | A - Excellent | Arochlor 1248
19 | 19 | Hastelloy-CÂ® | A - Excellent | Arochlor 1248
20 | 20 | HypalonÂ® | D - Poor | Arochlor 1248
21 | 21 | HytrelÂ® | C1 - Fair | Arochlor 1248
22 | 22 | Kalrez | A - Excellent | Arochlor 1248
23 | 23 | Kel-FÂ® | A1 - Excellent | Arochlor 1248
24 | 24 | LDPE | C1 - Fair | Arochlor 1248
25 | 25 | Natural rubber | D - Poor | Arochlor 1248
26 | 26 | Neoprene | D - Poor | Arochlor 1248
28 | 28 | Nylon | A1 - Excellent | Arochlor 1248
30 | 30 | Polyetherether Ketone (PEEK) | A - Excellent | Arochlor 1248
31 | 31 | Polypropylene | D - Poor | Arochlor 1248
32 | 32 | Polyurethane | B - Good | Arochlor 1248
34 | 34 | PTFE | A - Excellent | Arochlor 1248
37 | 37 | Silicone | B - Good | Arochlor 1248
38 | 38 | stainless steel - 304 | B - Good | Arochlor 1248
39 | 39 | stainless steel - 316 | B - Good | Arochlor 1248
40 | 40 | Titanium | A1 - Excellent | Arochlor 1248
42 | 42 | VitonÂ® | A - Excellent | Arochlor 1248
2 | 2 | Acetal (DelrinÂ®) | A - Excellent | Aromatic Hydrocarbons
3 | 3 | Aluminum | A - Excellent | Aromatic Hydrocarbons
5 | 5 | Bronze | C - Fair | Aromatic Hydrocarbons
6 | 6 | Buna N (Nitrile) | D - Poor | Aromatic Hydrocarbons
10 | 10 | Cast iron | A - Excellent | Aromatic Hydrocarbons
15 | 15 | CPVC | D - Poor | Aromatic Hydrocarbons
16 | 16 | EPDM | D - Poor | Aromatic Hydrocarbons
17 | 17 | Epoxy | A - Excellent | Aromatic Hydrocarbons
18 | 18 | Fluorocarbon (FKM) | A - Excellent | Aromatic Hydrocarbons
20 | 20 | HypalonÂ® | D - Poor | Aromatic Hydrocarbons
21 | 21 | HytrelÂ® | C1 - Fair | Aromatic Hydrocarbons
22 | 22 | Kalrez | A - Excellent | Aromatic Hydrocarbons
24 | 24 | LDPE | C - Fair | Aromatic Hydrocarbons
25 | 25 | Natural rubber | D - Poor | Aromatic Hydrocarbons
26 | 26 | Neoprene | D - Poor | Aromatic Hydrocarbons
27 | 27 | NORYLÂ® | D - Poor | Aromatic Hydrocarbons
30 | 30 | Polyetherether Ketone (PEEK) | A - Excellent | Aromatic Hydrocarbons
31 | 31 | Polypropylene | D - Poor | Aromatic Hydrocarbons
32 | 32 | Polyurethane | D - Poor | Aromatic Hydrocarbons
35 | 35 | PVC | D - Poor | Aromatic Hydrocarbons
37 | 37 | Silicone | D - Poor | Aromatic Hydrocarbons
39 | 39 | stainless steel - 316 | C - Fair | Aromatic Hydrocarbons
42 | 42 | VitonÂ® | A - Excellent | Aromatic Hydrocarbons
1 | 1 | ABS plastic | A2 - Excellent | Arsenic Acid
2 | 2 | Acetal (DelrinÂ®) | D - Poor | Arsenic Acid
3 | 3 | Aluminum | D - Poor | Arsenic Acid
4 | 4 | Brass | D - Poor | Arsenic Acid
5 | 5 | Bronze | B - Good | Arsenic Acid
6 | 6 | Buna N (Nitrile) | A2 - Excellent | Arsenic Acid
7 | 7 | Carbon graphite | A - Excellent | Arsenic Acid
8 | 8 | Carbon Steel | D - Poor | Arsenic Acid
9 | 9 | Carpenter 20 | A1 - Excellent | Arsenic Acid
10 | 10 | Cast iron | D - Poor | Arsenic Acid
13 | 13 | ChemRaz (FFKM) | A - Excellent | Arsenic Acid
14 | 14 | Copper | A - Excellent | Arsenic Acid
15 | 15 | CPVC | A1 - Excellent | Arsenic Acid
16 | 16 | EPDM | A2 - Excellent | Arsenic Acid
17 | 17 | Epoxy | A2 - Excellent | Arsenic Acid
18 | 18 | Fluorocarbon (FKM) | A - Excellent | Arsenic Acid
19 | 19 | Hastelloy-CÂ® | B - Good | Arsenic Acid
20 | 20 | HypalonÂ® | A - Excellent | Arsenic Acid
22 | 22 | Kalrez | A - Excellent | Arsenic Acid
24 | 24 | LDPE | B2 - Good | Arsenic Acid
25 | 25 | Natural rubber | B - Good | Arsenic Acid
26 | 26 | Neoprene | A - Excellent | Arsenic Acid
27 | 27 | NORYLÂ® | A1 - Excellent | Arsenic Acid
28 | 28 | Nylon | C1 - Fair | Arsenic Acid
29 | 29 | Polycarbonate | A1 - Excellent | Arsenic Acid
31 | 31 | Polypropylene | A - Excellent | Arsenic Acid
32 | 32 | Polyurethane | C - Fair | Arsenic Acid
33 | 33 | PPS (RytonÂ®) | A - Excellent | Arsenic Acid
34 | 34 | PTFE | A - Excellent | Arsenic Acid
35 | 35 | PVC | A1 - Excellent | Arsenic Acid
36 | 36 | PVDF (KynarÂ®) | A - Excellent | Arsenic Acid
37 | 37 | Silicone | A - Excellent | Arsenic Acid
38 | 38 | stainless steel - 304 | A2 - Excellent | Arsenic Acid
39 | 39 | stainless steel - 316 | A2 - Excellent | Arsenic Acid
40 | 40 | Titanium | B - Good | Arsenic Acid
41 | 41 | TygonÂ® | B - Good | Arsenic Acid
42 | 42 | VitonÂ® | A2 - Excellent | Arsenic Acid
18 | 18 | Fluorocarbon (FKM) | B - Good | Arsenic Salts
21 | 21 | HytrelÂ® | B1 - Good | Arsenic Salts
24 | 24 | LDPE | B - Good | Arsenic Salts
28 | 28 | Nylon | A - Excellent | Arsenic Salts
32 | 32 | Polyurethane | B - Good | Arsenic Salts
35 | 35 | PVC | A - Excellent | Arsenic Salts
41 | 41 | TygonÂ® | A - Excellent | Arsenic Salts
42 | 42 | VitonÂ® | A - Excellent | Arsenic Salts
2 | 2 | Acetal (DelrinÂ®) | B2 - Good | Asphalt
3 | 3 | Aluminum | A - Excellent | Asphalt
4 | 4 | Brass | B1 - Good | Asphalt
5 | 5 | Bronze | A1 - Excellent | Asphalt
6 | 6 | Buna N (Nitrile) | B - Good | Asphalt
7 | 7 | Carbon graphite | A - Excellent | Asphalt
8 | 8 | Carbon Steel | B - Good | Asphalt
9 | 9 | Carpenter 20 | A - Excellent | Asphalt
10 | 10 | Cast iron | A - Excellent | Asphalt
13 | 13 | ChemRaz (FFKM) | A - Excellent | Asphalt
14 | 14 | Copper | A - Excellent | Asphalt
15 | 15 | CPVC | A2 - Excellent | Asphalt
16 | 16 | EPDM | D - Poor | Asphalt
17 | 17 | Epoxy | A - Excellent | Asphalt
18 | 18 | Fluorocarbon (FKM) | A - Excellent | Asphalt
20 | 20 | HypalonÂ® | D - Poor | Asphalt
21 | 21 | HytrelÂ® | B1 - Good | Asphalt
23 | 23 | Kel-FÂ® | A - Excellent | Asphalt
24 | 24 | LDPE | A1 - Excellent | Asphalt
25 | 25 | Natural rubber | D - Poor | Asphalt
26 | 26 | Neoprene | D - Poor | Asphalt
28 | 28 | Nylon | A - Excellent | Asphalt
29 | 29 | Polycarbonate | D - Poor | Asphalt
30 | 30 | Polyetherether Ketone (PEEK) | A - Excellent | Asphalt
31 | 31 | Polypropylene | B1 - Good | Asphalt
32 | 32 | Polyurethane | B - Good | Asphalt
33 | 33 | PPS (RytonÂ®) | A - Excellent | Asphalt
34 | 34 | PTFE | A1 - Excellent | Asphalt
35 | 35 | PVC | A2 - Excellent | Asphalt
36 | 36 | PVDF (KynarÂ®) | A - Excellent | Asphalt
37 | 37 | Silicone | D - Poor | Asphalt
38 | 38 | stainless steel - 304 | B - Good | Asphalt
39 | 39 | stainless steel - 316 | A - Excellent | Asphalt
42 | 42 | VitonÂ® | A - Excellent | Asphalt
2 | 2 | Acetal (DelrinÂ®) | B2 - Good | Barium Carbonate
3 | 3 | Aluminum | A - Excellent | Barium Carbonate
4 | 4 | Brass | B1 - Good | Barium Carbonate
5 | 5 | Bronze | A1 - Excellent | Barium Carbonate
6 | 6 | Buna N (Nitrile) | B - Good | Barium Carbonate
7 | 7 | Carbon graphite | A - Excellent | Barium Carbonate
8 | 8 | Carbon Steel | B - Good | Barium Carbonate
9 | 9 | Carpenter 20 | A - Excellent | Barium Carbonate
10 | 10 | Cast iron | A - Excellent | Barium Carbonate
13 | 13 | ChemRaz (FFKM) | A - Excellent | Barium Carbonate
14 | 14 | Copper | A - Excellent | Barium Carbonate
15 | 15 | CPVC | A2 - Excellent | Barium Carbonate
16 | 16 | EPDM | D - Poor | Barium Carbonate
17 | 17 | Epoxy | A - Excellent | Barium Carbonate
18 | 18 | Fluorocarbon (FKM) | A - Excellent | Barium Carbonate
20 | 20 | HypalonÂ® | D - Poor | Barium Carbonate
21 | 21 | HytrelÂ® | B1 - Good | Barium Carbonate
23 | 23 | Kel-FÂ® | A - Excellent | Barium Carbonate
24 | 24 | LDPE | A1 - Excellent | Barium Carbonate
25 | 25 | Natural rubber | D - Poor | Barium Carbonate
26 | 26 | Neoprene | D - Poor | Barium Carbonate
28 | 28 | Nylon | A - Excellent | Barium Carbonate
29 | 29 | Polycarbonate | D - Poor | Barium Carbonate
30 | 30 | Polyetherether Ketone (PEEK) | A - Excellent | Barium Carbonate
31 | 31 | Polypropylene | B1 - Good | Barium Carbonate
32 | 32 | Polyurethane | B - Good | Barium Carbonate
33 | 33 | PPS (RytonÂ®) | A - Excellent | Barium Carbonate
34 | 34 | PTFE | A1 - Excellent | Barium Carbonate
35 | 35 | PVC | A2 - Excellent | Barium Carbonate
36 | 36 | PVDF (KynarÂ®) | A - Excellent | Barium Carbonate
37 | 37 | Silicone | D - Poor | Barium Carbonate
38 | 38 | stainless steel - 304 | B - Good | Barium Carbonate
39 | 39 | stainless steel - 316 | A - Excellent | Barium Carbonate
42 | 42 | VitonÂ® | A - Excellent | Barium Carbonate
1 | 1 | ABS plastic | A2 - Excellent | Barium Chloride
2 | 2 | Acetal (DelrinÂ®) | D - Poor | Barium Chloride
3 | 3 | Aluminum | D - Poor | Barium Chloride
4 | 4 | Brass | D - Poor | Barium Chloride
5 | 5 | Bronze | D - Poor | Barium Chloride
6 | 6 | Buna N (Nitrile) | A - Excellent | Barium Chloride
7 | 7 | Carbon graphite | A - Excellent | Barium Chloride
8 | 8 | Carbon Steel | D - Poor | Barium Chloride
9 | 9 | Carpenter 20 | B - Good | Barium Chloride
10 | 10 | Cast iron | D - Poor | Barium Chloride
11 | 11 | Ceramic Al203 | A - Excellent | Barium Chloride
12 | 12 | Ceramic magnet | A - Excellent | Barium Chloride
13 | 13 | ChemRaz (FFKM) | A - Excellent | Barium Chloride
14 | 14 | Copper | D - Poor | Barium Chloride
15 | 15 | CPVC | A - Excellent | Barium Chloride
16 | 16 | EPDM | B - Good | Barium Chloride
17 | 17 | Epoxy | A1 - Excellent | Barium Chloride
18 | 18 | Fluorocarbon (FKM) | A - Excellent | Barium Chloride
19 | 19 | Hastelloy-CÂ® | B - Good | Barium Chloride
20 | 20 | HypalonÂ® | A - Excellent | Barium Chloride
22 | 22 | Kalrez | A - Excellent | Barium Chloride
23 | 23 | Kel-FÂ® | A - Excellent | Barium Chloride
24 | 24 | LDPE | A2 - Excellent | Barium Chloride
25 | 25 | Natural rubber | A - Excellent | Barium Chloride
26 | 26 | Neoprene | A - Excellent | Barium Chloride
27 | 27 | NORYLÂ® | A1 - Excellent | Barium Chloride
28 | 28 | Nylon | D - Poor | Barium Chloride
31 | 31 | Polypropylene | A - Excellent | Barium Chloride
32 | 32 | Polyurethane | D - Poor | Barium Chloride
34 | 34 | PTFE | A1 - Excellent | Barium Chloride
35 | 35 | PVC | A2 - Excellent | Barium Chloride
36 | 36 | PVDF (KynarÂ®) | A1 - Excellent | Barium Chloride
37 | 37 | Silicone | D - Poor | Barium Chloride
38 | 38 | stainless steel - 304 | A - Excellent | Barium Chloride
39 | 39 | stainless steel - 316 | B - Good | Barium Chloride
40 | 40 | Titanium | A - Excellent | Barium Chloride
41 | 41 | TygonÂ® | A2 - Excellent | Barium Chloride
42 | 42 | VitonÂ® | A - Excellent | Barium Chloride
2 | 2 | Acetal (DelrinÂ®) | B - Good | Barium Cyanide
3 | 3 | Aluminum | C1 - Fair | Barium Cyanide
4 | 4 | Brass | C1 - Fair | Barium Cyanide
5 | 5 | Bronze | C - Fair | Barium Cyanide
6 | 6 | Buna N (Nitrile) | C - Fair | Barium Cyanide
8 | 8 | Carbon Steel | B - Good | Barium Cyanide
9 | 9 | Carpenter 20 | A1 - Excellent | Barium Cyanide
10 | 10 | Cast iron | C1 - Fair | Barium Cyanide
13 | 13 | ChemRaz (FFKM) | A - Excellent | Barium Cyanide
14 | 14 | Copper | D - Poor | Barium Cyanide
15 | 15 | CPVC | D - Poor | Barium Cyanide
16 | 16 | EPDM | A - Excellent | Barium Cyanide
17 | 17 | Epoxy | A - Excellent | Barium Cyanide
18 | 18 | Fluorocarbon (FKM) | A - Excellent | Barium Cyanide
19 | 19 | Hastelloy-CÂ® | A - Excellent | Barium Cyanide
20 | 20 | HypalonÂ® | A - Excellent | Barium Cyanide
22 | 22 | Kalrez | A - Excellent | Barium Cyanide
24 | 24 | LDPE | B - Good | Barium Cyanide
26 | 26 | Neoprene | C - Fair | Barium Cyanide
28 | 28 | Nylon | A1 - Excellent | Barium Cyanide
31 | 31 | Polypropylene | D - Poor | Barium Cyanide
34 | 34 | PTFE | A1 - Excellent | Barium Cyanide
35 | 35 | PVC | D - Poor | Barium Cyanide
38 | 38 | stainless steel - 304 | A1 - Excellent | Barium Cyanide
39 | 39 | stainless steel - 316 | A2 - Excellent | Barium Cyanide
42 | 42 | VitonÂ® | A - Excellent | Barium Cyanide
1 | 1 | ABS plastic | A2 - Excellent | Barium Hydroxide
2 | 2 | Acetal (DelrinÂ®) | D - Poor | Barium Hydroxide
3 | 3 | Aluminum | D - Poor | Barium Hydroxide
4 | 4 | Brass | D - Poor | Barium Hydroxide
5 | 5 | Bronze | D - Poor | Barium Hydroxide
6 | 6 | Buna N (Nitrile) | A - Excellent | Barium Hydroxide
7 | 7 | Carbon graphite | A - Excellent | Barium Hydroxide
8 | 8 | Carbon Steel | A - Excellent | Barium Hydroxide
9 | 9 | Carpenter 20 | B1 - Good | Barium Hydroxide
10 | 10 | Cast iron | D - Poor | Barium Hydroxide
11 | 11 | Ceramic Al203 | A - Excellent | Barium Hydroxide
12 | 12 | Ceramic magnet | A - Excellent | Barium Hydroxide
13 | 13 | ChemRaz (FFKM) | B - Good | Barium Hydroxide
15 | 15 | CPVC | A2 - Excellent | Barium Hydroxide
16 | 16 | EPDM | A - Excellent | Barium Hydroxide
17 | 17 | Epoxy | A2 - Excellent | Barium Hydroxide
18 | 18 | Fluorocarbon (FKM) | A - Excellent | Barium Hydroxide
19 | 19 | Hastelloy-CÂ® | B - Good | Barium Hydroxide
20 | 20 | HypalonÂ® | A - Excellent | Barium Hydroxide
21 | 21 | HytrelÂ® | B1 - Good | Barium Hydroxide
22 | 22 | Kalrez | A - Excellent | Barium Hydroxide
23 | 23 | Kel-FÂ® | A - Excellent | Barium Hydroxide
24 | 24 | LDPE | B2 - Good | Barium Hydroxide
25 | 25 | Natural rubber | A - Excellent | Barium Hydroxide
26 | 26 | Neoprene | A - Excellent | Barium Hydroxide
27 | 27 | NORYLÂ® | A2 - Excellent | Barium Hydroxide
28 | 28 | Nylon | A1 - Excellent | Barium Hydroxide
29 | 29 | Polycarbonate | D - Poor | Barium Hydroxide
31 | 31 | Polypropylene | B - Good | Barium Hydroxide
32 | 32 | Polyurethane | D - Poor | Barium Hydroxide
33 | 33 | PPS (RytonÂ®) | A - Excellent | Barium Hydroxide
34 | 34 | PTFE | A - Excellent | Barium Hydroxide
35 | 35 | PVC | A2 - Excellent | Barium Hydroxide
36 | 36 | PVDF (KynarÂ®) | A - Excellent | Barium Hydroxide
37 | 37 | Silicone | A - Excellent | Barium Hydroxide
38 | 38 | stainless steel - 304 | B1 - Good | Barium Hydroxide
39 | 39 | stainless steel - 316 | B - Good | Barium Hydroxide
40 | 40 | Titanium | B - Good | Barium Hydroxide
42 | 42 | VitonÂ® | A - Excellent | Barium Hydroxide
2 | 2 | Acetal (DelrinÂ®) | B2 - Good | Barium Nitrate
3 | 3 | Aluminum | B - Good | Barium Nitrate
4 | 4 | Brass | D - Poor | Barium Nitrate
5 | 5 | Bronze | D - Poor | Barium Nitrate
6 | 6 | Buna N (Nitrile) | A2 - Excellent | Barium Nitrate
7 | 7 | Carbon graphite | A - Excellent | Barium Nitrate
8 | 8 | Carbon Steel | C - Fair | Barium Nitrate
9 | 9 | Carpenter 20 | B - Good | Barium Nitrate
10 | 10 | Cast iron | A - Excellent | Barium Nitrate
13 | 13 | ChemRaz (FFKM) | A - Excellent | Barium Nitrate
14 | 14 | Copper | B - Good | Barium Nitrate
15 | 15 | CPVC | A - Excellent | Barium Nitrate
16 | 16 | EPDM | A - Excellent | Barium Nitrate
17 | 17 | Epoxy | A1 - Excellent | Barium Nitrate
18 | 18 | Fluorocarbon (FKM) | A - Excellent | Barium Nitrate
22 | 22 | Kalrez | A - Excellent | Barium Nitrate
23 | 23 | Kel-FÂ® | A - Excellent | Barium Nitrate
24 | 24 | LDPE | B2 - Good | Barium Nitrate
26 | 26 | Neoprene | A - Excellent | Barium Nitrate
27 | 27 | NORYLÂ® | A - Excellent | Barium Nitrate
28 | 28 | Nylon | A1 - Excellent | Barium Nitrate
29 | 29 | Polycarbonate | D - Poor | Barium Nitrate
31 | 31 | Polypropylene | A - Excellent | Barium Nitrate
32 | 32 | Polyurethane | B - Good | Barium Nitrate
34 | 34 | PTFE | A1 - Excellent | Barium Nitrate
35 | 35 | PVC | A - Excellent | Barium Nitrate
37 | 37 | Silicone | B - Good | Barium Nitrate
38 | 38 | stainless steel - 304 | B1 - Good | Barium Nitrate
39 | 39 | stainless steel - 316 | B - Good | Barium Nitrate
40 | 40 | Titanium | A - Excellent | Barium Nitrate
42 | 42 | VitonÂ® | A - Excellent | Barium Nitrate
1 | 1 | ABS plastic | A2 - Excellent | Barium Sulfate
2 | 2 | Acetal (DelrinÂ®) | B2 - Good | Barium Sulfate
3 | 3 | Aluminum | B - Good | Barium Sulfate
4 | 4 | Brass | B - Good | Barium Sulfate
5 | 5 | Bronze | C - Fair | Barium Sulfate
6 | 6 | Buna N (Nitrile) | A - Excellent | Barium Sulfate
7 | 7 | Carbon graphite | A - Excellent | Barium Sulfate
8 | 8 | Carbon Steel | A - Excellent | Barium Sulfate
9 | 9 | Carpenter 20 | B - Good | Barium Sulfate
10 | 10 | Cast iron | B - Good | Barium Sulfate
11 | 11 | Ceramic Al203 | A - Excellent | Barium Sulfate
12 | 12 | Ceramic magnet | A - Excellent | Barium Sulfate
13 | 13 | ChemRaz (FFKM) | A - Excellent | Barium Sulfate
14 | 14 | Copper | B - Good | Barium Sulfate
15 | 15 | CPVC | B1 - Good | Barium Sulfate
16 | 16 | EPDM | A - Excellent | Barium Sulfate
17 | 17 | Epoxy | A2 - Excellent | Barium Sulfate
18 | 18 | Fluorocarbon (FKM) | A - Excellent | Barium Sulfate
19 | 19 | Hastelloy-CÂ® | A - Excellent | Barium Sulfate
20 | 20 | HypalonÂ® | A - Excellent | Barium Sulfate
21 | 21 | HytrelÂ® | D - Poor | Barium Sulfate
22 | 22 | Kalrez | A - Excellent | Barium Sulfate
23 | 23 | Kel-FÂ® | A - Excellent | Barium Sulfate
24 | 24 | LDPE | B2 - Good | Barium Sulfate
25 | 25 | Natural rubber | A - Excellent | Barium Sulfate
26 | 26 | Neoprene | A - Excellent | Barium Sulfate
27 | 27 | NORYLÂ® | A1 - Excellent | Barium Sulfate
28 | 28 | Nylon | A1 - Excellent | Barium Sulfate
29 | 29 | Polycarbonate | D - Poor | Barium Sulfate
31 | 31 | Polypropylene | B1 - Good | Barium Sulfate
32 | 32 | Polyurethane | A - Excellent | Barium Sulfate
33 | 33 | PPS (RytonÂ®) | A - Excellent | Barium Sulfate
34 | 34 | PTFE | A - Excellent | Barium Sulfate
35 | 35 | PVC | B1 - Good | Barium Sulfate
36 | 36 | PVDF (KynarÂ®) | A - Excellent | Barium Sulfate
37 | 37 | Silicone | A - Excellent | Barium Sulfate
38 | 38 | stainless steel - 304 | B1 - Good | Barium Sulfate
39 | 39 | stainless steel - 316 | B1 - Good | Barium Sulfate
40 | 40 | Titanium | B - Good | Barium Sulfate
42 | 42 | VitonÂ® | A - Excellent | Barium Sulfate
1 | 1 | ABS plastic | A2 - Excellent | Barium Sulfide
2 | 2 | Acetal (DelrinÂ®) | A - Excellent | Barium Sulfide
3 | 3 | Aluminum | D - Poor | Barium Sulfide
4 | 4 | Brass | D - Poor | Barium Sulfide
5 | 5 | Bronze | D - Poor | Barium Sulfide
6 | 6 | Buna N (Nitrile) | A - Excellent | Barium Sulfide
7 | 7 | Carbon graphite | A - Excellent | Barium Sulfide
8 | 8 | Carbon Steel | D - Poor | Barium Sulfide
9 | 9 | Carpenter 20 | A1 - Excellent | Barium Sulfide
10 | 10 | Cast iron | D - Poor | Barium Sulfide
11 | 11 | Ceramic Al203 | A - Excellent | Barium Sulfide
12 | 12 | Ceramic magnet | A - Excellent | Barium Sulfide
13 | 13 | ChemRaz (FFKM) | A - Excellent | Barium Sulfide
14 | 14 | Copper | D - Poor | Barium Sulfide
15 | 15 | CPVC | A2 - Excellent | Barium Sulfide
16 | 16 | EPDM | A - Excellent | Barium Sulfide
17 | 17 | Epoxy | B2 - Good | Barium Sulfide
18 | 18 | Fluorocarbon (FKM) | A - Excellent | Barium Sulfide
20 | 20 | HypalonÂ® | A - Excellent | Barium Sulfide
22 | 22 | Kalrez | A - Excellent | Barium Sulfide
24 | 24 | LDPE | B2 - Good | Barium Sulfide
25 | 25 | Natural rubber | A - Excellent | Barium Sulfide
26 | 26 | Neoprene | A - Excellent | Barium Sulfide
27 | 27 | NORYLÂ® | A2 - Excellent | Barium Sulfide
28 | 28 | Nylon | A1 - Excellent | Barium Sulfide
30 | 30 | Polyetherether Ketone (PEEK) | A - Excellent | Barium Sulfide
31 | 31 | Polypropylene | B - Good | Barium Sulfide
32 | 32 | Polyurethane | A - Excellent | Barium Sulfide
34 | 34 | PTFE | A - Excellent | Barium Sulfide
35 | 35 | PVC | A2 - Excellent | Barium Sulfide
36 | 36 | PVDF (KynarÂ®) | A - Excellent | Barium Sulfide
37 | 37 | Silicone | A - Excellent | Barium Sulfide
38 | 38 | stainless steel - 304 | B1 - Good | Barium Sulfide
39 | 39 | stainless steel - 316 | B2 - Good | Barium Sulfide
40 | 40 | Titanium | A - Excellent | Barium Sulfide
42 | 42 | VitonÂ® | A - Excellent | Barium Sulfide
1 | 1 | ABS plastic | A2 - Excellent | Beer
2 | 2 | Acetal (DelrinÂ®) | A1 - Excellent | Beer
3 | 3 | Aluminum | A - Excellent | Beer
4 | 4 | Brass | B - Good | Beer
5 | 5 | Bronze | A1 - Excellent | Beer
6 | 6 | Buna N (Nitrile) | A - Excellent | Beer
7 | 7 | Carbon graphite | A - Excellent | Beer
8 | 8 | Carbon Steel | C - Fair | Beer
9 | 9 | Carpenter 20 | A - Excellent | Beer
10 | 10 | Cast iron | D - Poor | Beer
12 | 12 | Ceramic magnet | A - Excellent | Beer
14 | 14 | Copper | B - Good | Beer
15 | 15 | CPVC | A2 - Excellent | Beer
16 | 16 | EPDM | A - Excellent | Beer
17 | 17 | Epoxy | A2 - Excellent | Beer
18 | 18 | Fluorocarbon (FKM) | A - Excellent | Beer
19 | 19 | Hastelloy-CÂ® | A1 - Excellent | Beer
20 | 20 | HypalonÂ® | A - Excellent | Beer
21 | 21 | HytrelÂ® | A1 - Excellent | Beer
22 | 22 | Kalrez | A - Excellent | Beer
23 | 23 | Kel-FÂ® | A - Excellent | Beer
24 | 24 | LDPE | A2 - Excellent | Beer
25 | 25 | Natural rubber | A - Excellent | Beer
26 | 26 | Neoprene | A - Excellent | Beer
27 | 27 | NORYLÂ® | A1 - Excellent | Beer
28 | 28 | Nylon | A1 - Excellent | Beer
29 | 29 | Polycarbonate | A2 - Excellent | Beer
30 | 30 | Polyetherether Ketone (PEEK) | A - Excellent | Beer
31 | 31 | Polypropylene | A1 - Excellent | Beer
32 | 32 | Polyurethane | D - Poor | Beer
33 | 33 | PPS (RytonÂ®) | A2 - Excellent | Beer
34 | 34 | PTFE | A - Excellent | Beer
35 | 35 | PVC | A2 - Excellent | Beer
36 | 36 | PVDF (KynarÂ®) | A - Excellent | Beer
37 | 37 | Silicone | A - Excellent | Beer
38 | 38 | stainless steel - 304 | A - Excellent | Beer
39 | 39 | stainless steel - 316 | A - Excellent | Beer
40 | 40 | Titanium | B - Good | Beer
41 | 41 | TygonÂ® | C - Fair | Beer
42 | 42 | VitonÂ® | A - Excellent | Beer
1 | 1 | ABS plastic | B - Good | Beet Sugar Liquids
2 | 2 | Acetal (DelrinÂ®) | B - Good | Beet Sugar Liquids
3 | 3 | Aluminum | A - Excellent | Beet Sugar Liquids
5 | 5 | Bronze | C - Fair | Beet Sugar Liquids
6 | 6 | Buna N (Nitrile) | A - Excellent | Beet Sugar Liquids
7 | 7 | Carbon graphite | A - Excellent | Beet Sugar Liquids
8 | 8 | Carbon Steel | B - Good | Beet Sugar Liquids
9 | 9 | Carpenter 20 | A - Excellent | Beet Sugar Liquids
10 | 10 | Cast iron | A - Excellent | Beet Sugar Liquids
13 | 13 | ChemRaz (FFKM) | A - Excellent | Beet Sugar Liquids
14 | 14 | Copper | A - Excellent | Beet Sugar Liquids
15 | 15 | CPVC | A2 - Excellent | Beet Sugar Liquids
16 | 16 | EPDM | A - Excellent | Beet Sugar Liquids
17 | 17 | Epoxy | A1 - Excellent | Beet Sugar Liquids
18 | 18 | Fluorocarbon (FKM) | A - Excellent | Beet Sugar Liquids
20 | 20 | HypalonÂ® | A - Excellent | Beet Sugar Liquids
22 | 22 | Kalrez | A - Excellent | Beet Sugar Liquids
23 | 23 | Kel-FÂ® | A - Excellent | Beet Sugar Liquids
24 | 24 | LDPE | A1 - Excellent | Beet Sugar Liquids
25 | 25 | Natural rubber | A - Excellent | Beet Sugar Liquids
26 | 26 | Neoprene | A - Excellent | Beet Sugar Liquids
27 | 27 | NORYLÂ® | A - Excellent | Beet Sugar Liquids
28 | 28 | Nylon | A - Excellent | Beet Sugar Liquids
31 | 31 | Polypropylene | A1 - Excellent | Beet Sugar Liquids
34 | 34 | PTFE | A1 - Excellent | Beet Sugar Liquids
35 | 35 | PVC | A2 - Excellent | Beet Sugar Liquids
36 | 36 | PVDF (KynarÂ®) | A - Excellent | Beet Sugar Liquids
37 | 37 | Silicone | A - Excellent | Beet Sugar Liquids
38 | 38 | stainless steel - 304 | A - Excellent | Beet Sugar Liquids
39 | 39 | stainless steel - 316 | A - Excellent | Beet Sugar Liquids
40 | 40 | Titanium | A - Excellent | Beet Sugar Liquids
42 | 42 | VitonÂ® | A - Excellent | Beet Sugar Liquids
1 | 1 | ABS plastic | B - Good | Benzaldehyde
2 | 2 | Acetal (DelrinÂ®) | A - Excellent | Benzaldehyde
3 | 3 | Aluminum | B - Good | Benzaldehyde
5 | 5 | Bronze | A - Excellent | Benzaldehyde
6 | 6 | Buna N (Nitrile) | D - Poor | Benzaldehyde
7 | 7 | Carbon graphite | A - Excellent | Benzaldehyde
8 | 8 | Carbon Steel | B - Good | Benzaldehyde
9 | 9 | Carpenter 20 | A - Excellent | Benzaldehyde
10 | 10 | Cast iron | A - Excellent | Benzaldehyde
11 | 11 | Ceramic Al203 | A - Excellent | Benzaldehyde
12 | 12 | Ceramic magnet | A - Excellent | Benzaldehyde
13 | 13 | ChemRaz (FFKM) | B - Good | Benzaldehyde
14 | 14 | Copper | B - Good | Benzaldehyde
15 | 15 | CPVC | D - Poor | Benzaldehyde
16 | 16 | EPDM | A - Excellent | Benzaldehyde
17 | 17 | Epoxy | D - Poor | Benzaldehyde
18 | 18 | Fluorocarbon (FKM) | D - Poor | Benzaldehyde
19 | 19 | Hastelloy-CÂ® | A - Excellent | Benzaldehyde
20 | 20 | HypalonÂ® | D - Poor | Benzaldehyde
21 | 21 | HytrelÂ® | B - Good | Benzaldehyde
22 | 22 | Kalrez | A - Excellent | Benzaldehyde
23 | 23 | Kel-FÂ® | A - Excellent | Benzaldehyde
24 | 24 | LDPE | A1 - Excellent | Benzaldehyde
25 | 25 | Natural rubber | D - Poor | Benzaldehyde
26 | 26 | Neoprene | D - Poor | Benzaldehyde
27 | 27 | NORYLÂ® | B - Good | Benzaldehyde
28 | 28 | Nylon | A1 - Excellent | Benzaldehyde
29 | 29 | Polycarbonate | D - Poor | Benzaldehyde
30 | 30 | Polyetherether Ketone (PEEK) | A - Excellent | Benzaldehyde
31 | 31 | Polypropylene | D - Poor | Benzaldehyde
32 | 32 | Polyurethane | D - Poor | Benzaldehyde
33 | 33 | PPS (RytonÂ®) | A - Excellent | Benzaldehyde
34 | 34 | PTFE | A1 - Excellent | Benzaldehyde
35 | 35 | PVC | D - Poor | Benzaldehyde
36 | 36 | PVDF (KynarÂ®) | A2 - Excellent | Benzaldehyde
37 | 37 | Silicone | D - Poor | Benzaldehyde
38 | 38 | stainless steel - 304 | B - Good | Benzaldehyde
39 | 39 | stainless steel - 316 | B - Good | Benzaldehyde
40 | 40 | Titanium | A - Excellent | Benzaldehyde
41 | 41 | TygonÂ® | D - Poor | Benzaldehyde
42 | 42 | VitonÂ® | D - Poor | Benzaldehyde
3 | 3 | Aluminum | D - Poor | Benzene Sulfonic Acid
6 | 6 | Buna N (Nitrile) | D - Poor | Benzene Sulfonic Acid
7 | 7 | Carbon graphite | A - Excellent | Benzene Sulfonic Acid
8 | 8 | Carbon Steel | D - Poor | Benzene Sulfonic Acid
9 | 9 | Carpenter 20 | A - Excellent | Benzene Sulfonic Acid
11 | 11 | Ceramic Al203 | A - Excellent | Benzene Sulfonic Acid
15 | 15 | CPVC | D - Poor | Benzene Sulfonic Acid
16 | 16 | EPDM | D - Poor | Benzene Sulfonic Acid
17 | 17 | Epoxy | B - Good | Benzene Sulfonic Acid
18 | 18 | Fluorocarbon (FKM) | D - Poor | Benzene Sulfonic Acid
19 | 19 | Hastelloy-CÂ® | B - Good | Benzene Sulfonic Acid
21 | 21 | HytrelÂ® | B - Good | Benzene Sulfonic Acid
22 | 22 | Kalrez | A - Excellent | Benzene Sulfonic Acid
24 | 24 | LDPE | A1 - Excellent | Benzene Sulfonic Acid
25 | 25 | Natural rubber | A - Excellent | Benzene Sulfonic Acid
26 | 26 | Neoprene | A - Excellent | Benzene Sulfonic Acid
27 | 27 | NORYLÂ® | A - Excellent | Benzene Sulfonic Acid
28 | 28 | Nylon | D - Poor | Benzene Sulfonic Acid
29 | 29 | Polycarbonate | D - Poor | Benzene Sulfonic Acid
30 | 30 | Polyetherether Ketone (PEEK) | D - Poor | Benzene Sulfonic Acid
31 | 31 | Polypropylene | D - Poor | Benzene Sulfonic Acid
32 | 32 | Polyurethane | D - Poor | Benzene Sulfonic Acid
33 | 33 | PPS (RytonÂ®) | A - Excellent | Benzene Sulfonic Acid
34 | 34 | PTFE | A - Excellent | Benzene Sulfonic Acid
35 | 35 | PVC | A - Excellent | Benzene Sulfonic Acid
37 | 37 | Silicone | D - Poor | Benzene Sulfonic Acid
38 | 38 | stainless steel - 304 | B - Good | Benzene Sulfonic Acid
39 | 39 | stainless steel - 316 | B - Good | Benzene Sulfonic Acid
40 | 40 | Titanium | B - Good | Benzene Sulfonic Acid
41 | 41 | TygonÂ® | B - Good | Benzene Sulfonic Acid
42 | 42 | VitonÂ® | A - Excellent | Benzene Sulfonic Acid
1 | 1 | ABS plastic | C1 - Fair | Benzene
2 | 2 | Acetal (DelrinÂ®) | A1 - Excellent | Benzene
3 | 3 | Aluminum | B - Good | Benzene
5 | 5 | Bronze | A - Excellent | Benzene
6 | 6 | Buna N (Nitrile) | D - Poor | Benzene
7 | 7 | Carbon graphite | A - Excellent | Benzene
8 | 8 | Carbon Steel | A - Excellent | Benzene
9 | 9 | Carpenter 20 | A - Excellent | Benzene
10 | 10 | Cast iron | A - Excellent | Benzene
11 | 11 | Ceramic Al203 | A - Excellent | Benzene
12 | 12 | Ceramic magnet | A - Excellent | Benzene
13 | 13 | ChemRaz (FFKM) | A - Excellent | Benzene
14 | 14 | Copper | B - Good | Benzene
15 | 15 | CPVC | D - Poor | Benzene
16 | 16 | EPDM | D - Poor | Benzene
17 | 17 | Epoxy | C1 - Fair | Benzene
18 | 18 | Fluorocarbon (FKM) | D - Poor | Benzene
19 | 19 | Hastelloy-CÂ® | B - Good | Benzene
20 | 20 | HypalonÂ® | D - Poor | Benzene
21 | 21 | HytrelÂ® | C - Fair | Benzene
22 | 22 | Kalrez | A - Excellent | Benzene
23 | 23 | Kel-FÂ® | B - Good | Benzene
24 | 24 | LDPE | C1 - Fair | Benzene
25 | 25 | Natural rubber | D - Poor | Benzene
26 | 26 | Neoprene | D - Poor | Benzene
27 | 27 | NORYLÂ® | D - Poor | Benzene
28 | 28 | Nylon | A1 - Excellent | Benzene
29 | 29 | Polycarbonate | D - Poor | Benzene
30 | 30 | Polyetherether Ketone (PEEK) | A - Excellent | Benzene
31 | 31 | Polypropylene | D - Poor | Benzene
32 | 32 | Polyurethane | D - Poor | Benzene
33 | 33 | PPS (RytonÂ®) | A - Excellent | Benzene
34 | 34 | PTFE | A - Excellent | Benzene
35 | 35 | PVC | C1 - Fair | Benzene
36 | 36 | PVDF (KynarÂ®) | A2 - Excellent | Benzene
37 | 37 | Silicone | D - Poor | Benzene
38 | 38 | stainless steel - 304 | B - Good | Benzene
39 | 39 | stainless steel - 316 | B - Good | Benzene
40 | 40 | Titanium | A - Excellent | Benzene
41 | 41 | TygonÂ® | C - Fair | Benzene
42 | 42 | VitonÂ® | A - Excellent | Benzene
2 | 2 | Acetal (DelrinÂ®) | B - Good | Benzoic Acid
3 | 3 | Aluminum | B - Good | Benzoic Acid
5 | 5 | Bronze | B - Good | Benzoic Acid
6 | 6 | Buna N (Nitrile) | D - Poor | Benzoic Acid
7 | 7 | Carbon graphite | A - Excellent | Benzoic Acid
8 | 8 | Carbon Steel | D - Poor | Benzoic Acid
9 | 9 | Carpenter 20 | B - Good | Benzoic Acid
10 | 10 | Cast iron | D - Poor | Benzoic Acid
11 | 11 | Ceramic Al203 | A - Excellent | Benzoic Acid
12 | 12 | Ceramic magnet | A - Excellent | Benzoic Acid
13 | 13 | ChemRaz (FFKM) | A - Excellent | Benzoic Acid
15 | 15 | CPVC | A1 - Excellent | Benzoic Acid
16 | 16 | EPDM | D - Poor | Benzoic Acid
17 | 17 | Epoxy | A1 - Excellent | Benzoic Acid
18 | 18 | Fluorocarbon (FKM) | A - Excellent | Benzoic Acid
19 | 19 | Hastelloy-CÂ® | B1 - Good | Benzoic Acid
20 | 20 | HypalonÂ® | D - Poor | Benzoic Acid
21 | 21 | HytrelÂ® | D - Poor | Benzoic Acid
22 | 22 | Kalrez | A - Excellent | Benzoic Acid
23 | 23 | Kel-FÂ® | A - Excellent | Benzoic Acid
24 | 24 | LDPE | A1 - Excellent | Benzoic Acid
25 | 25 | Natural rubber | D - Poor | Benzoic Acid
26 | 26 | Neoprene | B - Good | Benzoic Acid
27 | 27 | NORYLÂ® | B - Good | Benzoic Acid
28 | 28 | Nylon | D - Poor | Benzoic Acid
29 | 29 | Polycarbonate | B1 - Good | Benzoic Acid
30 | 30 | Polyetherether Ketone (PEEK) | A - Excellent | Benzoic Acid
31 | 31 | Polypropylene | B1 - Good | Benzoic Acid
32 | 32 | Polyurethane | D - Poor | Benzoic Acid
33 | 33 | PPS (RytonÂ®) | A1 - Excellent | Benzoic Acid
34 | 34 | PTFE | A2 - Excellent | Benzoic Acid
35 | 35 | PVC | A - Excellent | Benzoic Acid
36 | 36 | PVDF (KynarÂ®) | A - Excellent | Benzoic Acid
37 | 37 | Silicone | B - Good | Benzoic Acid
38 | 38 | stainless steel - 304 | B - Good | Benzoic Acid
39 | 39 | stainless steel - 316 | B - Good | Benzoic Acid
40 | 40 | Titanium | A - Excellent | Benzoic Acid
41 | 41 | TygonÂ® | A - Excellent | Benzoic Acid
42 | 42 | VitonÂ® | A - Excellent | Benzoic Acid
1 | 1 | ABS plastic | D - Poor | Benzol
2 | 2 | Acetal (DelrinÂ®) | A - Excellent | Benzol
3 | 3 | Aluminum | B1 - Good | Benzol
5 | 5 | Bronze | A - Excellent | Benzol
6 | 6 | Buna N (Nitrile) | D - Poor | Benzol
7 | 7 | Carbon graphite | A - Excellent | Benzol
8 | 8 | Carbon Steel | B - Good | Benzol
9 | 9 | Carpenter 20 | A - Excellent | Benzol
10 | 10 | Cast iron | A - Excellent | Benzol
11 | 11 | Ceramic Al203 | A - Excellent | Benzol
12 | 12 | Ceramic magnet | A - Excellent | Benzol
13 | 13 | ChemRaz (FFKM) | A - Excellent | Benzol
14 | 14 | Copper | B - Good | Benzol
16 | 16 | EPDM | D - Poor | Benzol
17 | 17 | Epoxy | A1 - Excellent | Benzol
18 | 18 | Fluorocarbon (FKM) | B - Good | Benzol
19 | 19 | Hastelloy-CÂ® | B - Good | Benzol
20 | 20 | HypalonÂ® | D - Poor | Benzol
21 | 21 | HytrelÂ® | C - Fair | Benzol
22 | 22 | Kalrez | A - Excellent | Benzol
23 | 23 | Kel-FÂ® | A - Excellent | Benzol
24 | 24 | LDPE | C1 - Fair | Benzol
25 | 25 | Natural rubber | D - Poor | Benzol
26 | 26 | Neoprene | D - Poor | Benzol
27 | 27 | NORYLÂ® | B - Good | Benzol
28 | 28 | Nylon | D - Poor | Benzol
29 | 29 | Polycarbonate | D - Poor | Benzol
31 | 31 | Polypropylene | B - Good | Benzol
32 | 32 | Polyurethane | D - Poor | Benzol
33 | 33 | PPS (RytonÂ®) | A - Excellent | Benzol
34 | 34 | PTFE | A - Excellent | Benzol
36 | 36 | PVDF (KynarÂ®) | A - Excellent | Benzol
37 | 37 | Silicone | D - Poor | Benzol
38 | 38 | stainless steel - 304 | A1 - Excellent | Benzol
39 | 39 | stainless steel - 316 | A1 - Excellent | Benzol
40 | 40 | Titanium | A - Excellent | Benzol
41 | 41 | TygonÂ® | C1 - Fair | Benzol
42 | 42 | VitonÂ® | A - Excellent | Benzol
7 | 7 | Carbon graphite | A - Excellent | Benzonitrile
19 | 19 | Hastelloy-CÂ® | C - Fair | Benzonitrile
23 | 23 | Kel-FÂ® | A2 - Excellent | Benzonitrile
29 | 29 | Polycarbonate | A1 - Excellent | Benzonitrile
34 | 34 | PTFE | A2 - Excellent | Benzonitrile
37 | 37 | Silicone | A1 - Excellent | Benzonitrile
38 | 38 | stainless steel - 304 | D - Poor | Benzonitrile
39 | 39 | stainless steel - 316 | D - Poor | Benzonitrile
1 | 1 | ABS plastic | D - Poor | Benzyl Chloride
2 | 2 | Acetal (DelrinÂ®) | A - Excellent | Benzyl Chloride
3 | 3 | Aluminum | D - Poor | Benzyl Chloride
5 | 5 | Bronze | D - Poor | Benzyl Chloride
6 | 6 | Buna N (Nitrile) | D - Poor | Benzyl Chloride
7 | 7 | Carbon graphite | A1 - Excellent | Benzyl Chloride
8 | 8 | Carbon Steel | D - Poor | Benzyl Chloride
13 | 13 | ChemRaz (FFKM) | A - Excellent | Benzyl Chloride
14 | 14 | Copper | D - Poor | Benzyl Chloride
16 | 16 | EPDM | D - Poor | Benzyl Chloride
18 | 18 | Fluorocarbon (FKM) | A - Excellent | Benzyl Chloride
19 | 19 | Hastelloy-CÂ® | C - Fair | Benzyl Chloride
20 | 20 | HypalonÂ® | D - Poor | Benzyl Chloride
22 | 22 | Kalrez | A - Excellent | Benzyl Chloride
25 | 25 | Natural rubber | D - Poor | Benzyl Chloride
26 | 26 | Neoprene | D - Poor | Benzyl Chloride
27 | 27 | NORYLÂ® | D - Poor | Benzyl Chloride
28 | 28 | Nylon | A2 - Excellent | Benzyl Chloride
31 | 31 | Polypropylene | C1 - Fair | Benzyl Chloride
32 | 32 | Polyurethane | D - Poor | Benzyl Chloride
37 | 37 | Silicone | D - Poor | Benzyl Chloride
38 | 38 | stainless steel - 304 | C1 - Fair | Benzyl Chloride
39 | 39 | stainless steel - 316 | B1 - Good | Benzyl Chloride
42 | 42 | VitonÂ® | A2 - Excellent | Benzyl Chloride
6 | 6 | Buna N (Nitrile) | D - Poor | Bleaching Liquors
13 | 13 | ChemRaz (FFKM) | A - Excellent | Bleaching Liquors
16 | 16 | EPDM | A - Excellent | Bleaching Liquors
17 | 17 | Epoxy | D - Poor | Bleaching Liquors
18 | 18 | Fluorocarbon (FKM) | A - Excellent | Bleaching Liquors
20 | 20 | HypalonÂ® | A - Excellent | Bleaching Liquors
24 | 24 | LDPE | A1 - Excellent | Bleaching Liquors
25 | 25 | Natural rubber | D - Poor | Bleaching Liquors
26 | 26 | Neoprene | D - Poor | Bleaching Liquors
28 | 28 | Nylon | C - Fair | Bleaching Liquors
31 | 31 | Polypropylene | A1 - Excellent | Bleaching Liquors
32 | 32 | Polyurethane | D - Poor | Bleaching Liquors
34 | 34 | PTFE | A - Excellent | Bleaching Liquors
35 | 35 | PVC | A1 - Excellent | Bleaching Liquors
37 | 37 | Silicone | B - Good | Bleaching Liquors
40 | 40 | Titanium | A - Excellent | Bleaching Liquors
41 | 41 | TygonÂ® | B - Good | Bleaching Liquors
42 | 42 | VitonÂ® | A - Excellent | Bleaching Liquors
2 | 2 | Acetal (DelrinÂ®) | B - Good | Borax (Sodium Borate)
3 | 3 | Aluminum | B1 - Good | Borax (Sodium Borate)
5 | 5 | Bronze | B - Good | Borax (Sodium Borate)
6 | 6 | Buna N (Nitrile) | B - Good | Borax (Sodium Borate)
7 | 7 | Carbon graphite | A - Excellent | Borax (Sodium Borate)
8 | 8 | Carbon Steel | A - Excellent | Borax (Sodium Borate)
9 | 9 | Carpenter 20 | A - Excellent | Borax (Sodium Borate)
10 | 10 | Cast iron | A - Excellent | Borax (Sodium Borate)
12 | 12 | Ceramic magnet | A - Excellent | Borax (Sodium Borate)
13 | 13 | ChemRaz (FFKM) | A - Excellent | Borax (Sodium Borate)
14 | 14 | Copper | B - Good | Borax (Sodium Borate)
15 | 15 | CPVC | A - Excellent | Borax (Sodium Borate)
16 | 16 | EPDM | A - Excellent | Borax (Sodium Borate)
17 | 17 | Epoxy | A1 - Excellent | Borax (Sodium Borate)
18 | 18 | Fluorocarbon (FKM) | A - Excellent | Borax (Sodium Borate)
19 | 19 | Hastelloy-CÂ® | B - Good | Borax (Sodium Borate)
20 | 20 | HypalonÂ® | A - Excellent | Borax (Sodium Borate)
21 | 21 | HytrelÂ® | A1 - Excellent | Borax (Sodium Borate)
22 | 22 | Kalrez | A - Excellent | Borax (Sodium Borate)
23 | 23 | Kel-FÂ® | A - Excellent | Borax (Sodium Borate)
24 | 24 | LDPE | A2 - Excellent | Borax (Sodium Borate)
25 | 25 | Natural rubber | A - Excellent | Borax (Sodium Borate)
26 | 26 | Neoprene | A - Excellent | Borax (Sodium Borate)
27 | 27 | NORYLÂ® | A1 - Excellent | Borax (Sodium Borate)
28 | 28 | Nylon | A - Excellent | Borax (Sodium Borate)
30 | 30 | Polyetherether Ketone (PEEK) | A - Excellent | Borax (Sodium Borate)
31 | 31 | Polypropylene | B - Good | Borax (Sodium Borate)
32 | 32 | Polyurethane | B - Good | Borax (Sodium Borate)
33 | 33 | PPS (RytonÂ®) | A - Excellent | Borax (Sodium Borate)
34 | 34 | PTFE | A - Excellent | Borax (Sodium Borate)
35 | 35 | PVC | A1 - Excellent | Borax (Sodium Borate)
36 | 36 | PVDF (KynarÂ®) | A - Excellent | Borax (Sodium Borate)
37 | 37 | Silicone | B - Good | Borax (Sodium Borate)
38 | 38 | stainless steel - 304 | A - Excellent | Borax (Sodium Borate)
39 | 39 | stainless steel - 316 | A - Excellent | Borax (Sodium Borate)
40 | 40 | Titanium | B - Good | Borax (Sodium Borate)
42 | 42 | VitonÂ® | A - Excellent | Borax (Sodium Borate)
2 | 2 | Acetal (DelrinÂ®) | A - Excellent | Boric Acid
3 | 3 | Aluminum | D - Poor | Boric Acid
5 | 5 | Bronze | B - Good | Boric Acid
6 | 6 | Buna N (Nitrile) | A - Excellent | Boric Acid
7 | 7 | Carbon graphite | A - Excellent | Boric Acid
8 | 8 | Carbon Steel | D - Poor | Boric Acid
9 | 9 | Carpenter 20 | B2 - Good | Boric Acid
10 | 10 | Cast iron | D - Poor | Boric Acid
11 | 11 | Ceramic Al203 | A - Excellent | Boric Acid
12 | 12 | Ceramic magnet | A - Excellent | Boric Acid
13 | 13 | ChemRaz (FFKM) | A - Excellent | Boric Acid
14 | 14 | Copper | B - Good | Boric Acid
15 | 15 | CPVC | A - Excellent | Boric Acid
16 | 16 | EPDM | A - Excellent | Boric Acid
17 | 17 | Epoxy | A1 - Excellent | Boric Acid
18 | 18 | Fluorocarbon (FKM) | A - Excellent | Boric Acid
19 | 19 | Hastelloy-CÂ® | A - Excellent | Boric Acid
20 | 20 | HypalonÂ® | A - Excellent | Boric Acid
21 | 21 | HytrelÂ® | A1 - Excellent | Boric Acid
22 | 22 | Kalrez | A - Excellent | Boric Acid
23 | 23 | Kel-FÂ® | A - Excellent | Boric Acid
24 | 24 | LDPE | A2 - Excellent | Boric Acid
25 | 25 | Natural rubber | A - Excellent | Boric Acid
26 | 26 | Neoprene | D - Poor | Boric Acid
27 | 27 | NORYLÂ® | A1 - Excellent | Boric Acid
28 | 28 | Nylon | B - Good | Boric Acid
30 | 30 | Polyetherether Ketone (PEEK) | A - Excellent | Boric Acid
31 | 31 | Polypropylene | A - Excellent | Boric Acid
32 | 32 | Polyurethane | A - Excellent | Boric Acid
33 | 33 | PPS (RytonÂ®) | A - Excellent | Boric Acid
34 | 34 | PTFE | A - Excellent | Boric Acid
35 | 35 | PVC | A2 - Excellent | Boric Acid
36 | 36 | PVDF (KynarÂ®) | A - Excellent | Boric Acid
37 | 37 | Silicone | A - Excellent | Boric Acid
38 | 38 | stainless steel - 304 | B2 - Good | Boric Acid
39 | 39 | stainless steel - 316 | A1 - Excellent | Boric Acid
40 | 40 | Titanium | A - Excellent | Boric Acid
41 | 41 | TygonÂ® | A - Excellent | Boric Acid
42 | 42 | VitonÂ® | A - Excellent | Boric Acid
2 | 2 | Acetal (DelrinÂ®) | B - Good | Brewery Slop
5 | 5 | Bronze | A - Excellent | Brewery Slop
6 | 6 | Buna N (Nitrile) | A - Excellent | Brewery Slop
9 | 9 | Carpenter 20 | A - Excellent | Brewery Slop
10 | 10 | Cast iron | A - Excellent | Brewery Slop
17 | 17 | Epoxy | A - Excellent | Brewery Slop
26 | 26 | Neoprene | A - Excellent | Brewery Slop
39 | 39 | stainless steel - 316 | A - Excellent | Brewery Slop
42 | 42 | VitonÂ® | A - Excellent | Brewery Slop
1 | 1 | ABS plastic | D - Poor | Bromine
2 | 2 | Acetal (DelrinÂ®) | D - Poor | Bromine
3 | 3 | Aluminum | D - Poor | Bromine
5 | 5 | Bronze | D - Poor | Bromine
6 | 6 | Buna N (Nitrile) | D - Poor | Bromine
7 | 7 | Carbon graphite | D - Poor | Bromine
8 | 8 | Carbon Steel | D - Poor | Bromine
9 | 9 | Carpenter 20 | D - Poor | Bromine
11 | 11 | Ceramic Al203 | A - Excellent | Bromine
12 | 12 | Ceramic magnet | A - Excellent | Bromine
13 | 13 | ChemRaz (FFKM) | A - Excellent | Bromine
15 | 15 | CPVC | D - Poor | Bromine
16 | 16 | EPDM | D - Poor | Bromine
17 | 17 | Epoxy | D - Poor | Bromine
18 | 18 | Fluorocarbon (FKM) | A - Excellent | Bromine
19 | 19 | Hastelloy-CÂ® | A - Excellent | Bromine
20 | 20 | HypalonÂ® | D - Poor | Bromine
21 | 21 | HytrelÂ® | D - Poor | Bromine
22 | 22 | Kalrez | A - Excellent | Bromine
23 | 23 | Kel-FÂ® | A - Excellent | Bromine
24 | 24 | LDPE | D - Poor | Bromine
25 | 25 | Natural rubber | D - Poor | Bromine
26 | 26 | Neoprene | D - Poor | Bromine
27 | 27 | NORYLÂ® | A1 - Excellent | Bromine
28 | 28 | Nylon | D - Poor | Bromine
29 | 29 | Polycarbonate | C1 - Fair | Bromine
30 | 30 | Polyetherether Ketone (PEEK) | D - Poor | Bromine
31 | 31 | Polypropylene | D - Poor | Bromine
32 | 32 | Polyurethane | D - Poor | Bromine
33 | 33 | PPS (RytonÂ®) | D - Poor | Bromine
34 | 34 | PTFE | A - Excellent | Bromine
35 | 35 | PVC | C1 - Fair | Bromine
36 | 36 | PVDF (KynarÂ®) | A - Excellent | Bromine
37 | 37 | Silicone | D - Poor | Bromine
38 | 38 | stainless steel - 304 | D - Poor | Bromine
39 | 39 | stainless steel - 316 | D - Poor | Bromine
40 | 40 | Titanium | D - Poor | Bromine
41 | 41 | TygonÂ® | B - Good | Bromine
42 | 42 | VitonÂ® | A - Excellent | Bromine
2 | 2 | Acetal (DelrinÂ®) | A - Excellent | Butadiene
3 | 3 | Aluminum | A - Excellent | Butadiene
5 | 5 | Bronze | C - Fair | Butadiene
6 | 6 | Buna N (Nitrile) | D - Poor | Butadiene
7 | 7 | Carbon graphite | A - Excellent | Butadiene
8 | 8 | Carbon Steel | A - Excellent | Butadiene
9 | 9 | Carpenter 20 | A - Excellent | Butadiene
13 | 13 | ChemRaz (FFKM) | A - Excellent | Butadiene
14 | 14 | Copper | C - Fair | Butadiene
15 | 15 | CPVC | A1 - Excellent | Butadiene
16 | 16 | EPDM | C - Fair | Butadiene
17 | 17 | Epoxy | A1 - Excellent | Butadiene
18 | 18 | Fluorocarbon (FKM) | B - Good | Butadiene
19 | 19 | Hastelloy-CÂ® | C - Fair | Butadiene
20 | 20 | HypalonÂ® | B - Good | Butadiene
22 | 22 | Kalrez | A - Excellent | Butadiene
23 | 23 | Kel-FÂ® | A - Excellent | Butadiene
24 | 24 | LDPE | D - Poor | Butadiene
25 | 25 | Natural rubber | D - Poor | Butadiene
26 | 26 | Neoprene | B - Good | Butadiene
27 | 27 | NORYLÂ® | D - Poor | Butadiene
28 | 28 | Nylon | C1 - Fair | Butadiene
29 | 29 | Polycarbonate | D - Poor | Butadiene
31 | 31 | Polypropylene | C - Fair | Butadiene
32 | 32 | Polyurethane | D - Poor | Butadiene
33 | 33 | PPS (RytonÂ®) | A1 - Excellent | Butadiene
34 | 34 | PTFE | A2 - Excellent | Butadiene
35 | 35 | PVC | C1 - Fair | Butadiene
36 | 36 | PVDF (KynarÂ®) | A - Excellent | Butadiene
37 | 37 | Silicone | D - Poor | Butadiene
38 | 38 | stainless steel - 304 | A - Excellent | Butadiene
39 | 39 | stainless steel - 316 | A1 - Excellent | Butadiene
42 | 42 | VitonÂ® | B - Good | Butadiene
1 | 1 | ABS plastic | B - Good | Butane
2 | 2 | Acetal (DelrinÂ®) | A - Excellent | Butane
3 | 3 | Aluminum | A - Excellent | Butane
5 | 5 | Bronze | C - Fair | Butane
6 | 6 | Buna N (Nitrile) | A - Excellent | Butane
7 | 7 | Carbon graphite | A - Excellent | Butane
8 | 8 | Carbon Steel | A - Excellent | Butane
9 | 9 | Carpenter 20 | A - Excellent | Butane
13 | 13 | ChemRaz (FFKM) | A - Excellent | Butane
14 | 14 | Copper | C - Fair | Butane
15 | 15 | CPVC | C1 - Fair | Butane
16 | 16 | EPDM | D - Poor | Butane
17 | 17 | Epoxy | A1 - Excellent | Butane
18 | 18 | Fluorocarbon (FKM) | A - Excellent | Butane
19 | 19 | Hastelloy-CÂ® | A - Excellent | Butane
20 | 20 | HypalonÂ® | B - Good | Butane
22 | 22 | Kalrez | A - Excellent | Butane
23 | 23 | Kel-FÂ® | A - Excellent | Butane
24 | 24 | LDPE | C1 - Fair | Butane
25 | 25 | Natural rubber | D - Poor | Butane
26 | 26 | Neoprene | A - Excellent | Butane
27 | 27 | NORYLÂ® | D - Poor | Butane
28 | 28 | Nylon | A2 - Excellent | Butane
29 | 29 | Polycarbonate | D - Poor | Butane
30 | 30 | Polyetherether Ketone (PEEK) | A - Excellent | Butane
31 | 31 | Polypropylene | A1 - Excellent | Butane
32 | 32 | Polyurethane | D - Poor | Butane
33 | 33 | PPS (RytonÂ®) | A - Excellent | Butane
34 | 34 | PTFE | A - Excellent | Butane
35 | 35 | PVC | C1 - Fair | Butane
36 | 36 | PVDF (KynarÂ®) | A - Excellent | Butane
37 | 37 | Silicone | D - Poor | Butane
38 | 38 | stainless steel - 304 | A2 - Excellent | Butane
39 | 39 | stainless steel - 316 | A2 - Excellent | Butane
40 | 40 | Titanium | A - Excellent | Butane
41 | 41 | TygonÂ® | C - Fair | Butane
42 | 42 | VitonÂ® | A - Excellent | Butane
2 | 2 | Acetal (DelrinÂ®) | A - Excellent | Butanol (Butyl Alcohol)
3 | 3 | Aluminum | B - Good | Butanol (Butyl Alcohol)
5 | 5 | Bronze | A - Excellent | Butanol (Butyl Alcohol)
6 | 6 | Buna N (Nitrile) | A - Excellent | Butanol (Butyl Alcohol)
7 | 7 | Carbon graphite | A - Excellent | Butanol (Butyl Alcohol)
8 | 8 | Carbon Steel | B - Good | Butanol (Butyl Alcohol)
9 | 9 | Carpenter 20 | A - Excellent | Butanol (Butyl Alcohol)
13 | 13 | ChemRaz (FFKM) | A - Excellent | Butanol (Butyl Alcohol)
14 | 14 | Copper | B - Good | Butanol (Butyl Alcohol)
15 | 15 | CPVC | A - Excellent | Butanol (Butyl Alcohol)
16 | 16 | EPDM | A2 - Excellent | Butanol (Butyl Alcohol)
17 | 17 | Epoxy | D - Poor | Butanol (Butyl Alcohol)
18 | 18 | Fluorocarbon (FKM) | A - Excellent | Butanol (Butyl Alcohol)
19 | 19 | Hastelloy-CÂ® | B - Good | Butanol (Butyl Alcohol)
20 | 20 | HypalonÂ® | A - Excellent | Butanol (Butyl Alcohol)
21 | 21 | HytrelÂ® | B1 - Good | Butanol (Butyl Alcohol)
22 | 22 | Kalrez | A - Excellent | Butanol (Butyl Alcohol)
23 | 23 | Kel-FÂ® | A1 - Excellent | Butanol (Butyl Alcohol)
24 | 24 | LDPE | B2 - Good | Butanol (Butyl Alcohol)
25 | 25 | Natural rubber | A - Excellent | Butanol (Butyl Alcohol)
26 | 26 | Neoprene | A - Excellent | Butanol (Butyl Alcohol)
27 | 27 | NORYLÂ® | A - Excellent | Butanol (Butyl Alcohol)
28 | 28 | Nylon | B1 - Good | Butanol (Butyl Alcohol)
29 | 29 | Polycarbonate | B1 - Good | Butanol (Butyl Alcohol)
30 | 30 | Polyetherether Ketone (PEEK) | A - Excellent | Butanol (Butyl Alcohol)
31 | 31 | Polypropylene | A1 - Excellent | Butanol (Butyl Alcohol)
32 | 32 | Polyurethane | D - Poor | Butanol (Butyl Alcohol)
33 | 33 | PPS (RytonÂ®) | A - Excellent | Butanol (Butyl Alcohol)
34 | 34 | PTFE | A2 - Excellent | Butanol (Butyl Alcohol)
35 | 35 | PVC | C1 - Fair | Butanol (Butyl Alcohol)
36 | 36 | PVDF (KynarÂ®) | A - Excellent | Butanol (Butyl Alcohol)
37 | 37 | Silicone | B - Good | Butanol (Butyl Alcohol)
38 | 38 | stainless steel - 304 | A - Excellent | Butanol (Butyl Alcohol)
39 | 39 | stainless steel - 316 | A1 - Excellent | Butanol (Butyl Alcohol)
40 | 40 | Titanium | B - Good | Butanol (Butyl Alcohol)
41 | 41 | TygonÂ® | B - Good | Butanol (Butyl Alcohol)
42 | 42 | VitonÂ® | A - Excellent | Butanol (Butyl Alcohol)
1 | 1 | ABS plastic | B - Good | Butter
2 | 2 | Acetal (DelrinÂ®) | A - Excellent | Butter
3 | 3 | Aluminum | A - Excellent | Butter
5 | 5 | Bronze | D - Poor | Butter
6 | 6 | Buna N (Nitrile) | A - Excellent | Butter
10 | 10 | Cast iron | D - Poor | Butter
13 | 13 | ChemRaz (FFKM) | A - Excellent | Butter
16 | 16 | EPDM | A - Excellent | Butter
17 | 17 | Epoxy | A - Excellent | Butter
18 | 18 | Fluorocarbon (FKM) | A - Excellent | Butter
20 | 20 | HypalonÂ® | B - Good | Butter
22 | 22 | Kalrez | A - Excellent | Butter
25 | 25 | Natural rubber | D - Poor | Butter
26 | 26 | Neoprene | B - Good | Butter
27 | 27 | NORYLÂ® | B - Good | Butter
32 | 32 | Polyurethane | D - Poor | Butter
34 | 34 | PTFE | A - Excellent | Butter
37 | 37 | Silicone | B - Good | Butter
38 | 38 | stainless steel - 304 | C - Fair | Butter
39 | 39 | stainless steel - 316 | A - Excellent | Butter
41 | 41 | TygonÂ® | B - Good | Butter
42 | 42 | VitonÂ® | A - Excellent | Butter
1 | 1 | ABS plastic | B - Good | Buttermilk
2 | 2 | Acetal (DelrinÂ®) | A - Excellent | Buttermilk
3 | 3 | Aluminum | A - Excellent | Buttermilk
5 | 5 | Bronze | D - Poor | Buttermilk
6 | 6 | Buna N (Nitrile) | A - Excellent | Buttermilk
7 | 7 | Carbon graphite | A - Excellent | Buttermilk
8 | 8 | Carbon Steel | D - Poor | Buttermilk
10 | 10 | Cast iron | D - Poor | Buttermilk
15 | 15 | CPVC | A1 - Excellent | Buttermilk
16 | 16 | EPDM | A1 - Excellent | Buttermilk
17 | 17 | Epoxy | A1 - Excellent | Buttermilk
18 | 18 | Fluorocarbon (FKM) | A - Excellent | Buttermilk
19 | 19 | Hastelloy-CÂ® | A - Excellent | Buttermilk
23 | 23 | Kel-FÂ® | A - Excellent | Buttermilk
24 | 24 | LDPE | A1 - Excellent | Buttermilk
25 | 25 | Natural rubber | D - Poor | Buttermilk
26 | 26 | Neoprene | D - Poor | Buttermilk
27 | 27 | NORYLÂ® | A - Excellent | Buttermilk
28 | 28 | Nylon | B1 - Good | Buttermilk
29 | 29 | Polycarbonate | A1 - Excellent | Buttermilk
31 | 31 | Polypropylene | A1 - Excellent | Buttermilk
32 | 32 | Polyurethane | A - Excellent | Buttermilk
34 | 34 | PTFE | A - Excellent | Buttermilk
35 | 35 | PVC | A1 - Excellent | Buttermilk
37 | 37 | Silicone | A - Excellent | Buttermilk
38 | 38 | stainless steel - 304 | A - Excellent | Buttermilk
39 | 39 | stainless steel - 316 | A - Excellent | Buttermilk
41 | 41 | TygonÂ® | B - Good | Buttermilk
42 | 42 | VitonÂ® | A - Excellent | Buttermilk
2 | 2 | Acetal (DelrinÂ®) | C1 - Fair | Butyl Amine
3 | 3 | Aluminum | A2 - Excellent | Butyl Amine
5 | 5 | Bronze | B - Good | Butyl Amine
7 | 7 | Carbon graphite | A2 - Excellent | Butyl Amine
8 | 8 | Carbon Steel | A - Excellent | Butyl Amine
13 | 13 | ChemRaz (FFKM) | B - Good | Butyl Amine
17 | 17 | Epoxy | B2 - Good | Butyl Amine
18 | 18 | Fluorocarbon (FKM) | D - Poor | Butyl Amine
19 | 19 | Hastelloy-CÂ® | B2 - Good | Butyl Amine
22 | 22 | Kalrez | A - Excellent | Butyl Amine
23 | 23 | Kel-FÂ® | D - Poor | Butyl Amine
24 | 24 | LDPE | C1 - Fair | Butyl Amine
25 | 25 | Natural rubber | D - Poor | Butyl Amine
26 | 26 | Neoprene | D - Poor | Butyl Amine
27 | 27 | NORYLÂ® | D - Poor | Butyl Amine
28 | 28 | Nylon | A2 - Excellent | Butyl Amine
29 | 29 | Polycarbonate | D - Poor | Butyl Amine
30 | 30 | Polyetherether Ketone (PEEK) | A - Excellent | Butyl Amine
31 | 31 | Polypropylene | B1 - Good | Butyl Amine
32 | 32 | Polyurethane | D - Poor | Butyl Amine
33 | 33 | PPS (RytonÂ®) | D - Poor | Butyl Amine
34 | 34 | PTFE | A2 - Excellent | Butyl Amine
35 | 35 | PVC | D - Poor | Butyl Amine
36 | 36 | PVDF (KynarÂ®) | A1 - Excellent | Butyl Amine
37 | 37 | Silicone | B1 - Good | Butyl Amine
39 | 39 | stainless steel - 316 | A - Excellent | Butyl Amine
40 | 40 | Titanium | B2 - Good | Butyl Amine
41 | 41 | TygonÂ® | D - Poor | Butyl Amine
42 | 42 | VitonÂ® | D - Poor | Butyl Amine
2 | 2 | Acetal (DelrinÂ®) | D - Poor | Butyl Ether
3 | 3 | Aluminum | A1 - Excellent | Butyl Ether
6 | 6 | Buna N (Nitrile) | B2 - Good | Butyl Ether
7 | 7 | Carbon graphite | A1 - Excellent | Butyl Ether
8 | 8 | Carbon Steel | A - Excellent | Butyl Ether
15 | 15 | CPVC | D - Poor | Butyl Ether
16 | 16 | EPDM | D - Poor | Butyl Ether
17 | 17 | Epoxy | A1 - Excellent | Butyl Ether
18 | 18 | Fluorocarbon (FKM) | D - Poor | Butyl Ether
23 | 23 | Kel-FÂ® | A1 - Excellent | Butyl Ether
25 | 25 | Natural rubber | D - Poor | Butyl Ether
26 | 26 | Neoprene | D - Poor | Butyl Ether
27 | 27 | NORYLÂ® | D - Poor | Butyl Ether
28 | 28 | Nylon | A2 - Excellent | Butyl Ether
31 | 31 | Polypropylene | D - Poor | Butyl Ether
33 | 33 | PPS (RytonÂ®) | A2 - Excellent | Butyl Ether
34 | 34 | PTFE | A1 - Excellent | Butyl Ether
35 | 35 | PVC | A2 - Excellent | Butyl Ether
36 | 36 | PVDF (KynarÂ®) | A1 - Excellent | Butyl Ether
37 | 37 | Silicone | D - Poor | Butyl Ether
39 | 39 | stainless steel - 316 | A1 - Excellent | Butyl Ether
41 | 41 | TygonÂ® | A2 - Excellent | Butyl Ether
42 | 42 | VitonÂ® | D - Poor | Butyl Ether
3 | 3 | Aluminum | B2 - Good | Butyl Phthalate
6 | 6 | Buna N (Nitrile) | D - Poor | Butyl Phthalate
7 | 7 | Carbon graphite | A2 - Excellent | Butyl Phthalate
8 | 8 | Carbon Steel | D - Poor | Butyl Phthalate
13 | 13 | ChemRaz (FFKM) | A - Excellent | Butyl Phthalate
15 | 15 | CPVC | D - Poor | Butyl Phthalate
16 | 16 | EPDM | B2 - Good | Butyl Phthalate
17 | 17 | Epoxy | B2 - Good | Butyl Phthalate
18 | 18 | Fluorocarbon (FKM) | C - Fair | Butyl Phthalate
19 | 19 | Hastelloy-CÂ® | B2 - Good | Butyl Phthalate
20 | 20 | HypalonÂ® | D - Poor | Butyl Phthalate
22 | 22 | Kalrez | A - Excellent | Butyl Phthalate
23 | 23 | Kel-FÂ® | A1 - Excellent | Butyl Phthalate
24 | 24 | LDPE | C1 - Fair | Butyl Phthalate
25 | 25 | Natural rubber | D - Poor | Butyl Phthalate
26 | 26 | Neoprene | D - Poor | Butyl Phthalate
27 | 27 | NORYLÂ® | A2 - Excellent | Butyl Phthalate
28 | 28 | Nylon | A2 - Excellent | Butyl Phthalate
29 | 29 | Polycarbonate | D - Poor | Butyl Phthalate
30 | 30 | Polyetherether Ketone (PEEK) | A - Excellent | Butyl Phthalate
31 | 31 | Polypropylene | B2 - Good | Butyl Phthalate
32 | 32 | Polyurethane | D - Poor | Butyl Phthalate
33 | 33 | PPS (RytonÂ®) | A - Excellent | Butyl Phthalate
34 | 34 | PTFE | A2 - Excellent | Butyl Phthalate
36 | 36 | PVDF (KynarÂ®) | B1 - Good | Butyl Phthalate
37 | 37 | Silicone | A1 - Excellent | Butyl Phthalate
38 | 38 | stainless steel - 304 | B1 - Good | Butyl Phthalate
39 | 39 | stainless steel - 316 | B2 - Good | Butyl Phthalate
40 | 40 | Titanium | B - Good | Butyl Phthalate
42 | 42 | VitonÂ® | C1 - Fair | Butyl Phthalate
2 | 2 | Acetal (DelrinÂ®) | A - Excellent | Butylacetate
3 | 3 | Aluminum | A - Excellent | Butylacetate
4 | 4 | Brass | A - Excellent | Butylacetate
5 | 5 | Bronze | A - Excellent | Butylacetate
6 | 6 | Buna N (Nitrile) | D - Poor | Butylacetate
7 | 7 | Carbon graphite | A - Excellent | Butylacetate
8 | 8 | Carbon Steel | A - Excellent | Butylacetate
9 | 9 | Carpenter 20 | B1 - Good | Butylacetate
10 | 10 | Cast iron | A - Excellent | Butylacetate
12 | 12 | Ceramic magnet | A - Excellent | Butylacetate
13 | 13 | ChemRaz (FFKM) | A - Excellent | Butylacetate
14 | 14 | Copper | A - Excellent | Butylacetate
15 | 15 | CPVC | C1 - Fair | Butylacetate
16 | 16 | EPDM | B - Good | Butylacetate
17 | 17 | Epoxy | B1 - Good | Butylacetate
18 | 18 | Fluorocarbon (FKM) | D - Poor | Butylacetate
19 | 19 | Hastelloy-CÂ® | A - Excellent | Butylacetate
20 | 20 | HypalonÂ® | D - Poor | Butylacetate
21 | 21 | HytrelÂ® | B - Good | Butylacetate
22 | 22 | Kalrez | A - Excellent | Butylacetate
23 | 23 | Kel-FÂ® | A1 - Excellent | Butylacetate
24 | 24 | LDPE | C1 - Fair | Butylacetate
25 | 25 | Natural rubber | D - Poor | Butylacetate
26 | 26 | Neoprene | D - Poor | Butylacetate
27 | 27 | NORYLÂ® | B - Good | Butylacetate
28 | 28 | Nylon | A - Excellent | Butylacetate
29 | 29 | Polycarbonate | D - Poor | Butylacetate
30 | 30 | Polyetherether Ketone (PEEK) | A - Excellent | Butylacetate
31 | 31 | Polypropylene | B1 - Good | Butylacetate
32 | 32 | Polyurethane | D - Poor | Butylacetate
33 | 33 | PPS (RytonÂ®) | A - Excellent | Butylacetate
34 | 34 | PTFE | A - Excellent | Butylacetate
35 | 35 | PVC | D - Poor | Butylacetate
36 | 36 | PVDF (KynarÂ®) | B2 - Good | Butylacetate
37 | 37 | Silicone | D - Poor | Butylacetate
38 | 38 | stainless steel - 304 | B - Good | Butylacetate
39 | 39 | stainless steel - 316 | A - Excellent | Butylacetate
40 | 40 | Titanium | A - Excellent | Butylacetate
41 | 41 | TygonÂ® | D - Poor | Butylacetate
42 | 42 | VitonÂ® | D - Poor | Butylacetate
2 | 2 | Acetal (DelrinÂ®) | A - Excellent | Butylene
3 | 3 | Aluminum | A - Excellent | Butylene
5 | 5 | Bronze | D - Poor | Butylene
6 | 6 | Buna N (Nitrile) | A - Excellent | Butylene
7 | 7 | Carbon graphite | A - Excellent | Butylene
8 | 8 | Carbon Steel | A - Excellent | Butylene
9 | 9 | Carpenter 20 | A - Excellent | Butylene
13 | 13 | ChemRaz (FFKM) | A - Excellent | Butylene
14 | 14 | Copper | D - Poor | Butylene
15 | 15 | CPVC | A - Excellent | Butylene
16 | 16 | EPDM | D - Poor | Butylene
17 | 17 | Epoxy | A1 - Excellent | Butylene
18 | 18 | Fluorocarbon (FKM) | A - Excellent | Butylene
20 | 20 | HypalonÂ® | D - Poor | Butylene
22 | 22 | Kalrez | A - Excellent | Butylene
23 | 23 | Kel-FÂ® | B1 - Good | Butylene
24 | 24 | LDPE | B1 - Good | Butylene
25 | 25 | Natural rubber | D - Poor | Butylene
26 | 26 | Neoprene | D - Poor | Butylene
28 | 28 | Nylon | B1 - Good | Butylene
29 | 29 | Polycarbonate | D - Poor | Butylene
30 | 30 | Polyetherether Ketone (PEEK) | A - Excellent | Butylene
32 | 32 | Polyurethane | C - Fair | Butylene
33 | 33 | PPS (RytonÂ®) | A - Excellent | Butylene
34 | 34 | PTFE | A - Excellent | Butylene
35 | 35 | PVC | A1 - Excellent | Butylene
36 | 36 | PVDF (KynarÂ®) | A - Excellent | Butylene
37 | 37 | Silicone | D - Poor | Butylene
38 | 38 | stainless steel - 304 | A - Excellent | Butylene
39 | 39 | stainless steel - 316 | A - Excellent | Butylene
42 | 42 | VitonÂ® | A - Excellent | Butylene
1 | 1 | ABS plastic | D - Poor | Butyric Acid
2 | 2 | Acetal (DelrinÂ®) | A - Excellent | Butyric Acid
3 | 3 | Aluminum | B - Good | Butyric Acid
5 | 5 | Bronze | D - Poor | Butyric Acid
6 | 6 | Buna N (Nitrile) | D - Poor | Butyric Acid
7 | 7 | Carbon graphite | A - Excellent | Butyric Acid
8 | 8 | Carbon Steel | D - Poor | Butyric Acid
9 | 9 | Carpenter 20 | B - Good | Butyric Acid
10 | 10 | Cast iron | D - Poor | Butyric Acid
12 | 12 | Ceramic magnet | A - Excellent | Butyric Acid
13 | 13 | ChemRaz (FFKM) | A - Excellent | Butyric Acid
14 | 14 | Copper | C - Fair | Butyric Acid
15 | 15 | CPVC | D - Poor | Butyric Acid
16 | 16 | EPDM | B - Good | Butyric Acid
17 | 17 | Epoxy | A - Excellent | Butyric Acid
18 | 18 | Fluorocarbon (FKM) | B - Good | Butyric Acid
19 | 19 | Hastelloy-CÂ® | A1 - Excellent | Butyric Acid
20 | 20 | HypalonÂ® | D - Poor | Butyric Acid
21 | 21 | HytrelÂ® | B1 - Good | Butyric Acid
22 | 22 | Kalrez | A - Excellent | Butyric Acid
23 | 23 | Kel-FÂ® | A - Excellent | Butyric Acid
24 | 24 | LDPE | D - Poor | Butyric Acid
25 | 25 | Natural rubber | D - Poor | Butyric Acid
26 | 26 | Neoprene | D - Poor | Butyric Acid
27 | 27 | NORYLÂ® | D - Poor | Butyric Acid
28 | 28 | Nylon | C1 - Fair | Butyric Acid
29 | 29 | Polycarbonate | D - Poor | Butyric Acid
30 | 30 | Polyetherether Ketone (PEEK) | A - Excellent | Butyric Acid
31 | 31 | Polypropylene | B1 - Good | Butyric Acid
32 | 32 | Polyurethane | D - Poor | Butyric Acid
33 | 33 | PPS (RytonÂ®) | A - Excellent | Butyric Acid
34 | 34 | PTFE | A2 - Excellent | Butyric Acid
35 | 35 | PVC | B1 - Good | Butyric Acid
36 | 36 | PVDF (KynarÂ®) | A - Excellent | Butyric Acid
37 | 37 | Silicone | D - Poor | Butyric Acid
38 | 38 | stainless steel - 304 | B2 - Good | Butyric Acid
39 | 39 | stainless steel - 316 | B2 - Good | Butyric Acid
40 | 40 | Titanium | A - Excellent | Butyric Acid
41 | 41 | TygonÂ® | D - Poor | Butyric Acid
42 | 42 | VitonÂ® | B1 - Good | Butyric Acid
5 | 5 | Bronze | C - Fair | Calcium Bisulfate
6 | 6 | Buna N (Nitrile) | A - Excellent | Calcium Bisulfate
10 | 10 | Cast iron | D - Poor | Calcium Bisulfate
16 | 16 | EPDM | A - Excellent | Calcium Bisulfate
17 | 17 | Epoxy | A - Excellent | Calcium Bisulfate
18 | 18 | Fluorocarbon (FKM) | A - Excellent | Calcium Bisulfate
25 | 25 | Natural rubber | A - Excellent | Calcium Bisulfate
26 | 26 | Neoprene | A - Excellent | Calcium Bisulfate
29 | 29 | Polycarbonate | D - Poor | Calcium Bisulfate
32 | 32 | Polyurethane | A - Excellent | Calcium Bisulfate
37 | 37 | Silicone | C - Fair | Calcium Bisulfate
39 | 39 | stainless steel - 316 | A - Excellent | Calcium Bisulfate
2 | 2 | Acetal (DelrinÂ®) | D - Poor | Calcium Bisulfide
3 | 3 | Aluminum | C - Fair | Calcium Bisulfide
5 | 5 | Bronze | C - Fair | Calcium Bisulfide
6 | 6 | Buna N (Nitrile) | A1 - Excellent | Calcium Bisulfide
9 | 9 | Carpenter 20 | B - Good | Calcium Bisulfide
12 | 12 | Ceramic magnet | A - Excellent | Calcium Bisulfide
13 | 13 | ChemRaz (FFKM) | A - Excellent | Calcium Bisulfide
15 | 15 | CPVC | A1 - Excellent | Calcium Bisulfide
16 | 16 | EPDM | C - Fair | Calcium Bisulfide
17 | 17 | Epoxy | A - Excellent | Calcium Bisulfide
18 | 18 | Fluorocarbon (FKM) | A - Excellent | Calcium Bisulfide
19 | 19 | Hastelloy-CÂ® | A - Excellent | Calcium Bisulfide
21 | 21 | HytrelÂ® | B1 - Good | Calcium Bisulfide
22 | 22 | Kalrez | A - Excellent | Calcium Bisulfide
23 | 23 | Kel-FÂ® | A - Excellent | Calcium Bisulfide
24 | 24 | LDPE | B1 - Good | Calcium Bisulfide
25 | 25 | Natural rubber | D - Poor | Calcium Bisulfide
26 | 26 | Neoprene | A - Excellent | Calcium Bisulfide
27 | 27 | NORYLÂ® | A - Excellent | Calcium Bisulfide
28 | 28 | Nylon | A - Excellent | Calcium Bisulfide
30 | 30 | Polyetherether Ketone (PEEK) | A - Excellent | Calcium Bisulfide
31 | 31 | Polypropylene | A - Excellent | Calcium Bisulfide
32 | 32 | Polyurethane | C - Fair | Calcium Bisulfide
34 | 34 | PTFE | A - Excellent | Calcium Bisulfide
35 | 35 | PVC | A2 - Excellent | Calcium Bisulfide
36 | 36 | PVDF (KynarÂ®) | A - Excellent | Calcium Bisulfide
37 | 37 | Silicone | C - Fair | Calcium Bisulfide
38 | 38 | stainless steel - 304 | B - Good | Calcium Bisulfide
39 | 39 | stainless steel - 316 | B - Good | Calcium Bisulfide
40 | 40 | Titanium | A - Excellent | Calcium Bisulfide
42 | 42 | VitonÂ® | A - Excellent | Calcium Bisulfide
2 | 2 | Acetal (DelrinÂ®) | D - Poor | Calcium Bisulfite
3 | 3 | Aluminum | D - Poor | Calcium Bisulfite
6 | 6 | Buna N (Nitrile) | A - Excellent | Calcium Bisulfite
7 | 7 | Carbon graphite | A - Excellent | Calcium Bisulfite
8 | 8 | Carbon Steel | D - Poor | Calcium Bisulfite
9 | 9 | Carpenter 20 | B1 - Good | Calcium Bisulfite
12 | 12 | Ceramic magnet | A - Excellent | Calcium Bisulfite
13 | 13 | ChemRaz (FFKM) | A - Excellent | Calcium Bisulfite
15 | 15 | CPVC | A1 - Excellent | Calcium Bisulfite
16 | 16 | EPDM | D - Poor | Calcium Bisulfite
17 | 17 | Epoxy | A1 - Excellent | Calcium Bisulfite
18 | 18 | Fluorocarbon (FKM) | A - Excellent | Calcium Bisulfite
19 | 19 | Hastelloy-CÂ® | B - Good | Calcium Bisulfite
20 | 20 | HypalonÂ® | A - Excellent | Calcium Bisulfite
21 | 21 | HytrelÂ® | B - Good | Calcium Bisulfite
22 | 22 | Kalrez | A - Excellent | Calcium Bisulfite
23 | 23 | Kel-FÂ® | A - Excellent | Calcium Bisulfite
24 | 24 | LDPE | A1 - Excellent | Calcium Bisulfite
25 | 25 | Natural rubber | D - Poor | Calcium Bisulfite
26 | 26 | Neoprene | A - Excellent | Calcium Bisulfite
27 | 27 | NORYLÂ® | A1 - Excellent | Calcium Bisulfite
28 | 28 | Nylon | A2 - Excellent | Calcium Bisulfite
29 | 29 | Polycarbonate | D - Poor | Calcium Bisulfite
31 | 31 | Polypropylene | A - Excellent | Calcium Bisulfite
32 | 32 | Polyurethane | A - Excellent | Calcium Bisulfite
33 | 33 | PPS (RytonÂ®) | A - Excellent | Calcium Bisulfite
34 | 34 | PTFE | A - Excellent | Calcium Bisulfite
35 | 35 | PVC | B - Good | Calcium Bisulfite
36 | 36 | PVDF (KynarÂ®) | A - Excellent | Calcium Bisulfite
37 | 37 | Silicone | A - Excellent | Calcium Bisulfite
38 | 38 | stainless steel - 304 | B - Good | Calcium Bisulfite
39 | 39 | stainless steel - 316 | A - Excellent | Calcium Bisulfite
40 | 40 | Titanium | A - Excellent | Calcium Bisulfite
42 | 42 | VitonÂ® | A - Excellent | Calcium Bisulfite
2 | 2 | Acetal (DelrinÂ®) | A - Excellent | Calcium Carbonate
3 | 3 | Aluminum | D - Poor | Calcium Carbonate
5 | 5 | Bronze | A - Excellent | Calcium Carbonate
6 | 6 | Buna N (Nitrile) | A - Excellent | Calcium Carbonate
7 | 7 | Carbon graphite | A - Excellent | Calcium Carbonate
8 | 8 | Carbon Steel | B - Good | Calcium Carbonate
9 | 9 | Carpenter 20 | B1 - Good | Calcium Carbonate
11 | 11 | Ceramic Al203 | A - Excellent | Calcium Carbonate
13 | 13 | ChemRaz (FFKM) | A - Excellent | Calcium Carbonate
15 | 15 | CPVC | A - Excellent | Calcium Carbonate
16 | 16 | EPDM | A - Excellent | Calcium Carbonate
17 | 17 | Epoxy | A1 - Excellent | Calcium Carbonate
18 | 18 | Fluorocarbon (FKM) | A - Excellent | Calcium Carbonate
19 | 19 | Hastelloy-CÂ® | B - Good | Calcium Carbonate
20 | 20 | HypalonÂ® | A - Excellent | Calcium Carbonate
22 | 22 | Kalrez | A - Excellent | Calcium Carbonate
24 | 24 | LDPE | B1 - Good | Calcium Carbonate
25 | 25 | Natural rubber | A - Excellent | Calcium Carbonate
26 | 26 | Neoprene | A - Excellent | Calcium Carbonate
27 | 27 | NORYLÂ® | A2 - Excellent | Calcium Carbonate
28 | 28 | Nylon | A - Excellent | Calcium Carbonate
29 | 29 | Polycarbonate | C2 - Fair | Calcium Carbonate
30 | 30 | Polyetherether Ketone (PEEK) | A - Excellent | Calcium Carbonate
31 | 31 | Polypropylene | A - Excellent | Calcium Carbonate
32 | 32 | Polyurethane | D - Poor | Calcium Carbonate
34 | 34 | PTFE | A - Excellent | Calcium Carbonate
35 | 35 | PVC | A2 - Excellent | Calcium Carbonate
36 | 36 | PVDF (KynarÂ®) | A - Excellent | Calcium Carbonate
37 | 37 | Silicone | A - Excellent | Calcium Carbonate
38 | 38 | stainless steel - 304 | A1 - Excellent | Calcium Carbonate
39 | 39 | stainless steel - 316 | B - Good | Calcium Carbonate
40 | 40 | Titanium | B - Good | Calcium Carbonate
42 | 42 | VitonÂ® | A - Excellent | Calcium Carbonate
2 | 2 | Acetal (DelrinÂ®) | A - Excellent | Calcium Chlorate
6 | 6 | Buna N (Nitrile) | A - Excellent | Calcium Chlorate
11 | 11 | Ceramic Al203 | A - Excellent | Calcium Chlorate
13 | 13 | ChemRaz (FFKM) | A - Excellent | Calcium Chlorate
14 | 14 | Copper | A - Excellent | Calcium Chlorate
15 | 15 | CPVC | A1 - Excellent | Calcium Chlorate
16 | 16 | EPDM | A - Excellent | Calcium Chlorate
18 | 18 | Fluorocarbon (FKM) | A - Excellent | Calcium Chlorate
20 | 20 | HypalonÂ® | B - Good | Calcium Chlorate
22 | 22 | Kalrez | A - Excellent | Calcium Chlorate
25 | 25 | Natural rubber | A - Excellent | Calcium Chlorate
32 | 32 | Polyurethane | B - Good | Calcium Chlorate
34 | 34 | PTFE | A - Excellent | Calcium Chlorate
35 | 35 | PVC | B2 - Good | Calcium Chlorate
36 | 36 | PVDF (KynarÂ®) | A - Excellent | Calcium Chlorate
42 | 42 | VitonÂ® | A - Excellent | Calcium Chlorate
1 | 1 | ABS plastic | B - Good | Calcium Chloride
2 | 2 | Acetal (DelrinÂ®) | D - Poor | Calcium Chloride
3 | 3 | Aluminum | D - Poor | Calcium Chloride
5 | 5 | Bronze | A - Excellent | Calcium Chloride
6 | 6 | Buna N (Nitrile) | A - Excellent | Calcium Chloride
7 | 7 | Carbon graphite | A - Excellent | Calcium Chloride
9 | 9 | Carpenter 20 | B - Good | Calcium Chloride
10 | 10 | Cast iron | C - Fair | Calcium Chloride
11 | 11 | Ceramic Al203 | A - Excellent | Calcium Chloride
12 | 12 | Ceramic magnet | A - Excellent | Calcium Chloride
13 | 13 | ChemRaz (FFKM) | A - Excellent | Calcium Chloride
14 | 14 | Copper | B - Good | Calcium Chloride
15 | 15 | CPVC | A2 - Excellent | Calcium Chloride
16 | 16 | EPDM | A - Excellent | Calcium Chloride
17 | 17 | Epoxy | A1 - Excellent | Calcium Chloride
18 | 18 | Fluorocarbon (FKM) | A - Excellent | Calcium Chloride
19 | 19 | Hastelloy-CÂ® | A - Excellent | Calcium Chloride
20 | 20 | HypalonÂ® | A - Excellent | Calcium Chloride
21 | 21 | HytrelÂ® | A1 - Excellent | Calcium Chloride
22 | 22 | Kalrez | A - Excellent | Calcium Chloride
23 | 23 | Kel-FÂ® | A - Excellent | Calcium Chloride
24 | 24 | LDPE | B2 - Good | Calcium Chloride
25 | 25 | Natural rubber | A - Excellent | Calcium Chloride
26 | 26 | Neoprene | A - Excellent | Calcium Chloride
27 | 27 | NORYLÂ® | A - Excellent | Calcium Chloride
28 | 28 | Nylon | A1 - Excellent | Calcium Chloride
30 | 30 | Polyetherether Ketone (PEEK) | A - Excellent | Calcium Chloride
31 | 31 | Polypropylene | A2 - Excellent | Calcium Chloride
32 | 32 | Polyurethane | A - Excellent | Calcium Chloride
33 | 33 | PPS (RytonÂ®) | A - Excellent | Calcium Chloride
34 | 34 | PTFE | A - Excellent | Calcium Chloride
35 | 35 | PVC | C - Fair | Calcium Chloride
36 | 36 | PVDF (KynarÂ®) | A - Excellent | Calcium Chloride
37 | 37 | Silicone | A - Excellent | Calcium Chloride
38 | 38 | stainless steel - 304 | C2 - Fair | Calcium Chloride
39 | 39 | stainless steel - 316 | B2 - Good | Calcium Chloride
40 | 40 | Titanium | A - Excellent | Calcium Chloride
42 | 42 | VitonÂ® | A - Excellent | Calcium Chloride
2 | 2 | Acetal (DelrinÂ®) | D - Poor | Calcium Hydroxide
3 | 3 | Aluminum | C1 - Fair | Calcium Hydroxide
5 | 5 | Bronze | D - Poor | Calcium Hydroxide
6 | 6 | Buna N (Nitrile) | A - Excellent | Calcium Hydroxide
7 | 7 | Carbon graphite | A - Excellent | Calcium Hydroxide
8 | 8 | Carbon Steel | B - Good | Calcium Hydroxide
9 | 9 | Carpenter 20 | B - Good | Calcium Hydroxide
10 | 10 | Cast iron | A - Excellent | Calcium Hydroxide
11 | 11 | Ceramic Al203 | A - Excellent | Calcium Hydroxide
12 | 12 | Ceramic magnet | A - Excellent | Calcium Hydroxide
13 | 13 | ChemRaz (FFKM) | B - Good | Calcium Hydroxide
15 | 15 | CPVC | A2 - Excellent | Calcium Hydroxide
16 | 16 | EPDM | A - Excellent | Calcium Hydroxide
17 | 17 | Epoxy | A1 - Excellent | Calcium Hydroxide
18 | 18 | Fluorocarbon (FKM) | A - Excellent | Calcium Hydroxide
19 | 19 | Hastelloy-CÂ® | A - Excellent | Calcium Hydroxide
20 | 20 | HypalonÂ® | A - Excellent | Calcium Hydroxide
21 | 21 | HytrelÂ® | B1 - Good | Calcium Hydroxide
22 | 22 | Kalrez | A - Excellent | Calcium Hydroxide
23 | 23 | Kel-FÂ® | A - Excellent | Calcium Hydroxide
24 | 24 | LDPE | A2 - Excellent | Calcium Hydroxide
25 | 25 | Natural rubber | A - Excellent | Calcium Hydroxide
26 | 26 | Neoprene | A - Excellent | Calcium Hydroxide
27 | 27 | NORYLÂ® | A2 - Excellent | Calcium Hydroxide
28 | 28 | Nylon | A2 - Excellent | Calcium Hydroxide
29 | 29 | Polycarbonate | D - Poor | Calcium Hydroxide
30 | 30 | Polyetherether Ketone (PEEK) | A - Excellent | Calcium Hydroxide
31 | 31 | Polypropylene | A2 - Excellent | Calcium Hydroxide
32 | 32 | Polyurethane | D - Poor | Calcium Hydroxide
33 | 33 | PPS (RytonÂ®) | A - Excellent | Calcium Hydroxide
34 | 34 | PTFE | A - Excellent | Calcium Hydroxide
35 | 35 | PVC | B - Good | Calcium Hydroxide
36 | 36 | PVDF (KynarÂ®) | A2 - Excellent | Calcium Hydroxide
37 | 37 | Silicone | A - Excellent | Calcium Hydroxide
38 | 38 | stainless steel - 304 | B1 - Good | Calcium Hydroxide
39 | 39 | stainless steel - 316 | B - Good | Calcium Hydroxide
40 | 40 | Titanium | A - Excellent | Calcium Hydroxide
41 | 41 | TygonÂ® | B2 - Good | Calcium Hydroxide
42 | 42 | VitonÂ® | A - Excellent | Calcium Hydroxide
2 | 2 | Acetal (DelrinÂ®) | D - Poor | Calcium Hypochlorite
3 | 3 | Aluminum | C1 - Fair | Calcium Hypochlorite
5 | 5 | Bronze | D - Poor | Calcium Hypochlorite
6 | 6 | Buna N (Nitrile) | A - Excellent | Calcium Hypochlorite
7 | 7 | Carbon graphite | A - Excellent | Calcium Hypochlorite
8 | 8 | Carbon Steel | B - Good | Calcium Hypochlorite
9 | 9 | Carpenter 20 | B - Good | Calcium Hypochlorite
10 | 10 | Cast iron | A - Excellent | Calcium Hypochlorite
11 | 11 | Ceramic Al203 | A - Excellent | Calcium Hypochlorite
12 | 12 | Ceramic magnet | A - Excellent | Calcium Hypochlorite
13 | 13 | ChemRaz (FFKM) | B - Good | Calcium Hypochlorite
15 | 15 | CPVC | A2 - Excellent | Calcium Hypochlorite
16 | 16 | EPDM | A - Excellent | Calcium Hypochlorite
17 | 17 | Epoxy | A1 - Excellent | Calcium Hypochlorite
18 | 18 | Fluorocarbon (FKM) | A - Excellent | Calcium Hypochlorite
19 | 19 | Hastelloy-CÂ® | A - Excellent | Calcium Hypochlorite
20 | 20 | HypalonÂ® | A - Excellent | Calcium Hypochlorite
21 | 21 | HytrelÂ® | B1 - Good | Calcium Hypochlorite
22 | 22 | Kalrez | A - Excellent | Calcium Hypochlorite
23 | 23 | Kel-FÂ® | A - Excellent | Calcium Hypochlorite
24 | 24 | LDPE | A2 - Excellent | Calcium Hypochlorite
25 | 25 | Natural rubber | A - Excellent | Calcium Hypochlorite
26 | 26 | Neoprene | A - Excellent | Calcium Hypochlorite
27 | 27 | NORYLÂ® | A2 - Excellent | Calcium Hypochlorite
28 | 28 | Nylon | A2 - Excellent | Calcium Hypochlorite
29 | 29 | Polycarbonate | D - Poor | Calcium Hypochlorite
30 | 30 | Polyetherether Ketone (PEEK) | A - Excellent | Calcium Hypochlorite
31 | 31 | Polypropylene | A2 - Excellent | Calcium Hypochlorite
32 | 32 | Polyurethane | D - Poor | Calcium Hypochlorite
33 | 33 | PPS (RytonÂ®) | A - Excellent | Calcium Hypochlorite
34 | 34 | PTFE | A - Excellent | Calcium Hypochlorite
35 | 35 | PVC | B - Good | Calcium Hypochlorite
36 | 36 | PVDF (KynarÂ®) | A2 - Excellent | Calcium Hypochlorite
37 | 37 | Silicone | A - Excellent | Calcium Hypochlorite
38 | 38 | stainless steel - 304 | B1 - Good | Calcium Hypochlorite
39 | 39 | stainless steel - 316 | B - Good | Calcium Hypochlorite
40 | 40 | Titanium | A - Excellent | Calcium Hypochlorite
41 | 41 | TygonÂ® | B2 - Good | Calcium Hypochlorite
42 | 42 | VitonÂ® | A - Excellent | Calcium Hypochlorite
2 | 2 | Acetal (DelrinÂ®) | D - Poor | Calcium Nitrate
3 | 3 | Aluminum | D - Poor | Calcium Nitrate
5 | 5 | Bronze | D - Poor | Calcium Nitrate
6 | 6 | Buna N (Nitrile) | C1 - Fair | Calcium Nitrate
7 | 7 | Carbon graphite | A - Excellent | Calcium Nitrate
8 | 8 | Carbon Steel | D - Poor | Calcium Nitrate
9 | 9 | Carpenter 20 | C - Fair | Calcium Nitrate
10 | 10 | Cast iron | D - Poor | Calcium Nitrate
11 | 11 | Ceramic Al203 | A - Excellent | Calcium Nitrate
12 | 12 | Ceramic magnet | A - Excellent | Calcium Nitrate
13 | 13 | ChemRaz (FFKM) | A - Excellent | Calcium Nitrate
15 | 15 | CPVC | B1 - Good | Calcium Nitrate
16 | 16 | EPDM | B1 - Good | Calcium Nitrate
17 | 17 | Epoxy | A1 - Excellent | Calcium Nitrate
18 | 18 | Fluorocarbon (FKM) | A - Excellent | Calcium Nitrate
19 | 19 | Hastelloy-CÂ® | B - Good | Calcium Nitrate
20 | 20 | HypalonÂ® | A - Excellent | Calcium Nitrate
21 | 21 | HytrelÂ® | C1 - Fair | Calcium Nitrate
22 | 22 | Kalrez | A - Excellent | Calcium Nitrate
23 | 23 | Kel-FÂ® | B1 - Good | Calcium Nitrate
24 | 24 | LDPE | A1 - Excellent | Calcium Nitrate
25 | 25 | Natural rubber | D - Poor | Calcium Nitrate
26 | 26 | Neoprene | D - Poor | Calcium Nitrate
27 | 27 | NORYLÂ® | A - Excellent | Calcium Nitrate
28 | 28 | Nylon | D - Poor | Calcium Nitrate
29 | 29 | Polycarbonate | D - Poor | Calcium Nitrate
30 | 30 | Polyetherether Ketone (PEEK) | A - Excellent | Calcium Nitrate
31 | 31 | Polypropylene | A1 - Excellent | Calcium Nitrate
32 | 32 | Polyurethane | D - Poor | Calcium Nitrate
33 | 33 | PPS (RytonÂ®) | A - Excellent | Calcium Nitrate
34 | 34 | PTFE | A - Excellent | Calcium Nitrate
35 | 35 | PVC | B1 - Good | Calcium Nitrate
36 | 36 | PVDF (KynarÂ®) | A - Excellent | Calcium Nitrate
37 | 37 | Silicone | B - Good | Calcium Nitrate
38 | 38 | stainless steel - 304 | C1 - Fair | Calcium Nitrate
39 | 39 | stainless steel - 316 | B1 - Good | Calcium Nitrate
40 | 40 | Titanium | A1 - Excellent | Calcium Nitrate
41 | 41 | TygonÂ® | A - Excellent | Calcium Nitrate
42 | 42 | VitonÂ® | A - Excellent | Calcium Nitrate
1 | 1 | ABS plastic | D - Poor | Calcium Oxide
2 | 2 | Acetal (DelrinÂ®) | A - Excellent | Calcium Oxide
3 | 3 | Aluminum | C - Fair | Calcium Oxide
5 | 5 | Bronze | D - Poor | Calcium Oxide
6 | 6 | Buna N (Nitrile) | A - Excellent | Calcium Oxide
9 | 9 | Carpenter 20 | A - Excellent | Calcium Oxide
13 | 13 | ChemRaz (FFKM) | A - Excellent | Calcium Oxide
15 | 15 | CPVC | A - Excellent | Calcium Oxide
16 | 16 | EPDM | A - Excellent | Calcium Oxide
17 | 17 | Epoxy | A - Excellent | Calcium Oxide
18 | 18 | Fluorocarbon (FKM) | A - Excellent | Calcium Oxide
19 | 19 | Hastelloy-CÂ® | A - Excellent | Calcium Oxide
20 | 20 | HypalonÂ® | A - Excellent | Calcium Oxide
21 | 21 | HytrelÂ® | A - Excellent | Calcium Oxide
22 | 22 | Kalrez | A - Excellent | Calcium Oxide
24 | 24 | LDPE | B1 - Good | Calcium Oxide
25 | 25 | Natural rubber | B - Good | Calcium Oxide
26 | 26 | Neoprene | A - Excellent | Calcium Oxide
27 | 27 | NORYLÂ® | A - Excellent | Calcium Oxide
28 | 28 | Nylon | B - Good | Calcium Oxide
30 | 30 | Polyetherether Ketone (PEEK) | A - Excellent | Calcium Oxide
31 | 31 | Polypropylene | A - Excellent | Calcium Oxide
32 | 32 | Polyurethane | B - Good | Calcium Oxide
33 | 33 | PPS (RytonÂ®) | A - Excellent | Calcium Oxide
34 | 34 | PTFE | A - Excellent | Calcium Oxide
35 | 35 | PVC | B - Good | Calcium Oxide
36 | 36 | PVDF (KynarÂ®) | A - Excellent | Calcium Oxide
37 | 37 | Silicone | A - Excellent | Calcium Oxide
38 | 38 | stainless steel - 304 | A - Excellent | Calcium Oxide
39 | 39 | stainless steel - 316 | A - Excellent | Calcium Oxide
40 | 40 | Titanium | A - Excellent | Calcium Oxide
41 | 41 | TygonÂ® | C - Fair | Calcium Oxide
42 | 42 | VitonÂ® | B - Good | Calcium Oxide
1 | 1 | ABS plastic | C - Fair | Calcium Sulfate
2 | 2 | Acetal (DelrinÂ®) | D - Poor | Calcium Sulfate
3 | 3 | Aluminum | C - Fair | Calcium Sulfate
5 | 5 | Bronze | A - Excellent | Calcium Sulfate
6 | 6 | Buna N (Nitrile) | A2 - Excellent | Calcium Sulfate
7 | 7 | Carbon graphite | A - Excellent | Calcium Sulfate
8 | 8 | Carbon Steel | B - Good | Calcium Sulfate
9 | 9 | Carpenter 20 | B1 - Good | Calcium Sulfate
10 | 10 | Cast iron | A - Excellent | Calcium Sulfate
11 | 11 | Ceramic Al203 | A - Excellent | Calcium Sulfate
12 | 12 | Ceramic magnet | A - Excellent | Calcium Sulfate
13 | 13 | ChemRaz (FFKM) | A - Excellent | Calcium Sulfate
15 | 15 | CPVC | A2 - Excellent | Calcium Sulfate
16 | 16 | EPDM | A - Excellent | Calcium Sulfate
17 | 17 | Epoxy | A2 - Excellent | Calcium Sulfate
18 | 18 | Fluorocarbon (FKM) | A - Excellent | Calcium Sulfate
19 | 19 | Hastelloy-CÂ® | B - Good | Calcium Sulfate
20 | 20 | HypalonÂ® | A - Excellent | Calcium Sulfate
22 | 22 | Kalrez | A - Excellent | Calcium Sulfate
23 | 23 | Kel-FÂ® | A - Excellent | Calcium Sulfate
24 | 24 | LDPE | B1 - Good | Calcium Sulfate
25 | 25 | Natural rubber | B - Good | Calcium Sulfate
26 | 26 | Neoprene | B - Good | Calcium Sulfate
27 | 27 | NORYLÂ® | A - Excellent | Calcium Sulfate
28 | 28 | Nylon | D - Poor | Calcium Sulfate
29 | 29 | Polycarbonate | A2 - Excellent | Calcium Sulfate
30 | 30 | Polyetherether Ketone (PEEK) | A - Excellent | Calcium Sulfate
31 | 31 | Polypropylene | A - Excellent | Calcium Sulfate
32 | 32 | Polyurethane | B - Good | Calcium Sulfate
33 | 33 | PPS (RytonÂ®) | A - Excellent | Calcium Sulfate
34 | 34 | PTFE | A - Excellent | Calcium Sulfate
35 | 35 | PVC | B2 - Good | Calcium Sulfate
36 | 36 | PVDF (KynarÂ®) | A - Excellent | Calcium Sulfate
38 | 38 | stainless steel - 304 | B - Good | Calcium Sulfate
39 | 39 | stainless steel - 316 | B - Good | Calcium Sulfate
40 | 40 | Titanium | A - Excellent | Calcium Sulfate
42 | 42 | VitonÂ® | A - Excellent | Calcium Sulfate
2 | 2 | Acetal (DelrinÂ®) | A - Excellent | Calgon
5 | 5 | Bronze | C - Fair | Calgon
6 | 6 | Buna N (Nitrile) | A - Excellent | Calgon
10 | 10 | Cast iron | D - Poor | Calgon
16 | 16 | EPDM | A - Excellent | Calgon
17 | 17 | Epoxy | A - Excellent | Calgon
18 | 18 | Fluorocarbon (FKM) | A - Excellent | Calgon
20 | 20 | HypalonÂ® | A - Excellent | Calgon
25 | 25 | Natural rubber | A - Excellent | Calgon
26 | 26 | Neoprene | A - Excellent | Calgon
27 | 27 | NORYLÂ® | A - Excellent | Calgon
28 | 28 | Nylon | A - Excellent | Calgon
30 | 30 | Polyetherether Ketone (PEEK) | A - Excellent | Calgon
31 | 31 | Polypropylene | A - Excellent | Calgon
32 | 32 | Polyurethane | D - Poor | Calgon
37 | 37 | Silicone | A - Excellent | Calgon
38 | 38 | stainless steel - 304 | A - Excellent | Calgon
39 | 39 | stainless steel - 316 | A - Excellent | Calgon
42 | 42 | VitonÂ® | A - Excellent | Calgon
2 | 2 | Acetal (DelrinÂ®) | A - Excellent | Cane Juice
3 | 3 | Aluminum | B - Good | Cane Juice
5 | 5 | Bronze | A - Excellent | Cane Juice
6 | 6 | Buna N (Nitrile) | A - Excellent | Cane Juice
9 | 9 | Carpenter 20 | A - Excellent | Cane Juice
10 | 10 | Cast iron | A - Excellent | Cane Juice
15 | 15 | CPVC | A2 - Excellent | Cane Juice
16 | 16 | EPDM | A - Excellent | Cane Juice
17 | 17 | Epoxy | A - Excellent | Cane Juice
20 | 20 | HypalonÂ® | A - Excellent | Cane Juice
25 | 25 | Natural rubber | A - Excellent | Cane Juice
26 | 26 | Neoprene | A - Excellent | Cane Juice
28 | 28 | Nylon | A - Excellent | Cane Juice
31 | 31 | Polypropylene | C1 - Fair | Cane Juice
32 | 32 | Polyurethane | A - Excellent | Cane Juice
34 | 34 | PTFE | A - Excellent | Cane Juice
35 | 35 | PVC | A1 - Excellent | Cane Juice
36 | 36 | PVDF (KynarÂ®) | A1 - Excellent | Cane Juice
37 | 37 | Silicone | A - Excellent | Cane Juice
38 | 38 | stainless steel - 304 | A - Excellent | Cane Juice
39 | 39 | stainless steel - 316 | A - Excellent | Cane Juice
41 | 41 | TygonÂ® | A - Excellent | Cane Juice
42 | 42 | VitonÂ® | A - Excellent | Cane Juice
1 | 1 | ABS plastic | D - Poor | Carbolic Acid (Phenol)
2 | 2 | Acetal (DelrinÂ®) | D - Poor | Carbolic Acid (Phenol)
3 | 3 | Aluminum | A - Excellent | Carbolic Acid (Phenol)
4 | 4 | Brass | D - Poor | Carbolic Acid (Phenol)
5 | 5 | Bronze | B - Good | Carbolic Acid (Phenol)
6 | 6 | Buna N (Nitrile) | D - Poor | Carbolic Acid (Phenol)
7 | 7 | Carbon graphite | A - Excellent | Carbolic Acid (Phenol)
9 | 9 | Carpenter 20 | C - Fair | Carbolic Acid (Phenol)
10 | 10 | Cast iron | D - Poor | Carbolic Acid (Phenol)
11 | 11 | Ceramic Al203 | A - Excellent | Carbolic Acid (Phenol)
13 | 13 | ChemRaz (FFKM) | A - Excellent | Carbolic Acid (Phenol)
14 | 14 | Copper | D - Poor | Carbolic Acid (Phenol)
15 | 15 | CPVC | B1 - Good | Carbolic Acid (Phenol)
16 | 16 | EPDM | B - Good | Carbolic Acid (Phenol)
17 | 17 | Epoxy | C - Fair | Carbolic Acid (Phenol)
18 | 18 | Fluorocarbon (FKM) | A - Excellent | Carbolic Acid (Phenol)
19 | 19 | Hastelloy-CÂ® | A - Excellent | Carbolic Acid (Phenol)
20 | 20 | HypalonÂ® | D - Poor | Carbolic Acid (Phenol)
21 | 21 | HytrelÂ® | D - Poor | Carbolic Acid (Phenol)
22 | 22 | Kalrez | A - Excellent | Carbolic Acid (Phenol)
23 | 23 | Kel-FÂ® | B - Good | Carbolic Acid (Phenol)
24 | 24 | LDPE | D - Poor | Carbolic Acid (Phenol)
25 | 25 | Natural rubber | D - Poor | Carbolic Acid (Phenol)
26 | 26 | Neoprene | D - Poor | Carbolic Acid (Phenol)
27 | 27 | NORYLÂ® | D - Poor | Carbolic Acid (Phenol)
28 | 28 | Nylon | D - Poor | Carbolic Acid (Phenol)
29 | 29 | Polycarbonate | D - Poor | Carbolic Acid (Phenol)
30 | 30 | Polyetherether Ketone (PEEK) | D - Poor | Carbolic Acid (Phenol)
31 | 31 | Polypropylene | B - Good | Carbolic Acid (Phenol)
32 | 32 | Polyurethane | D - Poor | Carbolic Acid (Phenol)
33 | 33 | PPS (RytonÂ®) | A - Excellent | Carbolic Acid (Phenol)
34 | 34 | PTFE | A - Excellent | Carbolic Acid (Phenol)
35 | 35 | PVC | D - Poor | Carbolic Acid (Phenol)
36 | 36 | PVDF (KynarÂ®) | A1 - Excellent | Carbolic Acid (Phenol)
37 | 37 | Silicone | D - Poor | Carbolic Acid (Phenol)
38 | 38 | stainless steel - 304 | B - Good | Carbolic Acid (Phenol)
39 | 39 | stainless steel - 316 | B - Good | Carbolic Acid (Phenol)
40 | 40 | Titanium | A - Excellent | Carbolic Acid (Phenol)
41 | 41 | TygonÂ® | B - Good | Carbolic Acid (Phenol)
42 | 42 | VitonÂ® | A - Excellent | Carbolic Acid (Phenol)
2 | 2 | Acetal (DelrinÂ®) | A - Excellent | Carbon Bisulfide
3 | 3 | Aluminum | B - Good | Carbon Bisulfide
5 | 5 | Bronze | B - Good | Carbon Bisulfide
6 | 6 | Buna N (Nitrile) | C - Fair | Carbon Bisulfide
9 | 9 | Carpenter 20 | B - Good | Carbon Bisulfide
13 | 13 | ChemRaz (FFKM) | A - Excellent | Carbon Bisulfide
15 | 15 | CPVC | D - Poor | Carbon Bisulfide
16 | 16 | EPDM | D - Poor | Carbon Bisulfide
17 | 17 | Epoxy | A - Excellent | Carbon Bisulfide
18 | 18 | Fluorocarbon (FKM) | A - Excellent | Carbon Bisulfide
20 | 20 | HypalonÂ® | D - Poor | Carbon Bisulfide
21 | 21 | HytrelÂ® | C1 - Fair | Carbon Bisulfide
22 | 22 | Kalrez | A - Excellent | Carbon Bisulfide
25 | 25 | Natural rubber | D - Poor | Carbon Bisulfide
26 | 26 | Neoprene | D - Poor | Carbon Bisulfide
28 | 28 | Nylon | A - Excellent | Carbon Bisulfide
30 | 30 | Polyetherether Ketone (PEEK) | D - Poor | Carbon Bisulfide
31 | 31 | Polypropylene | D - Poor | Carbon Bisulfide
32 | 32 | Polyurethane | D - Poor | Carbon Bisulfide
35 | 35 | PVC | D - Poor | Carbon Bisulfide
38 | 38 | stainless steel - 304 | A - Excellent | Carbon Bisulfide
39 | 39 | stainless steel - 316 | B - Good | Carbon Bisulfide
41 | 41 | TygonÂ® | D - Poor | Carbon Bisulfide
42 | 42 | VitonÂ® | A - Excellent | Carbon Bisulfide
1 | 1 | ABS plastic | B - Good | Carbon Dioxide (dry)
2 | 2 | Acetal (DelrinÂ®) | A - Excellent | Carbon Dioxide (dry)
3 | 3 | Aluminum | B1 - Good | Carbon Dioxide (dry)
4 | 4 | Brass | B - Good | Carbon Dioxide (dry)
5 | 5 | Bronze | A - Excellent | Carbon Dioxide (dry)
6 | 6 | Buna N (Nitrile) | A - Excellent | Carbon Dioxide (dry)
7 | 7 | Carbon graphite | A - Excellent | Carbon Dioxide (dry)
8 | 8 | Carbon Steel | A - Excellent | Carbon Dioxide (dry)
9 | 9 | Carpenter 20 | A - Excellent | Carbon Dioxide (dry)
10 | 10 | Cast iron | D - Poor | Carbon Dioxide (dry)
13 | 13 | ChemRaz (FFKM) | A - Excellent | Carbon Dioxide (dry)
15 | 15 | CPVC | A - Excellent | Carbon Dioxide (dry)
16 | 16 | EPDM | B - Good | Carbon Dioxide (dry)
17 | 17 | Epoxy | A1 - Excellent | Carbon Dioxide (dry)
18 | 18 | Fluorocarbon (FKM) | A - Excellent | Carbon Dioxide (dry)
19 | 19 | Hastelloy-CÂ® | A - Excellent | Carbon Dioxide (dry)
20 | 20 | HypalonÂ® | B - Good | Carbon Dioxide (dry)
21 | 21 | HytrelÂ® | A1 - Excellent | Carbon Dioxide (dry)
22 | 22 | Kalrez | A - Excellent | Carbon Dioxide (dry)
23 | 23 | Kel-FÂ® | A - Excellent | Carbon Dioxide (dry)
24 | 24 | LDPE | A1 - Excellent | Carbon Dioxide (dry)
25 | 25 | Natural rubber | B - Good | Carbon Dioxide (dry)
26 | 26 | Neoprene | B - Good | Carbon Dioxide (dry)
27 | 27 | NORYLÂ® | A1 - Excellent | Carbon Dioxide (dry)
28 | 28 | Nylon | A1 - Excellent | Carbon Dioxide (dry)
30 | 30 | Polyetherether Ketone (PEEK) | A - Excellent | Carbon Dioxide (dry)
31 | 31 | Polypropylene | A2 - Excellent | Carbon Dioxide (dry)
32 | 32 | Polyurethane | A - Excellent | Carbon Dioxide (dry)
33 | 33 | PPS (RytonÂ®) | A - Excellent | Carbon Dioxide (dry)
34 | 34 | PTFE | A - Excellent | Carbon Dioxide (dry)
35 | 35 | PVC | A2 - Excellent | Carbon Dioxide (dry)
36 | 36 | PVDF (KynarÂ®) | A - Excellent | Carbon Dioxide (dry)
37 | 37 | Silicone | B - Good | Carbon Dioxide (dry)
38 | 38 | stainless steel - 304 | A - Excellent | Carbon Dioxide (dry)
39 | 39 | stainless steel - 316 | A1 - Excellent | Carbon Dioxide (dry)
40 | 40 | Titanium | A - Excellent | Carbon Dioxide (dry)
42 | 42 | VitonÂ® | B - Good | Carbon Dioxide (dry)
1 | 1 | ABS plastic | B - Good | Carbon Dioxide (wet)
2 | 2 | Acetal (DelrinÂ®) | A - Excellent | Carbon Dioxide (wet)
3 | 3 | Aluminum | A1 - Excellent | Carbon Dioxide (wet)
5 | 5 | Bronze | A - Excellent | Carbon Dioxide (wet)
6 | 6 | Buna N (Nitrile) | A - Excellent | Carbon Dioxide (wet)
7 | 7 | Carbon graphite | A - Excellent | Carbon Dioxide (wet)
8 | 8 | Carbon Steel | C - Fair | Carbon Dioxide (wet)
9 | 9 | Carpenter 20 | A - Excellent | Carbon Dioxide (wet)
10 | 10 | Cast iron | D - Poor | Carbon Dioxide (wet)
11 | 11 | Ceramic Al203 | A - Excellent | Carbon Dioxide (wet)
13 | 13 | ChemRaz (FFKM) | A - Excellent | Carbon Dioxide (wet)
15 | 15 | CPVC | A - Excellent | Carbon Dioxide (wet)
16 | 16 | EPDM | B - Good | Carbon Dioxide (wet)
17 | 17 | Epoxy | A1 - Excellent | Carbon Dioxide (wet)
18 | 18 | Fluorocarbon (FKM) | B - Good | Carbon Dioxide (wet)
19 | 19 | Hastelloy-CÂ® | A - Excellent | Carbon Dioxide (wet)
20 | 20 | HypalonÂ® | B - Good | Carbon Dioxide (wet)
22 | 22 | Kalrez | A - Excellent | Carbon Dioxide (wet)
23 | 23 | Kel-FÂ® | A - Excellent | Carbon Dioxide (wet)
24 | 24 | LDPE | A1 - Excellent | Carbon Dioxide (wet)
25 | 25 | Natural rubber | B - Good | Carbon Dioxide (wet)
26 | 26 | Neoprene | B - Good | Carbon Dioxide (wet)
27 | 27 | NORYLÂ® | A1 - Excellent | Carbon Dioxide (wet)
28 | 28 | Nylon | A1 - Excellent | Carbon Dioxide (wet)
30 | 30 | Polyetherether Ketone (PEEK) | B - Good | Carbon Dioxide (wet)
31 | 31 | Polypropylene | A2 - Excellent | Carbon Dioxide (wet)
32 | 32 | Polyurethane | D - Poor | Carbon Dioxide (wet)
33 | 33 | PPS (RytonÂ®) | A - Excellent | Carbon Dioxide (wet)
34 | 34 | PTFE | A - Excellent | Carbon Dioxide (wet)
35 | 35 | PVC | A1 - Excellent | Carbon Dioxide (wet)
36 | 36 | PVDF (KynarÂ®) | A - Excellent | Carbon Dioxide (wet)
37 | 37 | Silicone | B - Good | Carbon Dioxide (wet)
38 | 38 | stainless steel - 304 | A - Excellent | Carbon Dioxide (wet)
39 | 39 | stainless steel - 316 | A1 - Excellent | Carbon Dioxide (wet)
40 | 40 | Titanium | A - Excellent | Carbon Dioxide (wet)
42 | 42 | VitonÂ® | B - Good | Carbon Dioxide (wet)
2 | 2 | Acetal (DelrinÂ®) | A1 - Excellent | Carbon Disulfide
3 | 3 | Aluminum | A - Excellent | Carbon Disulfide
5 | 5 | Bronze | D - Poor | Carbon Disulfide
6 | 6 | Buna N (Nitrile) | D - Poor | Carbon Disulfide
7 | 7 | Carbon graphite | A - Excellent | Carbon Disulfide
8 | 8 | Carbon Steel | B - Good | Carbon Disulfide
9 | 9 | Carpenter 20 | B - Good | Carbon Disulfide
10 | 10 | Cast iron | A - Excellent | Carbon Disulfide
13 | 13 | ChemRaz (FFKM) | A - Excellent | Carbon Disulfide
15 | 15 | CPVC | D - Poor | Carbon Disulfide
16 | 16 | EPDM | D - Poor | Carbon Disulfide
17 | 17 | Epoxy | C1 - Fair | Carbon Disulfide
18 | 18 | Fluorocarbon (FKM) | A - Excellent | Carbon Disulfide
19 | 19 | Hastelloy-CÂ® | B - Good | Carbon Disulfide
20 | 20 | HypalonÂ® | D - Poor | Carbon Disulfide
22 | 22 | Kalrez | A - Excellent | Carbon Disulfide
23 | 23 | Kel-FÂ® | A - Excellent | Carbon Disulfide
24 | 24 | LDPE | C1 - Fair | Carbon Disulfide
25 | 25 | Natural rubber | D - Poor | Carbon Disulfide
26 | 26 | Neoprene | D - Poor | Carbon Disulfide
27 | 27 | NORYLÂ® | D - Poor | Carbon Disulfide
28 | 28 | Nylon | B1 - Good | Carbon Disulfide
29 | 29 | Polycarbonate | D - Poor | Carbon Disulfide
30 | 30 | Polyetherether Ketone (PEEK) | D - Poor | Carbon Disulfide
31 | 31 | Polypropylene | D - Poor | Carbon Disulfide
32 | 32 | Polyurethane | D - Poor | Carbon Disulfide
33 | 33 | PPS (RytonÂ®) | A - Excellent | Carbon Disulfide
34 | 34 | PTFE | A - Excellent | Carbon Disulfide
35 | 35 | PVC | D - Poor | Carbon Disulfide
36 | 36 | PVDF (KynarÂ®) | B2 - Good | Carbon Disulfide
38 | 38 | stainless steel - 304 | A1 - Excellent | Carbon Disulfide
39 | 39 | stainless steel - 316 | B - Good | Carbon Disulfide
40 | 40 | Titanium | B - Good | Carbon Disulfide
42 | 42 | VitonÂ® | A1 - Excellent | Carbon Disulfide
2 | 2 | Acetal (DelrinÂ®) | A - Excellent | Carbon Monoxide
3 | 3 | Aluminum | A - Excellent | Carbon Monoxide
5 | 5 | Bronze | A - Excellent | Carbon Monoxide
6 | 6 | Buna N (Nitrile) | A - Excellent | Carbon Monoxide
7 | 7 | Carbon graphite | A - Excellent | Carbon Monoxide
8 | 8 | Carbon Steel | A - Excellent | Carbon Monoxide
9 | 9 | Carpenter 20 | B - Good | Carbon Monoxide
10 | 10 | Cast iron | A - Excellent | Carbon Monoxide
13 | 13 | ChemRaz (FFKM) | B - Good | Carbon Monoxide
14 | 14 | Copper | A - Excellent | Carbon Monoxide
15 | 15 | CPVC | A2 - Excellent | Carbon Monoxide
16 | 16 | EPDM | A - Excellent | Carbon Monoxide
17 | 17 | Epoxy | A1 - Excellent | Carbon Monoxide
18 | 18 | Fluorocarbon (FKM) | A - Excellent | Carbon Monoxide
19 | 19 | Hastelloy-CÂ® | B - Good | Carbon Monoxide
20 | 20 | HypalonÂ® | C - Fair | Carbon Monoxide
21 | 21 | HytrelÂ® | A - Excellent | Carbon Monoxide
22 | 22 | Kalrez | A - Excellent | Carbon Monoxide
23 | 23 | Kel-FÂ® | A1 - Excellent | Carbon Monoxide
24 | 24 | LDPE | A2 - Excellent | Carbon Monoxide
25 | 25 | Natural rubber | D - Poor | Carbon Monoxide
26 | 26 | Neoprene | B - Good | Carbon Monoxide
27 | 27 | NORYLÂ® | A2 - Excellent | Carbon Monoxide
28 | 28 | Nylon | A1 - Excellent | Carbon Monoxide
30 | 30 | Polyetherether Ketone (PEEK) | B - Good | Carbon Monoxide
31 | 31 | Polypropylene | A - Excellent | Carbon Monoxide
32 | 32 | Polyurethane | A - Excellent | Carbon Monoxide
34 | 34 | PTFE | A - Excellent | Carbon Monoxide
35 | 35 | PVC | A2 - Excellent | Carbon Monoxide
36 | 36 | PVDF (KynarÂ®) | B - Good | Carbon Monoxide
37 | 37 | Silicone | A2 - Excellent | Carbon Monoxide
38 | 38 | stainless steel - 304 | A - Excellent | Carbon Monoxide
39 | 39 | stainless steel - 316 | A - Excellent | Carbon Monoxide
42 | 42 | VitonÂ® | A - Excellent | Carbon Monoxide
1 | 1 | ABS plastic | D - Poor | Carbon Tetrachloride (dry)
3 | 3 | Aluminum | D - Poor | Carbon Tetrachloride (dry)
4 | 4 | Brass | A1 - Excellent | Carbon Tetrachloride (dry)
5 | 5 | Bronze | B2 - Good | Carbon Tetrachloride (dry)
6 | 6 | Buna N (Nitrile) | C1 - Fair | Carbon Tetrachloride (dry)
7 | 7 | Carbon graphite | A2 - Excellent | Carbon Tetrachloride (dry)
8 | 8 | Carbon Steel | A - Excellent | Carbon Tetrachloride (dry)
9 | 9 | Carpenter 20 | B - Good | Carbon Tetrachloride (dry)
11 | 11 | Ceramic Al203 | A - Excellent | Carbon Tetrachloride (dry)
12 | 12 | Ceramic magnet | A - Excellent | Carbon Tetrachloride (dry)
16 | 16 | EPDM | B1 - Good | Carbon Tetrachloride (dry)
18 | 18 | Fluorocarbon (FKM) | A - Excellent | Carbon Tetrachloride (dry)
19 | 19 | Hastelloy-CÂ® | B - Good | Carbon Tetrachloride (dry)
20 | 20 | HypalonÂ® | D - Poor | Carbon Tetrachloride (dry)
21 | 21 | HytrelÂ® | D - Poor | Carbon Tetrachloride (dry)
23 | 23 | Kel-FÂ® | D - Poor | Carbon Tetrachloride (dry)
24 | 24 | LDPE | D - Poor | Carbon Tetrachloride (dry)
25 | 25 | Natural rubber | D - Poor | Carbon Tetrachloride (dry)
26 | 26 | Neoprene | D - Poor | Carbon Tetrachloride (dry)
27 | 27 | NORYLÂ® | D - Poor | Carbon Tetrachloride (dry)
31 | 31 | Polypropylene | D - Poor | Carbon Tetrachloride (dry)
32 | 32 | Polyurethane | D - Poor | Carbon Tetrachloride (dry)
33 | 33 | PPS (RytonÂ®) | A2 - Excellent | Carbon Tetrachloride (dry)
34 | 34 | PTFE | A - Excellent | Carbon Tetrachloride (dry)
36 | 36 | PVDF (KynarÂ®) | A2 - Excellent | Carbon Tetrachloride (dry)
37 | 37 | Silicone | D - Poor | Carbon Tetrachloride (dry)
38 | 38 | stainless steel - 304 | B - Good | Carbon Tetrachloride (dry)
39 | 39 | stainless steel - 316 | B2 - Good | Carbon Tetrachloride (dry)
40 | 40 | Titanium | A2 - Excellent | Carbon Tetrachloride (dry)
42 | 42 | VitonÂ® | A2 - Excellent | Carbon Tetrachloride (dry)
1 | 1 | ABS plastic | D - Poor | Carbon Tetrachloride (wet)
2 | 2 | Acetal (DelrinÂ®) | A1 - Excellent | Carbon Tetrachloride (wet)
3 | 3 | Aluminum | D - Poor | Carbon Tetrachloride (wet)
4 | 4 | Brass | B1 - Good | Carbon Tetrachloride (wet)
5 | 5 | Bronze | A2 - Excellent | Carbon Tetrachloride (wet)
6 | 6 | Buna N (Nitrile) | D - Poor | Carbon Tetrachloride (wet)
7 | 7 | Carbon graphite | A2 - Excellent | Carbon Tetrachloride (wet)
8 | 8 | Carbon Steel | B - Good | Carbon Tetrachloride (wet)
9 | 9 | Carpenter 20 | A - Excellent | Carbon Tetrachloride (wet)
10 | 10 | Cast iron | C - Fair | Carbon Tetrachloride (wet)
11 | 11 | Ceramic Al203 | A - Excellent | Carbon Tetrachloride (wet)
15 | 15 | CPVC | D - Poor | Carbon Tetrachloride (wet)
16 | 16 | EPDM | D - Poor | Carbon Tetrachloride (wet)
19 | 19 | Hastelloy-CÂ® | B - Good | Carbon Tetrachloride (wet)
20 | 20 | HypalonÂ® | D - Poor | Carbon Tetrachloride (wet)
23 | 23 | Kel-FÂ® | A1 - Excellent | Carbon Tetrachloride (wet)
25 | 25 | Natural rubber | D - Poor | Carbon Tetrachloride (wet)
26 | 26 | Neoprene | D - Poor | Carbon Tetrachloride (wet)
27 | 27 | NORYLÂ® | D - Poor | Carbon Tetrachloride (wet)
31 | 31 | Polypropylene | D - Poor | Carbon Tetrachloride (wet)
32 | 32 | Polyurethane | D - Poor | Carbon Tetrachloride (wet)
33 | 33 | PPS (RytonÂ®) | A2 - Excellent | Carbon Tetrachloride (wet)
34 | 34 | PTFE | A - Excellent | Carbon Tetrachloride (wet)
36 | 36 | PVDF (KynarÂ®) | A2 - Excellent | Carbon Tetrachloride (wet)
37 | 37 | Silicone | D - Poor | Carbon Tetrachloride (wet)
38 | 38 | stainless steel - 304 | A2 - Excellent | Carbon Tetrachloride (wet)
39 | 39 | stainless steel - 316 | A2 - Excellent | Carbon Tetrachloride (wet)
40 | 40 | Titanium | A2 - Excellent | Carbon Tetrachloride (wet)
1 | 1 | ABS plastic | D - Poor | Carbon Tetrachloride
2 | 2 | Acetal (DelrinÂ®) | B1 - Good | Carbon Tetrachloride
3 | 3 | Aluminum | D - Poor | Carbon Tetrachloride
5 | 5 | Bronze | A2 - Excellent | Carbon Tetrachloride
6 | 6 | Buna N (Nitrile) | D - Poor | Carbon Tetrachloride
7 | 7 | Carbon graphite | A - Excellent | Carbon Tetrachloride
9 | 9 | Carpenter 20 | B - Good | Carbon Tetrachloride
10 | 10 | Cast iron | D - Poor | Carbon Tetrachloride
11 | 11 | Ceramic Al203 | A - Excellent | Carbon Tetrachloride
12 | 12 | Ceramic magnet | A - Excellent | Carbon Tetrachloride
13 | 13 | ChemRaz (FFKM) | A - Excellent | Carbon Tetrachloride
14 | 14 | Copper | A - Excellent | Carbon Tetrachloride
15 | 15 | CPVC | D - Poor | Carbon Tetrachloride
16 | 16 | EPDM | D - Poor | Carbon Tetrachloride
17 | 17 | Epoxy | A1 - Excellent | Carbon Tetrachloride
18 | 18 | Fluorocarbon (FKM) | A - Excellent | Carbon Tetrachloride
19 | 19 | Hastelloy-CÂ® | A1 - Excellent | Carbon Tetrachloride
20 | 20 | HypalonÂ® | D - Poor | Carbon Tetrachloride
21 | 21 | HytrelÂ® | D - Poor | Carbon Tetrachloride
22 | 22 | Kalrez | B - Good | Carbon Tetrachloride
23 | 23 | Kel-FÂ® | A1 - Excellent | Carbon Tetrachloride
24 | 24 | LDPE | D - Poor | Carbon Tetrachloride
25 | 25 | Natural rubber | D - Poor | Carbon Tetrachloride
26 | 26 | Neoprene | D - Poor | Carbon Tetrachloride
27 | 27 | NORYLÂ® | D - Poor | Carbon Tetrachloride
28 | 28 | Nylon | D - Poor | Carbon Tetrachloride
29 | 29 | Polycarbonate | D - Poor | Carbon Tetrachloride
30 | 30 | Polyetherether Ketone (PEEK) | A - Excellent | Carbon Tetrachloride
31 | 31 | Polypropylene | D - Poor | Carbon Tetrachloride
32 | 32 | Polyurethane | D - Poor | Carbon Tetrachloride
33 | 33 | PPS (RytonÂ®) | A - Excellent | Carbon Tetrachloride
34 | 34 | PTFE | A - Excellent | Carbon Tetrachloride
35 | 35 | PVC | D - Poor | Carbon Tetrachloride
36 | 36 | PVDF (KynarÂ®) | A2 - Excellent | Carbon Tetrachloride
37 | 37 | Silicone | D - Poor | Carbon Tetrachloride
38 | 38 | stainless steel - 304 | B - Good | Carbon Tetrachloride
39 | 39 | stainless steel - 316 | B - Good | Carbon Tetrachloride
40 | 40 | Titanium | A - Excellent | Carbon Tetrachloride
41 | 41 | TygonÂ® | B - Good | Carbon Tetrachloride
42 | 42 | VitonÂ® | A - Excellent | Carbon Tetrachloride
2 | 2 | Acetal (DelrinÂ®) | A - Excellent | Carbonated Water
3 | 3 | Aluminum | A - Excellent | Carbonated Water
4 | 4 | Brass | D - Poor | Carbonated Water
5 | 5 | Bronze | A - Excellent | Carbonated Water
6 | 6 | Buna N (Nitrile) | A - Excellent | Carbonated Water
9 | 9 | Carpenter 20 | C - Fair | Carbonated Water
10 | 10 | Cast iron | D - Poor | Carbonated Water
14 | 14 | Copper | B - Good | Carbonated Water
15 | 15 | CPVC | A - Excellent | Carbonated Water
17 | 17 | Epoxy | A - Excellent | Carbonated Water
18 | 18 | Fluorocarbon (FKM) | A - Excellent | Carbonated Water
24 | 24 | LDPE | A - Excellent | Carbonated Water
26 | 26 | Neoprene | A - Excellent | Carbonated Water
27 | 27 | NORYLÂ® | A - Excellent | Carbonated Water
28 | 28 | Nylon | A - Excellent | Carbonated Water
31 | 31 | Polypropylene | B - Good | Carbonated Water
32 | 32 | Polyurethane | B - Good | Carbonated Water
35 | 35 | PVC | A - Excellent | Carbonated Water
38 | 38 | stainless steel - 304 | A - Excellent | Carbonated Water
39 | 39 | stainless steel - 316 | A - Excellent | Carbonated Water
42 | 42 | VitonÂ® | A - Excellent | Carbonated Water
2 | 2 | Acetal (DelrinÂ®) | B1 - Good | Carbonic Acid
3 | 3 | Aluminum | B1 - Good | Carbonic Acid
4 | 4 | Brass | D - Poor | Carbonic Acid
5 | 5 | Bronze | B - Good | Carbonic Acid
6 | 6 | Buna N (Nitrile) | D - Poor | Carbonic Acid
7 | 7 | Carbon graphite | A - Excellent | Carbonic Acid
8 | 8 | Carbon Steel | D - Poor | Carbonic Acid
9 | 9 | Carpenter 20 | A - Excellent | Carbonic Acid
10 | 10 | Cast iron | D - Poor | Carbonic Acid
11 | 11 | Ceramic Al203 | A - Excellent | Carbonic Acid
15 | 15 | CPVC | A - Excellent | Carbonic Acid
16 | 16 | EPDM | B - Good | Carbonic Acid
17 | 17 | Epoxy | A2 - Excellent | Carbonic Acid
18 | 18 | Fluorocarbon (FKM) | A - Excellent | Carbonic Acid
19 | 19 | Hastelloy-CÂ® | A2 - Excellent | Carbonic Acid
20 | 20 | HypalonÂ® | C - Fair | Carbonic Acid
21 | 21 | HytrelÂ® | D - Poor | Carbonic Acid
22 | 22 | Kalrez | A - Excellent | Carbonic Acid
23 | 23 | Kel-FÂ® | A - Excellent | Carbonic Acid
24 | 24 | LDPE | B2 - Good | Carbonic Acid
25 | 25 | Natural rubber | C - Fair | Carbonic Acid
26 | 26 | Neoprene | D - Poor | Carbonic Acid
27 | 27 | NORYLÂ® | A1 - Excellent | Carbonic Acid
28 | 28 | Nylon | A1 - Excellent | Carbonic Acid
29 | 29 | Polycarbonate | A1 - Excellent | Carbonic Acid
30 | 30 | Polyetherether Ketone (PEEK) | A - Excellent | Carbonic Acid
31 | 31 | Polypropylene | A - Excellent | Carbonic Acid
32 | 32 | Polyurethane | A - Excellent | Carbonic Acid
33 | 33 | PPS (RytonÂ®) | A - Excellent | Carbonic Acid
34 | 34 | PTFE | A - Excellent | Carbonic Acid
35 | 35 | PVC | A2 - Excellent | Carbonic Acid
36 | 36 | PVDF (KynarÂ®) | A - Excellent | Carbonic Acid
37 | 37 | Silicone | A - Excellent | Carbonic Acid
38 | 38 | stainless steel - 304 | A1 - Excellent | Carbonic Acid
39 | 39 | stainless steel - 316 | A - Excellent | Carbonic Acid
40 | 40 | Titanium | B1 - Good | Carbonic Acid
42 | 42 | VitonÂ® | A - Excellent | Carbonic Acid
1 | 1 | ABS plastic | B - Good | Catsup
2 | 2 | Acetal (DelrinÂ®) | B - Good | Catsup
3 | 3 | Aluminum | D - Poor | Catsup
5 | 5 | Bronze | A - Excellent | Catsup
6 | 6 | Buna N (Nitrile) | A - Excellent | Catsup
9 | 9 | Carpenter 20 | C - Fair | Catsup
10 | 10 | Cast iron | D - Poor | Catsup
14 | 14 | Copper | D - Poor | Catsup
15 | 15 | CPVC | A - Excellent | Catsup
16 | 16 | EPDM | A - Excellent | Catsup
17 | 17 | Epoxy | A - Excellent | Catsup
18 | 18 | Fluorocarbon (FKM) | A - Excellent | Catsup
26 | 26 | Neoprene | A - Excellent | Catsup
27 | 27 | NORYLÂ® | A - Excellent | Catsup
28 | 28 | Nylon | A - Excellent | Catsup
30 | 30 | Polyetherether Ketone (PEEK) | A - Excellent | Catsup
31 | 31 | Polypropylene | A - Excellent | Catsup
32 | 32 | Polyurethane | D - Poor | Catsup
35 | 35 | PVC | A - Excellent | Catsup
38 | 38 | stainless steel - 304 | A - Excellent | Catsup
39 | 39 | stainless steel - 316 | A - Excellent | Catsup
42 | 42 | VitonÂ® | A - Excellent | Catsup
2 | 2 | Acetal (DelrinÂ®) | D - Poor | Chloric Acid
3 | 3 | Aluminum | D - Poor | Chloric Acid
4 | 4 | Brass | D - Poor | Chloric Acid
5 | 5 | Bronze | D - Poor | Chloric Acid
7 | 7 | Carbon graphite | D - Poor | Chloric Acid
8 | 8 | Carbon Steel | D - Poor | Chloric Acid
9 | 9 | Carpenter 20 | A1 - Excellent | Chloric Acid
10 | 10 | Cast iron | D - Poor | Chloric Acid
14 | 14 | Copper | D - Poor | Chloric Acid
15 | 15 | CPVC | A - Excellent | Chloric Acid
19 | 19 | Hastelloy-CÂ® | A2 - Excellent | Chloric Acid
23 | 23 | Kel-FÂ® | A - Excellent | Chloric Acid
27 | 27 | NORYLÂ® | D - Poor | Chloric Acid
28 | 28 | Nylon | D - Poor | Chloric Acid
34 | 34 | PTFE | A - Excellent | Chloric Acid
35 | 35 | PVC | A2 - Excellent | Chloric Acid
38 | 38 | stainless steel - 304 | D - Poor | Chloric Acid
39 | 39 | stainless steel - 316 | C1 - Fair | Chloric Acid
2 | 2 | Acetal (DelrinÂ®) | D - Poor | Chlorinated Glue
5 | 5 | Bronze | A - Excellent | Chlorinated Glue
6 | 6 | Buna N (Nitrile) | B - Good | Chlorinated Glue
9 | 9 | Carpenter 20 | A - Excellent | Chlorinated Glue
10 | 10 | Cast iron | D - Poor | Chlorinated Glue
16 | 16 | EPDM | B - Good | Chlorinated Glue
17 | 17 | Epoxy | A - Excellent | Chlorinated Glue
26 | 26 | Neoprene | D - Poor | Chlorinated Glue
39 | 39 | stainless steel - 316 | A - Excellent | Chlorinated Glue
42 | 42 | VitonÂ® | A - Excellent | Chlorinated Glue
2 | 2 | Acetal (DelrinÂ®) | D - Poor | Chlorine (dry)
3 | 3 | Aluminum | C1 - Fair | Chlorine (dry)
4 | 4 | Brass | D - Poor | Chlorine (dry)
5 | 5 | Bronze | B - Good | Chlorine (dry)
6 | 6 | Buna N (Nitrile) | B - Good | Chlorine (dry)
7 | 7 | Carbon graphite | A - Excellent | Chlorine (dry)
8 | 8 | Carbon Steel | B - Good | Chlorine (dry)
9 | 9 | Carpenter 20 | A - Excellent | Chlorine (dry)
10 | 10 | Cast iron | D - Poor | Chlorine (dry)
13 | 13 | ChemRaz (FFKM) | B - Good | Chlorine (dry)
14 | 14 | Copper | A - Excellent | Chlorine (dry)
15 | 15 | CPVC | D - Poor | Chlorine (dry)
16 | 16 | EPDM | A - Excellent | Chlorine (dry)
17 | 17 | Epoxy | D - Poor | Chlorine (dry)
18 | 18 | Fluorocarbon (FKM) | A - Excellent | Chlorine (dry)
19 | 19 | Hastelloy-CÂ® | A2 - Excellent | Chlorine (dry)
20 | 20 | HypalonÂ® | D - Poor | Chlorine (dry)
21 | 21 | HytrelÂ® | D - Poor | Chlorine (dry)
22 | 22 | Kalrez | A - Excellent | Chlorine (dry)
23 | 23 | Kel-FÂ® | D - Poor | Chlorine (dry)
24 | 24 | LDPE | D - Poor | Chlorine (dry)
25 | 25 | Natural rubber | D - Poor | Chlorine (dry)
26 | 26 | Neoprene | C - Fair | Chlorine (dry)
27 | 27 | NORYLÂ® | B1 - Good | Chlorine (dry)
28 | 28 | Nylon | D - Poor | Chlorine (dry)
30 | 30 | Polyetherether Ketone (PEEK) | A - Excellent | Chlorine (dry)
31 | 31 | Polypropylene | D - Poor | Chlorine (dry)
32 | 32 | Polyurethane | D - Poor | Chlorine (dry)
33 | 33 | PPS (RytonÂ®) | D - Poor | Chlorine (dry)
34 | 34 | PTFE | A - Excellent | Chlorine (dry)
35 | 35 | PVC | D - Poor | Chlorine (dry)
36 | 36 | PVDF (KynarÂ®) | A - Excellent | Chlorine (dry)
37 | 37 | Silicone | D - Poor | Chlorine (dry)
38 | 38 | stainless steel - 304 | A1 - Excellent | Chlorine (dry)
39 | 39 | stainless steel - 316 | B - Good | Chlorine (dry)
40 | 40 | Titanium | D - Poor | Chlorine (dry)
41 | 41 | TygonÂ® | A - Excellent | Chlorine (dry)
42 | 42 | VitonÂ® | A - Excellent | Chlorine (dry)
2 | 2 | Acetal (DelrinÂ®) | D - Poor | Chlorine Water
3 | 3 | Aluminum | D - Poor | Chlorine Water
4 | 4 | Brass | D - Poor | Chlorine Water
5 | 5 | Bronze | B - Good | Chlorine Water
6 | 6 | Buna N (Nitrile) | D - Poor | Chlorine Water
7 | 7 | Carbon graphite | A - Excellent | Chlorine Water
8 | 8 | Carbon Steel | D - Poor | Chlorine Water
9 | 9 | Carpenter 20 | A2 - Excellent | Chlorine Water
11 | 11 | Ceramic Al203 | A - Excellent | Chlorine Water
12 | 12 | Ceramic magnet | A - Excellent | Chlorine Water
13 | 13 | ChemRaz (FFKM) | A - Excellent | Chlorine Water
14 | 14 | Copper | D - Poor | Chlorine Water
15 | 15 | CPVC | A2 - Excellent | Chlorine Water
16 | 16 | EPDM | C - Fair | Chlorine Water
17 | 17 | Epoxy | A1 - Excellent | Chlorine Water
18 | 18 | Fluorocarbon (FKM) | D - Poor | Chlorine Water
19 | 19 | Hastelloy-CÂ® | A2 - Excellent | Chlorine Water
20 | 20 | HypalonÂ® | C - Fair | Chlorine Water
23 | 23 | Kel-FÂ® | A - Excellent | Chlorine Water
24 | 24 | LDPE | B1 - Good | Chlorine Water
25 | 25 | Natural rubber | C - Fair | Chlorine Water
26 | 26 | Neoprene | D - Poor | Chlorine Water
27 | 27 | NORYLÂ® | C1 - Fair | Chlorine Water
28 | 28 | Nylon | C1 - Fair | Chlorine Water
30 | 30 | Polyetherether Ketone (PEEK) | D - Poor | Chlorine Water
31 | 31 | Polypropylene | D - Poor | Chlorine Water
33 | 33 | PPS (RytonÂ®) | D - Poor | Chlorine Water
34 | 34 | PTFE | A - Excellent | Chlorine Water
35 | 35 | PVC | A2 - Excellent | Chlorine Water
36 | 36 | PVDF (KynarÂ®) | B - Good | Chlorine Water
37 | 37 | Silicone | D - Poor | Chlorine Water
38 | 38 | stainless steel - 304 | C - Fair | Chlorine Water
39 | 39 | stainless steel - 316 | C - Fair | Chlorine Water
40 | 40 | Titanium | A - Excellent | Chlorine Water
42 | 42 | VitonÂ® | A - Excellent | Chlorine Water
2 | 2 | Acetal (DelrinÂ®) | A1 - Excellent | Chlorine, Anhydrous Liquid
3 | 3 | Aluminum | D - Poor | Chlorine, Anhydrous Liquid
4 | 4 | Brass | D - Poor | Chlorine, Anhydrous Liquid
5 | 5 | Bronze | D - Poor | Chlorine, Anhydrous Liquid
6 | 6 | Buna N (Nitrile) | D - Poor | Chlorine, Anhydrous Liquid
7 | 7 | Carbon graphite | A - Excellent | Chlorine, Anhydrous Liquid
8 | 8 | Carbon Steel | D - Poor | Chlorine, Anhydrous Liquid
9 | 9 | Carpenter 20 | D - Poor | Chlorine, Anhydrous Liquid
10 | 10 | Cast iron | D - Poor | Chlorine, Anhydrous Liquid
12 | 12 | Ceramic magnet | C - Fair | Chlorine, Anhydrous Liquid
13 | 13 | ChemRaz (FFKM) | B - Good | Chlorine, Anhydrous Liquid
15 | 15 | CPVC | D - Poor | Chlorine, Anhydrous Liquid
16 | 16 | EPDM | B - Good | Chlorine, Anhydrous Liquid
17 | 17 | Epoxy | C1 - Fair | Chlorine, Anhydrous Liquid
18 | 18 | Fluorocarbon (FKM) | C - Fair | Chlorine, Anhydrous Liquid
19 | 19 | Hastelloy-CÂ® | D - Poor | Chlorine, Anhydrous Liquid
20 | 20 | HypalonÂ® | C - Fair | Chlorine, Anhydrous Liquid
22 | 22 | Kalrez | A - Excellent | Chlorine, Anhydrous Liquid
23 | 23 | Kel-FÂ® | B2 - Good | Chlorine, Anhydrous Liquid
24 | 24 | LDPE | D - Poor | Chlorine, Anhydrous Liquid
25 | 25 | Natural rubber | C - Fair | Chlorine, Anhydrous Liquid
26 | 26 | Neoprene | D - Poor | Chlorine, Anhydrous Liquid
27 | 27 | NORYLÂ® | B1 - Good | Chlorine, Anhydrous Liquid
28 | 28 | Nylon | D - Poor | Chlorine, Anhydrous Liquid
29 | 29 | Polycarbonate | C - Fair | Chlorine, Anhydrous Liquid
30 | 30 | Polyetherether Ketone (PEEK) | D - Poor | Chlorine, Anhydrous Liquid
31 | 31 | Polypropylene | D - Poor | Chlorine, Anhydrous Liquid
33 | 33 | PPS (RytonÂ®) | D - Poor | Chlorine, Anhydrous Liquid
34 | 34 | PTFE | A - Excellent | Chlorine, Anhydrous Liquid
35 | 35 | PVC | D - Poor | Chlorine, Anhydrous Liquid
36 | 36 | PVDF (KynarÂ®) | A1 - Excellent | Chlorine, Anhydrous Liquid
37 | 37 | Silicone | D - Poor | Chlorine, Anhydrous Liquid
38 | 38 | stainless steel - 304 | C1 - Fair | Chlorine, Anhydrous Liquid
39 | 39 | stainless steel - 316 | C - Fair | Chlorine, Anhydrous Liquid
40 | 40 | Titanium | D - Poor | Chlorine, Anhydrous Liquid
41 | 41 | TygonÂ® | B - Good | Chlorine, Anhydrous Liquid
42 | 42 | VitonÂ® | A - Excellent | Chlorine, Anhydrous Liquid
2 | 2 | Acetal (DelrinÂ®) | D - Poor | Chloroacetic Acid
3 | 3 | Aluminum | D - Poor | Chloroacetic Acid
4 | 4 | Brass | D - Poor | Chloroacetic Acid
5 | 5 | Bronze | C - Fair | Chloroacetic Acid
6 | 6 | Buna N (Nitrile) | D - Poor | Chloroacetic Acid
7 | 7 | Carbon graphite | A - Excellent | Chloroacetic Acid
8 | 8 | Carbon Steel | D - Poor | Chloroacetic Acid
9 | 9 | Carpenter 20 | B1 - Good | Chloroacetic Acid
10 | 10 | Cast iron | D - Poor | Chloroacetic Acid
13 | 13 | ChemRaz (FFKM) | A - Excellent | Chloroacetic Acid
14 | 14 | Copper | D - Poor | Chloroacetic Acid
15 | 15 | CPVC | D - Poor | Chloroacetic Acid
16 | 16 | EPDM | B - Good | Chloroacetic Acid
17 | 17 | Epoxy | C1 - Fair | Chloroacetic Acid
18 | 18 | Fluorocarbon (FKM) | C - Fair | Chloroacetic Acid
19 | 19 | Hastelloy-CÂ® | A1 - Excellent | Chloroacetic Acid
21 | 21 | HytrelÂ® | D - Poor | Chloroacetic Acid
22 | 22 | Kalrez | A - Excellent | Chloroacetic Acid
23 | 23 | Kel-FÂ® | A2 - Excellent | Chloroacetic Acid
24 | 24 | LDPE | D - Poor | Chloroacetic Acid
25 | 25 | Natural rubber | D - Poor | Chloroacetic Acid
26 | 26 | Neoprene | D - Poor | Chloroacetic Acid
28 | 28 | Nylon | D - Poor | Chloroacetic Acid
29 | 29 | Polycarbonate | D - Poor | Chloroacetic Acid
30 | 30 | Polyetherether Ketone (PEEK) | A - Excellent | Chloroacetic Acid
31 | 31 | Polypropylene | C1 - Fair | Chloroacetic Acid
32 | 32 | Polyurethane | D - Poor | Chloroacetic Acid
33 | 33 | PPS (RytonÂ®) | A - Excellent | Chloroacetic Acid
34 | 34 | PTFE | A - Excellent | Chloroacetic Acid
35 | 35 | PVC | B1 - Good | Chloroacetic Acid
36 | 36 | PVDF (KynarÂ®) | A1 - Excellent | Chloroacetic Acid
37 | 37 | Silicone | D - Poor | Chloroacetic Acid
38 | 38 | stainless steel - 304 | B1 - Good | Chloroacetic Acid
39 | 39 | stainless steel - 316 | A1 - Excellent | Chloroacetic Acid
40 | 40 | Titanium | A1 - Excellent | Chloroacetic Acid
41 | 41 | TygonÂ® | A - Excellent | Chloroacetic Acid
42 | 42 | VitonÂ® | D - Poor | Chloroacetic Acid
1 | 1 | ABS plastic | D - Poor | Chlorobenzene (Mono)
2 | 2 | Acetal (DelrinÂ®) | D - Poor | Chlorobenzene (Mono)
3 | 3 | Aluminum | A - Excellent | Chlorobenzene (Mono)
4 | 4 | Brass | B1 - Good | Chlorobenzene (Mono)
5 | 5 | Bronze | C - Fair | Chlorobenzene (Mono)
6 | 6 | Buna N (Nitrile) | D - Poor | Chlorobenzene (Mono)
7 | 7 | Carbon graphite | A - Excellent | Chlorobenzene (Mono)
8 | 8 | Carbon Steel | B - Good | Chlorobenzene (Mono)
9 | 9 | Carpenter 20 | A - Excellent | Chlorobenzene (Mono)
10 | 10 | Cast iron | B - Good | Chlorobenzene (Mono)
11 | 11 | Ceramic Al203 | A - Excellent | Chlorobenzene (Mono)
12 | 12 | Ceramic magnet | A - Excellent | Chlorobenzene (Mono)
13 | 13 | ChemRaz (FFKM) | A - Excellent | Chlorobenzene (Mono)
14 | 14 | Copper | B - Good | Chlorobenzene (Mono)
15 | 15 | CPVC | D - Poor | Chlorobenzene (Mono)
16 | 16 | EPDM | D - Poor | Chlorobenzene (Mono)
17 | 17 | Epoxy | C1 - Fair | Chlorobenzene (Mono)
18 | 18 | Fluorocarbon (FKM) | A - Excellent | Chlorobenzene (Mono)
19 | 19 | Hastelloy-CÂ® | A - Excellent | Chlorobenzene (Mono)
20 | 20 | HypalonÂ® | D - Poor | Chlorobenzene (Mono)
21 | 21 | HytrelÂ® | D - Poor | Chlorobenzene (Mono)
22 | 22 | Kalrez | A - Excellent | Chlorobenzene (Mono)
23 | 23 | Kel-FÂ® | A1 - Excellent | Chlorobenzene (Mono)
24 | 24 | LDPE | C1 - Fair | Chlorobenzene (Mono)
25 | 25 | Natural rubber | D - Poor | Chlorobenzene (Mono)
26 | 26 | Neoprene | D - Poor | Chlorobenzene (Mono)
27 | 27 | NORYLÂ® | D - Poor | Chlorobenzene (Mono)
28 | 28 | Nylon | D - Poor | Chlorobenzene (Mono)
29 | 29 | Polycarbonate | D - Poor | Chlorobenzene (Mono)
30 | 30 | Polyetherether Ketone (PEEK) | A - Excellent | Chlorobenzene (Mono)
31 | 31 | Polypropylene | C1 - Fair | Chlorobenzene (Mono)
32 | 32 | Polyurethane | D - Poor | Chlorobenzene (Mono)
33 | 33 | PPS (RytonÂ®) | A - Excellent | Chlorobenzene (Mono)
34 | 34 | PTFE | B - Good | Chlorobenzene (Mono)
35 | 35 | PVC | D - Poor | Chlorobenzene (Mono)
36 | 36 | PVDF (KynarÂ®) | A1 - Excellent | Chlorobenzene (Mono)
37 | 37 | Silicone | D - Poor | Chlorobenzene (Mono)
38 | 38 | stainless steel - 304 | A - Excellent | Chlorobenzene (Mono)
39 | 39 | stainless steel - 316 | B - Good | Chlorobenzene (Mono)
40 | 40 | Titanium | B - Good | Chlorobenzene (Mono)
41 | 41 | TygonÂ® | A - Excellent | Chlorobenzene (Mono)
42 | 42 | VitonÂ® | A - Excellent | Chlorobenzene (Mono)
6 | 6 | Buna N (Nitrile) | D - Poor | Chlorobromomethane
10 | 10 | Cast iron | B - Good | Chlorobromomethane
11 | 11 | Ceramic Al203 | A - Excellent | Chlorobromomethane
13 | 13 | ChemRaz (FFKM) | A - Excellent | Chlorobromomethane
14 | 14 | Copper | B - Good | Chlorobromomethane
16 | 16 | EPDM | B - Good | Chlorobromomethane
18 | 18 | Fluorocarbon (FKM) | A - Excellent | Chlorobromomethane
20 | 20 | HypalonÂ® | D - Poor | Chlorobromomethane
22 | 22 | Kalrez | A - Excellent | Chlorobromomethane
24 | 24 | LDPE | A - Excellent | Chlorobromomethane
25 | 25 | Natural rubber | D - Poor | Chlorobromomethane
26 | 26 | Neoprene | D - Poor | Chlorobromomethane
28 | 28 | Nylon | C - Fair | Chlorobromomethane
31 | 31 | Polypropylene | A - Excellent | Chlorobromomethane
32 | 32 | Polyurethane | D - Poor | Chlorobromomethane
34 | 34 | PTFE | A - Excellent | Chlorobromomethane
35 | 35 | PVC | D - Poor | Chlorobromomethane
37 | 37 | Silicone | D - Poor | Chlorobromomethane
42 | 42 | VitonÂ® | A - Excellent | Chlorobromomethane
1 | 1 | ABS plastic | D - Poor | Chloroform
2 | 2 | Acetal (DelrinÂ®) | A - Excellent | Chloroform
3 | 3 | Aluminum | B1 - Good | Chloroform
4 | 4 | Brass | B1 - Good | Chloroform
5 | 5 | Bronze | B - Good | Chloroform
6 | 6 | Buna N (Nitrile) | D - Poor | Chloroform
7 | 7 | Carbon graphite | A - Excellent | Chloroform
8 | 8 | Carbon Steel | B - Good | Chloroform
9 | 9 | Carpenter 20 | A - Excellent | Chloroform
10 | 10 | Cast iron | B - Good | Chloroform
11 | 11 | Ceramic Al203 | A - Excellent | Chloroform
12 | 12 | Ceramic magnet | A - Excellent | Chloroform
13 | 13 | ChemRaz (FFKM) | A - Excellent | Chloroform
14 | 14 | Copper | A - Excellent | Chloroform
15 | 15 | CPVC | D - Poor | Chloroform
16 | 16 | EPDM | D - Poor | Chloroform
17 | 17 | Epoxy | C1 - Fair | Chloroform
18 | 18 | Fluorocarbon (FKM) | B - Good | Chloroform
19 | 19 | Hastelloy-CÂ® | A1 - Excellent | Chloroform
20 | 20 | HypalonÂ® | D - Poor | Chloroform
21 | 21 | HytrelÂ® | D - Poor | Chloroform
22 | 22 | Kalrez | A - Excellent | Chloroform
23 | 23 | Kel-FÂ® | B1 - Good | Chloroform
24 | 24 | LDPE | C1 - Fair | Chloroform
25 | 25 | Natural rubber | D - Poor | Chloroform
26 | 26 | Neoprene | D - Poor | Chloroform
27 | 27 | NORYLÂ® | D - Poor | Chloroform
28 | 28 | Nylon | A - Excellent | Chloroform
29 | 29 | Polycarbonate | D - Poor | Chloroform
30 | 30 | Polyetherether Ketone (PEEK) | A - Excellent | Chloroform
31 | 31 | Polypropylene | C1 - Fair | Chloroform
32 | 32 | Polyurethane | D - Poor | Chloroform
33 | 33 | PPS (RytonÂ®) | A - Excellent | Chloroform
34 | 34 | PTFE | A1 - Excellent | Chloroform
35 | 35 | PVC | D - Poor | Chloroform
36 | 36 | PVDF (KynarÂ®) | A - Excellent | Chloroform
37 | 37 | Silicone | D - Poor | Chloroform
38 | 38 | stainless steel - 304 | A - Excellent | Chloroform
39 | 39 | stainless steel - 316 | A - Excellent | Chloroform
40 | 40 | Titanium | A2 - Excellent | Chloroform
41 | 41 | TygonÂ® | B - Good | Chloroform
42 | 42 | VitonÂ® | A - Excellent | Chloroform
2 | 2 | Acetal (DelrinÂ®) | D - Poor | Chlorosulfonic Acid
3 | 3 | Aluminum | C - Fair | Chlorosulfonic Acid
4 | 4 | Brass | B - Good | Chlorosulfonic Acid
5 | 5 | Bronze | D - Poor | Chlorosulfonic Acid
6 | 6 | Buna N (Nitrile) | D - Poor | Chlorosulfonic Acid
7 | 7 | Carbon graphite | A - Excellent | Chlorosulfonic Acid
8 | 8 | Carbon Steel | D - Poor | Chlorosulfonic Acid
9 | 9 | Carpenter 20 | D - Poor | Chlorosulfonic Acid
10 | 10 | Cast iron | D - Poor | Chlorosulfonic Acid
11 | 11 | Ceramic Al203 | A - Excellent | Chlorosulfonic Acid
13 | 13 | ChemRaz (FFKM) | A - Excellent | Chlorosulfonic Acid
14 | 14 | Copper | D - Poor | Chlorosulfonic Acid
15 | 15 | CPVC | D - Poor | Chlorosulfonic Acid
16 | 16 | EPDM | D - Poor | Chlorosulfonic Acid
17 | 17 | Epoxy | C1 - Fair | Chlorosulfonic Acid
18 | 18 | Fluorocarbon (FKM) | D - Poor | Chlorosulfonic Acid
19 | 19 | Hastelloy-CÂ® | A1 - Excellent | Chlorosulfonic Acid
20 | 20 | HypalonÂ® | D - Poor | Chlorosulfonic Acid
21 | 21 | HytrelÂ® | D - Poor | Chlorosulfonic Acid
22 | 22 | Kalrez | A - Excellent | Chlorosulfonic Acid
23 | 23 | Kel-FÂ® | A2 - Excellent | Chlorosulfonic Acid
24 | 24 | LDPE | D - Poor | Chlorosulfonic Acid
25 | 25 | Natural rubber | D - Poor | Chlorosulfonic Acid
26 | 26 | Neoprene | D - Poor | Chlorosulfonic Acid
27 | 27 | NORYLÂ® | D - Poor | Chlorosulfonic Acid
28 | 28 | Nylon | D - Poor | Chlorosulfonic Acid
29 | 29 | Polycarbonate | C1 - Fair | Chlorosulfonic Acid
30 | 30 | Polyetherether Ketone (PEEK) | A - Excellent | Chlorosulfonic Acid
31 | 31 | Polypropylene | D - Poor | Chlorosulfonic Acid
32 | 32 | Polyurethane | D - Poor | Chlorosulfonic Acid
33 | 33 | PPS (RytonÂ®) | D - Poor | Chlorosulfonic Acid
34 | 34 | PTFE | A - Excellent | Chlorosulfonic Acid
35 | 35 | PVC | D - Poor | Chlorosulfonic Acid
36 | 36 | PVDF (KynarÂ®) | D - Poor | Chlorosulfonic Acid
37 | 37 | Silicone | D - Poor | Chlorosulfonic Acid
38 | 38 | stainless steel - 304 | D - Poor | Chlorosulfonic Acid
39 | 39 | stainless steel - 316 | B2 - Good | Chlorosulfonic Acid
40 | 40 | Titanium | A - Excellent | Chlorosulfonic Acid
41 | 41 | TygonÂ® | C - Fair | Chlorosulfonic Acid
42 | 42 | VitonÂ® | D - Poor | Chlorosulfonic Acid
2 | 2 | Acetal (DelrinÂ®) | A - Excellent | Chocolate Syrup
3 | 3 | Aluminum | A - Excellent | Chocolate Syrup
6 | 6 | Buna N (Nitrile) | A - Excellent | Chocolate Syrup
9 | 9 | Carpenter 20 | D - Poor | Chocolate Syrup
10 | 10 | Cast iron | D - Poor | Chocolate Syrup
16 | 16 | EPDM | A - Excellent | Chocolate Syrup
17 | 17 | Epoxy | A - Excellent | Chocolate Syrup
18 | 18 | Fluorocarbon (FKM) | A - Excellent | Chocolate Syrup
25 | 25 | Natural rubber | D - Poor | Chocolate Syrup
26 | 26 | Neoprene | A - Excellent | Chocolate Syrup
27 | 27 | NORYLÂ® | A - Excellent | Chocolate Syrup
28 | 28 | Nylon | A - Excellent | Chocolate Syrup
29 | 29 | Polycarbonate | A - Excellent | Chocolate Syrup
31 | 31 | Polypropylene | A2 - Excellent | Chocolate Syrup
34 | 34 | PTFE | A - Excellent | Chocolate Syrup
38 | 38 | stainless steel - 304 | A - Excellent | Chocolate Syrup
39 | 39 | stainless steel - 316 | A - Excellent | Chocolate Syrup
42 | 42 | VitonÂ® | A - Excellent | Chocolate Syrup
1 | 1 | ABS plastic | B - Good | Chromic Acid 10%
2 | 2 | Acetal (DelrinÂ®) | D - Poor | Chromic Acid 10%
3 | 3 | Aluminum | D - Poor | Chromic Acid 10%
4 | 4 | Brass | D - Poor | Chromic Acid 10%
5 | 5 | Bronze | D - Poor | Chromic Acid 10%
6 | 6 | Buna N (Nitrile) | D - Poor | Chromic Acid 10%
7 | 7 | Carbon graphite | A - Excellent | Chromic Acid 10%
8 | 8 | Carbon Steel | D - Poor | Chromic Acid 10%
9 | 9 | Carpenter 20 | D - Poor | Chromic Acid 10%
10 | 10 | Cast iron | D - Poor | Chromic Acid 10%
11 | 11 | Ceramic Al203 | A - Excellent | Chromic Acid 10%
13 | 13 | ChemRaz (FFKM) | A - Excellent | Chromic Acid 10%
14 | 14 | Copper | D - Poor | Chromic Acid 10%
15 | 15 | CPVC | A2 - Excellent | Chromic Acid 10%
16 | 16 | EPDM | C - Fair | Chromic Acid 10%
17 | 17 | Epoxy | D - Poor | Chromic Acid 10%
18 | 18 | Fluorocarbon (FKM) | A - Excellent | Chromic Acid 10%
19 | 19 | Hastelloy-CÂ® | A - Excellent | Chromic Acid 10%
20 | 20 | HypalonÂ® | C - Fair | Chromic Acid 10%
21 | 21 | HytrelÂ® | D - Poor | Chromic Acid 10%
22 | 22 | Kalrez | A - Excellent | Chromic Acid 10%
23 | 23 | Kel-FÂ® | A - Excellent | Chromic Acid 10%
24 | 24 | LDPE | D - Poor | Chromic Acid 10%
25 | 25 | Natural rubber | D - Poor | Chromic Acid 10%
26 | 26 | Neoprene | D - Poor | Chromic Acid 10%
27 | 27 | NORYLÂ® | A1 - Excellent | Chromic Acid 10%
28 | 28 | Nylon | D - Poor | Chromic Acid 10%
29 | 29 | Polycarbonate | B - Good | Chromic Acid 10%
30 | 30 | Polyetherether Ketone (PEEK) | D - Poor | Chromic Acid 10%
31 | 31 | Polypropylene | D - Poor | Chromic Acid 10%
32 | 32 | Polyurethane | D - Poor | Chromic Acid 10%
33 | 33 | PPS (RytonÂ®) | A - Excellent | Chromic Acid 10%
34 | 34 | PTFE | A - Excellent | Chromic Acid 10%
35 | 35 | PVC | A2 - Excellent | Chromic Acid 10%
36 | 36 | PVDF (KynarÂ®) | A - Excellent | Chromic Acid 10%
37 | 37 | Silicone | C - Fair | Chromic Acid 10%
38 | 38 | stainless steel - 304 | B - Good | Chromic Acid 10%
39 | 39 | stainless steel - 316 | B - Good | Chromic Acid 10%
40 | 40 | Titanium | B - Good | Chromic Acid 10%
41 | 41 | TygonÂ® | C - Fair | Chromic Acid 10%
42 | 42 | VitonÂ® | B - Good | Chromic Acid 10%
1 | 1 | ABS plastic | B - Good | Chromic Acid 30%
2 | 2 | Acetal (DelrinÂ®) | D - Poor | Chromic Acid 30%
3 | 3 | Aluminum | D - Poor | Chromic Acid 30%
4 | 4 | Brass | D - Poor | Chromic Acid 30%
5 | 5 | Bronze | D - Poor | Chromic Acid 30%
6 | 6 | Buna N (Nitrile) | D - Poor | Chromic Acid 30%
7 | 7 | Carbon graphite | A - Excellent | Chromic Acid 30%
8 | 8 | Carbon Steel | D - Poor | Chromic Acid 30%
9 | 9 | Carpenter 20 | D - Poor | Chromic Acid 30%
10 | 10 | Cast iron | D - Poor | Chromic Acid 30%
11 | 11 | Ceramic Al203 | A - Excellent | Chromic Acid 30%
13 | 13 | ChemRaz (FFKM) | A - Excellent | Chromic Acid 30%
14 | 14 | Copper | D - Poor | Chromic Acid 30%
15 | 15 | CPVC | A1 - Excellent | Chromic Acid 30%
16 | 16 | EPDM | B - Good | Chromic Acid 30%
17 | 17 | Epoxy | D - Poor | Chromic Acid 30%
18 | 18 | Fluorocarbon (FKM) | A - Excellent | Chromic Acid 30%
19 | 19 | Hastelloy-CÂ® | D - Poor | Chromic Acid 30%
20 | 20 | HypalonÂ® | C - Fair | Chromic Acid 30%
21 | 21 | HytrelÂ® | D - Poor | Chromic Acid 30%
22 | 22 | Kalrez | A - Excellent | Chromic Acid 30%
23 | 23 | Kel-FÂ® | A - Excellent | Chromic Acid 30%
24 | 24 | LDPE | D - Poor | Chromic Acid 30%
25 | 25 | Natural rubber | D - Poor | Chromic Acid 30%
26 | 26 | Neoprene | D - Poor | Chromic Acid 30%
27 | 27 | NORYLÂ® | D - Poor | Chromic Acid 30%
28 | 28 | Nylon | D - Poor | Chromic Acid 30%
29 | 29 | Polycarbonate | C - Fair | Chromic Acid 30%
30 | 30 | Polyetherether Ketone (PEEK) | A - Excellent | Chromic Acid 30%
31 | 31 | Polypropylene | D - Poor | Chromic Acid 30%
32 | 32 | Polyurethane | D - Poor | Chromic Acid 30%
33 | 33 | PPS (RytonÂ®) | B - Good | Chromic Acid 30%
34 | 34 | PTFE | A - Excellent | Chromic Acid 30%
35 | 35 | PVC | A1 - Excellent | Chromic Acid 30%
36 | 36 | PVDF (KynarÂ®) | A2 - Excellent | Chromic Acid 30%
37 | 37 | Silicone | C - Fair | Chromic Acid 30%
38 | 38 | stainless steel - 304 | B2 - Good | Chromic Acid 30%
39 | 39 | stainless steel - 316 | B2 - Good | Chromic Acid 30%
40 | 40 | Titanium | A - Excellent | Chromic Acid 30%
41 | 41 | TygonÂ® | B - Good | Chromic Acid 30%
42 | 42 | VitonÂ® | A - Excellent | Chromic Acid 30%
1 | 1 | ABS plastic | B - Good | Chromic Acid 5%
2 | 2 | Acetal (DelrinÂ®) | D - Poor | Chromic Acid 5%
3 | 3 | Aluminum | C - Fair | Chromic Acid 5%
4 | 4 | Brass | D - Poor | Chromic Acid 5%
5 | 5 | Bronze | B1 - Good | Chromic Acid 5%
6 | 6 | Buna N (Nitrile) | D - Poor | Chromic Acid 5%
7 | 7 | Carbon graphite | A - Excellent | Chromic Acid 5%
8 | 8 | Carbon Steel | D - Poor | Chromic Acid 5%
9 | 9 | Carpenter 20 | D - Poor | Chromic Acid 5%
10 | 10 | Cast iron | D - Poor | Chromic Acid 5%
11 | 11 | Ceramic Al203 | A - Excellent | Chromic Acid 5%
12 | 12 | Ceramic magnet | A - Excellent | Chromic Acid 5%
13 | 13 | ChemRaz (FFKM) | A - Excellent | Chromic Acid 5%
14 | 14 | Copper | D - Poor | Chromic Acid 5%
15 | 15 | CPVC | A - Excellent | Chromic Acid 5%
16 | 16 | EPDM | A - Excellent | Chromic Acid 5%
17 | 17 | Epoxy | D - Poor | Chromic Acid 5%
18 | 18 | Fluorocarbon (FKM) | A - Excellent | Chromic Acid 5%
19 | 19 | Hastelloy-CÂ® | B - Good | Chromic Acid 5%
20 | 20 | HypalonÂ® | B - Good | Chromic Acid 5%
21 | 21 | HytrelÂ® | D - Poor | Chromic Acid 5%
22 | 22 | Kalrez | A - Excellent | Chromic Acid 5%
23 | 23 | Kel-FÂ® | A - Excellent | Chromic Acid 5%
24 | 24 | LDPE | D - Poor | Chromic Acid 5%
25 | 25 | Natural rubber | B - Good | Chromic Acid 5%
26 | 26 | Neoprene | D - Poor | Chromic Acid 5%
27 | 27 | NORYLÂ® | A1 - Excellent | Chromic Acid 5%
28 | 28 | Nylon | D - Poor | Chromic Acid 5%
29 | 29 | Polycarbonate | B - Good | Chromic Acid 5%
30 | 30 | Polyetherether Ketone (PEEK) | A - Excellent | Chromic Acid 5%
31 | 31 | Polypropylene | D - Poor | Chromic Acid 5%
32 | 32 | Polyurethane | D - Poor | Chromic Acid 5%
33 | 33 | PPS (RytonÂ®) | A - Excellent | Chromic Acid 5%
34 | 34 | PTFE | A - Excellent | Chromic Acid 5%
35 | 35 | PVC | A2 - Excellent | Chromic Acid 5%
36 | 36 | PVDF (KynarÂ®) | A - Excellent | Chromic Acid 5%
37 | 37 | Silicone | C - Fair | Chromic Acid 5%
38 | 38 | stainless steel - 304 | B - Good | Chromic Acid 5%
39 | 39 | stainless steel - 316 | A - Excellent | Chromic Acid 5%
40 | 40 | Titanium | A - Excellent | Chromic Acid 5%
41 | 41 | TygonÂ® | B - Good | Chromic Acid 5%
42 | 42 | VitonÂ® | A - Excellent | Chromic Acid 5%
1 | 1 | ABS plastic | D - Poor | Chromic Acid 50%
2 | 2 | Acetal (DelrinÂ®) | D - Poor | Chromic Acid 50%
3 | 3 | Aluminum | D - Poor | Chromic Acid 50%
4 | 4 | Brass | D - Poor | Chromic Acid 50%
5 | 5 | Bronze | D - Poor | Chromic Acid 50%
6 | 6 | Buna N (Nitrile) | D - Poor | Chromic Acid 50%
7 | 7 | Carbon graphite | A1 - Excellent | Chromic Acid 50%
8 | 8 | Carbon Steel | D - Poor | Chromic Acid 50%
9 | 9 | Carpenter 20 | D - Poor | Chromic Acid 50%
10 | 10 | Cast iron | D - Poor | Chromic Acid 50%
11 | 11 | Ceramic Al203 | A - Excellent | Chromic Acid 50%
12 | 12 | Ceramic magnet | A - Excellent | Chromic Acid 50%
13 | 13 | ChemRaz (FFKM) | A - Excellent | Chromic Acid 50%
14 | 14 | Copper | D - Poor | Chromic Acid 50%
15 | 15 | CPVC | D - Poor | Chromic Acid 50%
16 | 16 | EPDM | B - Good | Chromic Acid 50%
17 | 17 | Epoxy | D - Poor | Chromic Acid 50%
18 | 18 | Fluorocarbon (FKM) | A - Excellent | Chromic Acid 50%
19 | 19 | Hastelloy-CÂ® | B - Good | Chromic Acid 50%
20 | 20 | HypalonÂ® | C - Fair | Chromic Acid 50%
21 | 21 | HytrelÂ® | D - Poor | Chromic Acid 50%
22 | 22 | Kalrez | A - Excellent | Chromic Acid 50%
23 | 23 | Kel-FÂ® | A2 - Excellent | Chromic Acid 50%
24 | 24 | LDPE | D - Poor | Chromic Acid 50%
25 | 25 | Natural rubber | D - Poor | Chromic Acid 50%
26 | 26 | Neoprene | D - Poor | Chromic Acid 50%
27 | 27 | NORYLÂ® | D - Poor | Chromic Acid 50%
28 | 28 | Nylon | D - Poor | Chromic Acid 50%
29 | 29 | Polycarbonate | D - Poor | Chromic Acid 50%
30 | 30 | Polyetherether Ketone (PEEK) | D - Poor | Chromic Acid 50%
31 | 31 | Polypropylene | D - Poor | Chromic Acid 50%
32 | 32 | Polyurethane | D - Poor | Chromic Acid 50%
33 | 33 | PPS (RytonÂ®) | A1 - Excellent | Chromic Acid 50%
34 | 34 | PTFE | A - Excellent | Chromic Acid 50%
35 | 35 | PVC | D - Poor | Chromic Acid 50%
36 | 36 | PVDF (KynarÂ®) | A2 - Excellent | Chromic Acid 50%
37 | 37 | Silicone | C - Fair | Chromic Acid 50%
38 | 38 | stainless steel - 304 | C - Fair | Chromic Acid 50%
39 | 39 | stainless steel - 316 | B2 - Good | Chromic Acid 50%
40 | 40 | Titanium | A2 - Excellent | Chromic Acid 50%
41 | 41 | TygonÂ® | B - Good | Chromic Acid 50%
42 | 42 | VitonÂ® | A - Excellent | Chromic Acid 50%
13 | 13 | ChemRaz (FFKM) | A - Excellent | Chromium Salts
21 | 21 | HytrelÂ® | B1 - Good | Chromium Salts
22 | 22 | Kalrez | A - Excellent | Chromium Salts
24 | 24 | LDPE | B - Good | Chromium Salts
28 | 28 | Nylon | B - Good | Chromium Salts
32 | 32 | Polyurethane | B - Good | Chromium Salts
35 | 35 | PVC | A - Excellent | Chromium Salts
41 | 41 | TygonÂ® | A - Excellent | Chromium Salts
2 | 2 | Acetal (DelrinÂ®) | A - Excellent | Cider
3 | 3 | Aluminum | B - Good | Cider
5 | 5 | Bronze | A - Excellent | Cider
6 | 6 | Buna N (Nitrile) | A - Excellent | Cider
9 | 9 | Carpenter 20 | A - Excellent | Cider
10 | 10 | Cast iron | D - Poor | Cider
11 | 11 | Ceramic Al203 | A - Excellent | Cider
12 | 12 | Ceramic magnet | A - Excellent | Cider
16 | 16 | EPDM | A - Excellent | Cider
17 | 17 | Epoxy | A - Excellent | Cider
18 | 18 | Fluorocarbon (FKM) | A - Excellent | Cider
21 | 21 | HytrelÂ® | B1 - Good | Cider
24 | 24 | LDPE | B - Good | Cider
26 | 26 | Neoprene | A - Excellent | Cider
27 | 27 | NORYLÂ® | A - Excellent | Cider
28 | 28 | Nylon | A - Excellent | Cider
29 | 29 | Polycarbonate | A - Excellent | Cider
31 | 31 | Polypropylene | A - Excellent | Cider
32 | 32 | Polyurethane | D - Poor | Cider
35 | 35 | PVC | A - Excellent | Cider
37 | 37 | Silicone | B1 - Good | Cider
38 | 38 | stainless steel - 304 | A - Excellent | Cider
39 | 39 | stainless steel - 316 | A - Excellent | Cider
42 | 42 | VitonÂ® | A - Excellent | Cider
1 | 1 | ABS plastic | D - Poor | Citric Acid
2 | 2 | Acetal (DelrinÂ®) | B1 - Good | Citric Acid
3 | 3 | Aluminum | C - Fair | Citric Acid
4 | 4 | Brass | D - Poor | Citric Acid
5 | 5 | Bronze | D - Poor | Citric Acid
6 | 6 | Buna N (Nitrile) | A - Excellent | Citric Acid
7 | 7 | Carbon graphite | A - Excellent | Citric Acid
8 | 8 | Carbon Steel | D - Poor | Citric Acid
9 | 9 | Carpenter 20 | B - Good | Citric Acid
10 | 10 | Cast iron | D - Poor | Citric Acid
11 | 11 | Ceramic Al203 | A - Excellent | Citric Acid
12 | 12 | Ceramic magnet | A - Excellent | Citric Acid
13 | 13 | ChemRaz (FFKM) | A - Excellent | Citric Acid
14 | 14 | Copper | D - Poor | Citric Acid
15 | 15 | CPVC | B2 - Good | Citric Acid
16 | 16 | EPDM | A - Excellent | Citric Acid
17 | 17 | Epoxy | A1 - Excellent | Citric Acid
18 | 18 | Fluorocarbon (FKM) | A - Excellent | Citric Acid
19 | 19 | Hastelloy-CÂ® | A - Excellent | Citric Acid
20 | 20 | HypalonÂ® | C - Fair | Citric Acid
21 | 21 | HytrelÂ® | A1 - Excellent | Citric Acid
22 | 22 | Kalrez | A - Excellent | Citric Acid
23 | 23 | Kel-FÂ® | A2 - Excellent | Citric Acid
24 | 24 | LDPE | D - Poor | Citric Acid
25 | 25 | Natural rubber | A - Excellent | Citric Acid
26 | 26 | Neoprene | A - Excellent | Citric Acid
27 | 27 | NORYLÂ® | A1 - Excellent | Citric Acid
28 | 28 | Nylon | A1 - Excellent | Citric Acid
29 | 29 | Polycarbonate | A1 - Excellent | Citric Acid
30 | 30 | Polyetherether Ketone (PEEK) | A - Excellent | Citric Acid
31 | 31 | Polypropylene | A - Excellent | Citric Acid
32 | 32 | Polyurethane | A - Excellent | Citric Acid
33 | 33 | PPS (RytonÂ®) | A - Excellent | Citric Acid
34 | 34 | PTFE | A - Excellent | Citric Acid
35 | 35 | PVC | B2 - Good | Citric Acid
36 | 36 | PVDF (KynarÂ®) | A - Excellent | Citric Acid
37 | 37 | Silicone | A - Excellent | Citric Acid
38 | 38 | stainless steel - 304 | B1 - Good | Citric Acid
39 | 39 | stainless steel - 316 | A2 - Excellent | Citric Acid
40 | 40 | Titanium | A2 - Excellent | Citric Acid
42 | 42 | VitonÂ® | A - Excellent | Citric Acid
2 | 2 | Acetal (DelrinÂ®) | B - Good | Citric Oils
3 | 3 | Aluminum | C - Fair | Citric Oils
5 | 5 | Bronze | A - Excellent | Citric Oils
6 | 6 | Buna N (Nitrile) | A - Excellent | Citric Oils
9 | 9 | Carpenter 20 | D - Poor | Citric Oils
10 | 10 | Cast iron | D - Poor | Citric Oils
16 | 16 | EPDM | B - Good | Citric Oils
17 | 17 | Epoxy | A - Excellent | Citric Oils
18 | 18 | Fluorocarbon (FKM) | A - Excellent | Citric Oils
26 | 26 | Neoprene | D - Poor | Citric Oils
27 | 27 | NORYLÂ® | A - Excellent | Citric Oils
30 | 30 | Polyetherether Ketone (PEEK) | A - Excellent | Citric Oils
31 | 31 | Polypropylene | A - Excellent | Citric Oils
38 | 38 | stainless steel - 304 | A - Excellent | Citric Oils
39 | 39 | stainless steel - 316 | A - Excellent | Citric Oils
42 | 42 | VitonÂ® | A - Excellent | Citric Oils
1 | 1 | ABS plastic | B - Good | Cloroxr (Bleach)
2 | 2 | Acetal (DelrinÂ®) | D - Poor | Cloroxr (Bleach)
3 | 3 | Aluminum | A - Excellent | Cloroxr (Bleach)
6 | 6 | Buna N (Nitrile) | D - Poor | Cloroxr (Bleach)
8 | 8 | Carbon Steel | D - Poor | Cloroxr (Bleach)
9 | 9 | Carpenter 20 | D - Poor | Cloroxr (Bleach)
10 | 10 | Cast iron | D - Poor | Cloroxr (Bleach)
13 | 13 | ChemRaz (FFKM) | A - Excellent | Cloroxr (Bleach)
15 | 15 | CPVC | A - Excellent | Cloroxr (Bleach)
16 | 16 | EPDM | B - Good | Cloroxr (Bleach)
17 | 17 | Epoxy | D - Poor | Cloroxr (Bleach)
18 | 18 | Fluorocarbon (FKM) | A - Excellent | Cloroxr (Bleach)
19 | 19 | Hastelloy-CÂ® | A - Excellent | Cloroxr (Bleach)
20 | 20 | HypalonÂ® | B - Good | Cloroxr (Bleach)
22 | 22 | Kalrez | A - Excellent | Cloroxr (Bleach)
23 | 23 | Kel-FÂ® | D - Poor | Cloroxr (Bleach)
25 | 25 | Natural rubber | D - Poor | Cloroxr (Bleach)
26 | 26 | Neoprene | B - Good | Cloroxr (Bleach)
27 | 27 | NORYLÂ® | A - Excellent | Cloroxr (Bleach)
28 | 28 | Nylon | A - Excellent | Cloroxr (Bleach)
30 | 30 | Polyetherether Ketone (PEEK) | B - Good | Cloroxr (Bleach)
31 | 31 | Polypropylene | D - Poor | Cloroxr (Bleach)
32 | 32 | Polyurethane | D - Poor | Cloroxr (Bleach)
33 | 33 | PPS (RytonÂ®) | D - Poor | Cloroxr (Bleach)
34 | 34 | PTFE | A - Excellent | Cloroxr (Bleach)
35 | 35 | PVC | A - Excellent | Cloroxr (Bleach)
36 | 36 | PVDF (KynarÂ®) | A - Excellent | Cloroxr (Bleach)
38 | 38 | stainless steel - 304 | A - Excellent | Cloroxr (Bleach)
39 | 39 | stainless steel - 316 | A - Excellent | Cloroxr (Bleach)
41 | 41 | TygonÂ® | B - Good | Cloroxr (Bleach)
42 | 42 | VitonÂ® | A - Excellent | Cloroxr (Bleach)
2 | 2 | Acetal (DelrinÂ®) | A - Excellent | Coffee
3 | 3 | Aluminum | A - Excellent | Coffee
5 | 5 | Bronze | A - Excellent | Coffee
6 | 6 | Buna N (Nitrile) | A - Excellent | Coffee
9 | 9 | Carpenter 20 | D - Poor | Coffee
15 | 15 | CPVC | A - Excellent | Coffee
16 | 16 | EPDM | A - Excellent | Coffee
17 | 17 | Epoxy | A - Excellent | Coffee
18 | 18 | Fluorocarbon (FKM) | A - Excellent | Coffee
19 | 19 | Hastelloy-CÂ® | A - Excellent | Coffee
20 | 20 | HypalonÂ® | A - Excellent | Coffee
25 | 25 | Natural rubber | A - Excellent | Coffee
26 | 26 | Neoprene | A - Excellent | Coffee
27 | 27 | NORYLÂ® | A - Excellent | Coffee
28 | 28 | Nylon | A - Excellent | Coffee
31 | 31 | Polypropylene | A - Excellent | Coffee
32 | 32 | Polyurethane | D - Poor | Coffee
37 | 37 | Silicone | A - Excellent | Coffee
38 | 38 | stainless steel - 304 | A - Excellent | Coffee
39 | 39 | stainless steel - 316 | A - Excellent | Coffee
40 | 40 | Titanium | A - Excellent | Coffee
42 | 42 | VitonÂ® | A - Excellent | Coffee
1 | 1 | ABS plastic | A - Excellent | Copper Chloride
2 | 2 | Acetal (DelrinÂ®) | A - Excellent | Copper Chloride
5 | 5 | Bronze | D - Poor | Copper Chloride
6 | 6 | Buna N (Nitrile) | A - Excellent | Copper Chloride
9 | 9 | Carpenter 20 | D - Poor | Copper Chloride
11 | 11 | Ceramic Al203 | A - Excellent | Copper Chloride
12 | 12 | Ceramic magnet | A - Excellent | Copper Chloride
13 | 13 | ChemRaz (FFKM) | A - Excellent | Copper Chloride
15 | 15 | CPVC | A - Excellent | Copper Chloride
16 | 16 | EPDM | A - Excellent | Copper Chloride
17 | 17 | Epoxy | A - Excellent | Copper Chloride
18 | 18 | Fluorocarbon (FKM) | A - Excellent | Copper Chloride
20 | 20 | HypalonÂ® | C - Fair | Copper Chloride
21 | 21 | HytrelÂ® | A1 - Excellent | Copper Chloride
22 | 22 | Kalrez | A - Excellent | Copper Chloride
23 | 23 | Kel-FÂ® | A - Excellent | Copper Chloride
25 | 25 | Natural rubber | C - Fair | Copper Chloride
26 | 26 | Neoprene | A - Excellent | Copper Chloride
27 | 27 | NORYLÂ® | A - Excellent | Copper Chloride
28 | 28 | Nylon | D - Poor | Copper Chloride
30 | 30 | Polyetherether Ketone (PEEK) | A - Excellent | Copper Chloride
31 | 31 | Polypropylene | A - Excellent | Copper Chloride
32 | 32 | Polyurethane | B - Good | Copper Chloride
33 | 33 | PPS (RytonÂ®) | A - Excellent | Copper Chloride
34 | 34 | PTFE | A - Excellent | Copper Chloride
35 | 35 | PVC | A1 - Excellent | Copper Chloride
36 | 36 | PVDF (KynarÂ®) | A - Excellent | Copper Chloride
37 | 37 | Silicone | A1 - Excellent | Copper Chloride
38 | 38 | stainless steel - 304 | D - Poor | Copper Chloride
39 | 39 | stainless steel - 316 | D - Poor | Copper Chloride
40 | 40 | Titanium | D - Poor | Copper Chloride
41 | 41 | TygonÂ® | A - Excellent | Copper Chloride
42 | 42 | VitonÂ® | A - Excellent | Copper Chloride
2 | 2 | Acetal (DelrinÂ®) | A - Excellent | Copper Cyanide
3 | 3 | Aluminum | D - Poor | Copper Cyanide
4 | 4 | Brass | D - Poor | Copper Cyanide
5 | 5 | Bronze | D - Poor | Copper Cyanide
6 | 6 | Buna N (Nitrile) | A - Excellent | Copper Cyanide
7 | 7 | Carbon graphite | A - Excellent | Copper Cyanide
9 | 9 | Carpenter 20 | B - Good | Copper Cyanide
10 | 10 | Cast iron | A - Excellent | Copper Cyanide
11 | 11 | Ceramic Al203 | A - Excellent | Copper Cyanide
12 | 12 | Ceramic magnet | A - Excellent | Copper Cyanide
13 | 13 | ChemRaz (FFKM) | A - Excellent | Copper Cyanide
15 | 15 | CPVC | A - Excellent | Copper Cyanide
16 | 16 | EPDM | A - Excellent | Copper Cyanide
17 | 17 | Epoxy | B1 - Good | Copper Cyanide
18 | 18 | Fluorocarbon (FKM) | A - Excellent | Copper Cyanide
19 | 19 | Hastelloy-CÂ® | A1 - Excellent | Copper Cyanide
20 | 20 | HypalonÂ® | C - Fair | Copper Cyanide
22 | 22 | Kalrez | A - Excellent | Copper Cyanide
24 | 24 | LDPE | B2 - Good | Copper Cyanide
25 | 25 | Natural rubber | A - Excellent | Copper Cyanide
26 | 26 | Neoprene | A - Excellent | Copper Cyanide
27 | 27 | NORYLÂ® | A1 - Excellent | Copper Cyanide
28 | 28 | Nylon | D - Poor | Copper Cyanide
29 | 29 | Polycarbonate | D - Poor | Copper Cyanide
30 | 30 | Polyetherether Ketone (PEEK) | A - Excellent | Copper Cyanide
31 | 31 | Polypropylene | A - Excellent | Copper Cyanide
32 | 32 | Polyurethane | A - Excellent | Copper Cyanide
33 | 33 | PPS (RytonÂ®) | A - Excellent | Copper Cyanide
34 | 34 | PTFE | A - Excellent | Copper Cyanide
35 | 35 | PVC | A2 - Excellent | Copper Cyanide
36 | 36 | PVDF (KynarÂ®) | A - Excellent | Copper Cyanide
37 | 37 | Silicone | A - Excellent | Copper Cyanide
38 | 38 | stainless steel - 304 | B - Good | Copper Cyanide
39 | 39 | stainless steel - 316 | B - Good | Copper Cyanide
40 | 40 | Titanium | B - Good | Copper Cyanide
42 | 42 | VitonÂ® | A - Excellent | Copper Cyanide
2 | 2 | Acetal (DelrinÂ®) | B - Good | Copper Fluoborate
6 | 6 | Buna N (Nitrile) | B - Good | Copper Fluoborate
9 | 9 | Carpenter 20 | D - Poor | Copper Fluoborate
10 | 10 | Cast iron | D - Poor | Copper Fluoborate
13 | 13 | ChemRaz (FFKM) | A - Excellent | Copper Fluoborate
15 | 15 | CPVC | A1 - Excellent | Copper Fluoborate
17 | 17 | Epoxy | A - Excellent | Copper Fluoborate
18 | 18 | Fluorocarbon (FKM) | A - Excellent | Copper Fluoborate
19 | 19 | Hastelloy-CÂ® | B - Good | Copper Fluoborate
26 | 26 | Neoprene | A - Excellent | Copper Fluoborate
35 | 35 | PVC | A - Excellent | Copper Fluoborate
38 | 38 | stainless steel - 304 | D - Poor | Copper Fluoborate
39 | 39 | stainless steel - 316 | D - Poor | Copper Fluoborate
41 | 41 | TygonÂ® | A - Excellent | Copper Fluoborate
42 | 42 | VitonÂ® | A - Excellent | Copper Fluoborate
2 | 2 | Acetal (DelrinÂ®) | A - Excellent | Copper Nitrate
3 | 3 | Aluminum | D - Poor | Copper Nitrate
4 | 4 | Brass | D - Poor | Copper Nitrate
5 | 5 | Bronze | D - Poor | Copper Nitrate
6 | 6 | Buna N (Nitrile) | A - Excellent | Copper Nitrate
7 | 7 | Carbon graphite | A - Excellent | Copper Nitrate
8 | 8 | Carbon Steel | D - Poor | Copper Nitrate
9 | 9 | Carpenter 20 | A - Excellent | Copper Nitrate
10 | 10 | Cast iron | D - Poor | Copper Nitrate
11 | 11 | Ceramic Al203 | A - Excellent | Copper Nitrate
12 | 12 | Ceramic magnet | A - Excellent | Copper Nitrate
13 | 13 | ChemRaz (FFKM) | A - Excellent | Copper Nitrate
14 | 14 | Copper | D - Poor | Copper Nitrate
15 | 15 | CPVC | A - Excellent | Copper Nitrate
17 | 17 | Epoxy | A1 - Excellent | Copper Nitrate
18 | 18 | Fluorocarbon (FKM) | A - Excellent | Copper Nitrate
19 | 19 | Hastelloy-CÂ® | B2 - Good | Copper Nitrate
22 | 22 | Kalrez | A - Excellent | Copper Nitrate
23 | 23 | Kel-FÂ® | A - Excellent | Copper Nitrate
24 | 24 | LDPE | B2 - Good | Copper Nitrate
25 | 25 | Natural rubber | C - Fair | Copper Nitrate
26 | 26 | Neoprene | A - Excellent | Copper Nitrate
27 | 27 | NORYLÂ® | A1 - Excellent | Copper Nitrate
28 | 28 | Nylon | D - Poor | Copper Nitrate
29 | 29 | Polycarbonate | D - Poor | Copper Nitrate
30 | 30 | Polyetherether Ketone (PEEK) | A - Excellent | Copper Nitrate
31 | 31 | Polypropylene | A - Excellent | Copper Nitrate
32 | 32 | Polyurethane | B - Good | Copper Nitrate
33 | 33 | PPS (RytonÂ®) | A - Excellent | Copper Nitrate
34 | 34 | PTFE | A - Excellent | Copper Nitrate
35 | 35 | PVC | A2 - Excellent | Copper Nitrate
36 | 36 | PVDF (KynarÂ®) | A - Excellent | Copper Nitrate
38 | 38 | stainless steel - 304 | A - Excellent | Copper Nitrate
39 | 39 | stainless steel - 316 | A2 - Excellent | Copper Nitrate
40 | 40 | Titanium | B - Good | Copper Nitrate
41 | 41 | TygonÂ® | B - Good | Copper Nitrate
42 | 42 | VitonÂ® | A - Excellent | Copper Nitrate
2 | 2 | Acetal (DelrinÂ®) | D - Poor | Copper Sulfate >5%
3 | 3 | Aluminum | D - Poor | Copper Sulfate >5%
4 | 4 | Brass | D - Poor | Copper Sulfate >5%
5 | 5 | Bronze | D - Poor | Copper Sulfate >5%
6 | 6 | Buna N (Nitrile) | A - Excellent | Copper Sulfate >5%
7 | 7 | Carbon graphite | A - Excellent | Copper Sulfate >5%
8 | 8 | Carbon Steel | D - Poor | Copper Sulfate >5%
9 | 9 | Carpenter 20 | B - Good | Copper Sulfate >5%
10 | 10 | Cast iron | D - Poor | Copper Sulfate >5%
12 | 12 | Ceramic magnet | A - Excellent | Copper Sulfate >5%
13 | 13 | ChemRaz (FFKM) | A - Excellent | Copper Sulfate >5%
15 | 15 | CPVC | A - Excellent | Copper Sulfate >5%
16 | 16 | EPDM | A - Excellent | Copper Sulfate >5%
17 | 17 | Epoxy | A - Excellent | Copper Sulfate >5%
18 | 18 | Fluorocarbon (FKM) | A - Excellent | Copper Sulfate >5%
19 | 19 | Hastelloy-CÂ® | A - Excellent | Copper Sulfate >5%
20 | 20 | HypalonÂ® | C - Fair | Copper Sulfate >5%
21 | 21 | HytrelÂ® | A1 - Excellent | Copper Sulfate >5%
22 | 22 | Kalrez | A - Excellent | Copper Sulfate >5%
23 | 23 | Kel-FÂ® | A - Excellent | Copper Sulfate >5%
24 | 24 | LDPE | A2 - Excellent | Copper Sulfate >5%
25 | 25 | Natural rubber | C - Fair | Copper Sulfate >5%
26 | 26 | Neoprene | A - Excellent | Copper Sulfate >5%
27 | 27 | NORYLÂ® | A1 - Excellent | Copper Sulfate >5%
28 | 28 | Nylon | D - Poor | Copper Sulfate >5%
29 | 29 | Polycarbonate | A1 - Excellent | Copper Sulfate >5%
30 | 30 | Polyetherether Ketone (PEEK) | A - Excellent | Copper Sulfate >5%
31 | 31 | Polypropylene | A - Excellent | Copper Sulfate >5%
33 | 33 | PPS (RytonÂ®) | A - Excellent | Copper Sulfate >5%
34 | 34 | PTFE | A - Excellent | Copper Sulfate >5%
35 | 35 | PVC | A2 - Excellent | Copper Sulfate >5%
36 | 36 | PVDF (KynarÂ®) | A - Excellent | Copper Sulfate >5%
37 | 37 | Silicone | A - Excellent | Copper Sulfate >5%
38 | 38 | stainless steel - 304 | B - Good | Copper Sulfate >5%
39 | 39 | stainless steel - 316 | B - Good | Copper Sulfate >5%
40 | 40 | Titanium | A - Excellent | Copper Sulfate >5%
42 | 42 | VitonÂ® | A - Excellent | Copper Sulfate >5%
2 | 2 | Acetal (DelrinÂ®) | D - Poor | Copper Sulfate 5%
3 | 3 | Aluminum | D - Poor | Copper Sulfate 5%
4 | 4 | Brass | D - Poor | Copper Sulfate 5%
5 | 5 | Bronze | B - Good | Copper Sulfate 5%
6 | 6 | Buna N (Nitrile) | A - Excellent | Copper Sulfate 5%
7 | 7 | Carbon graphite | A - Excellent | Copper Sulfate 5%
8 | 8 | Carbon Steel | D - Poor | Copper Sulfate 5%
9 | 9 | Carpenter 20 | A - Excellent | Copper Sulfate 5%
10 | 10 | Cast iron | D - Poor | Copper Sulfate 5%
11 | 11 | Ceramic Al203 | A - Excellent | Copper Sulfate 5%
12 | 12 | Ceramic magnet | A - Excellent | Copper Sulfate 5%
13 | 13 | ChemRaz (FFKM) | A - Excellent | Copper Sulfate 5%
14 | 14 | Copper | B - Good | Copper Sulfate 5%
15 | 15 | CPVC | A - Excellent | Copper Sulfate 5%
16 | 16 | EPDM | A - Excellent | Copper Sulfate 5%
17 | 17 | Epoxy | A - Excellent | Copper Sulfate 5%
18 | 18 | Fluorocarbon (FKM) | A - Excellent | Copper Sulfate 5%
19 | 19 | Hastelloy-CÂ® | A - Excellent | Copper Sulfate 5%
20 | 20 | HypalonÂ® | C - Fair | Copper Sulfate 5%
21 | 21 | HytrelÂ® | A1 - Excellent | Copper Sulfate 5%
22 | 22 | Kalrez | A - Excellent | Copper Sulfate 5%
23 | 23 | Kel-FÂ® | A - Excellent | Copper Sulfate 5%
24 | 24 | LDPE | A2 - Excellent | Copper Sulfate 5%
25 | 25 | Natural rubber | C - Fair | Copper Sulfate 5%
26 | 26 | Neoprene | A - Excellent | Copper Sulfate 5%
27 | 27 | NORYLÂ® | A1 - Excellent | Copper Sulfate 5%
28 | 28 | Nylon | D - Poor | Copper Sulfate 5%
29 | 29 | Polycarbonate | A1 - Excellent | Copper Sulfate 5%
30 | 30 | Polyetherether Ketone (PEEK) | A - Excellent | Copper Sulfate 5%
31 | 31 | Polypropylene | A - Excellent | Copper Sulfate 5%
33 | 33 | PPS (RytonÂ®) | A - Excellent | Copper Sulfate 5%
34 | 34 | PTFE | A - Excellent | Copper Sulfate 5%
35 | 35 | PVC | A2 - Excellent | Copper Sulfate 5%
36 | 36 | PVDF (KynarÂ®) | A - Excellent | Copper Sulfate 5%
37 | 37 | Silicone | A - Excellent | Copper Sulfate 5%
38 | 38 | stainless steel - 304 | B - Good | Copper Sulfate 5%
39 | 39 | stainless steel - 316 | B - Good | Copper Sulfate 5%
40 | 40 | Titanium | A - Excellent | Copper Sulfate 5%
42 | 42 | VitonÂ® | A - Excellent | Copper Sulfate 5%
2 | 2 | Acetal (DelrinÂ®) | A - Excellent | Cream
3 | 3 | Aluminum | A - Excellent | Cream
5 | 5 | Bronze | A - Excellent | Cream
6 | 6 | Buna N (Nitrile) | A - Excellent | Cream
9 | 9 | Carpenter 20 | D - Poor | Cream
10 | 10 | Cast iron | D - Poor | Cream
15 | 15 | CPVC | A - Excellent | Cream
17 | 17 | Epoxy | A - Excellent | Cream
26 | 26 | Neoprene | D - Poor | Cream
27 | 27 | NORYLÂ® | A - Excellent | Cream
28 | 28 | Nylon | A - Excellent | Cream
31 | 31 | Polypropylene | A - Excellent | Cream
34 | 34 | PTFE | A - Excellent | Cream
38 | 38 | stainless steel - 304 | A - Excellent | Cream
39 | 39 | stainless steel - 316 | A - Excellent | Cream
42 | 42 | VitonÂ® | A - Excellent | Cream
1 | 1 | ABS plastic | D - Poor | Cresols
2 | 2 | Acetal (DelrinÂ®) | D - Poor | Cresols
3 | 3 | Aluminum | A - Excellent | Cresols
5 | 5 | Bronze | A - Excellent | Cresols
6 | 6 | Buna N (Nitrile) | D - Poor | Cresols
7 | 7 | Carbon graphite | A - Excellent | Cresols
8 | 8 | Carbon Steel | A - Excellent | Cresols
9 | 9 | Carpenter 20 | A2 - Excellent | Cresols
10 | 10 | Cast iron | C - Fair | Cresols
14 | 14 | Copper | A - Excellent | Cresols
15 | 15 | CPVC | D - Poor | Cresols
16 | 16 | EPDM | D - Poor | Cresols
17 | 17 | Epoxy | A1 - Excellent | Cresols
18 | 18 | Fluorocarbon (FKM) | A - Excellent | Cresols
19 | 19 | Hastelloy-CÂ® | B2 - Good | Cresols
20 | 20 | HypalonÂ® | D - Poor | Cresols
21 | 21 | HytrelÂ® | D - Poor | Cresols
22 | 22 | Kalrez | A - Excellent | Cresols
23 | 23 | Kel-FÂ® | A1 - Excellent | Cresols
24 | 24 | LDPE | C1 - Fair | Cresols
25 | 25 | Natural rubber | D - Poor | Cresols
26 | 26 | Neoprene | D - Poor | Cresols
27 | 27 | NORYLÂ® | D - Poor | Cresols
28 | 28 | Nylon | D - Poor | Cresols
29 | 29 | Polycarbonate | D - Poor | Cresols
30 | 30 | Polyetherether Ketone (PEEK) | A - Excellent | Cresols
31 | 31 | Polypropylene | D - Poor | Cresols
32 | 32 | Polyurethane | D - Poor | Cresols
33 | 33 | PPS (RytonÂ®) | A - Excellent | Cresols
35 | 35 | PVC | D - Poor | Cresols
36 | 36 | PVDF (KynarÂ®) | A2 - Excellent | Cresols
37 | 37 | Silicone | D - Poor | Cresols
38 | 38 | stainless steel - 304 | A2 - Excellent | Cresols
39 | 39 | stainless steel - 316 | A - Excellent | Cresols
40 | 40 | Titanium | B - Good | Cresols
41 | 41 | TygonÂ® | D - Poor | Cresols
42 | 42 | VitonÂ® | A - Excellent | Cresols
2 | 2 | Acetal (DelrinÂ®) | D - Poor | Cresylic Acid
3 | 3 | Aluminum | B2 - Good | Cresylic Acid
5 | 5 | Bronze | D - Poor | Cresylic Acid
6 | 6 | Buna N (Nitrile) | D - Poor | Cresylic Acid
7 | 7 | Carbon graphite | A - Excellent | Cresylic Acid
8 | 8 | Carbon Steel | B - Good | Cresylic Acid
9 | 9 | Carpenter 20 | A - Excellent | Cresylic Acid
10 | 10 | Cast iron | A - Excellent | Cresylic Acid
13 | 13 | ChemRaz (FFKM) | A - Excellent | Cresylic Acid
14 | 14 | Copper | B - Good | Cresylic Acid
15 | 15 | CPVC | D - Poor | Cresylic Acid
16 | 16 | EPDM | D - Poor | Cresylic Acid
17 | 17 | Epoxy | D - Poor | Cresylic Acid
18 | 18 | Fluorocarbon (FKM) | B - Good | Cresylic Acid
19 | 19 | Hastelloy-CÂ® | B1 - Good | Cresylic Acid
20 | 20 | HypalonÂ® | D - Poor | Cresylic Acid
22 | 22 | Kalrez | A - Excellent | Cresylic Acid
24 | 24 | LDPE | B1 - Good | Cresylic Acid
25 | 25 | Natural rubber | D - Poor | Cresylic Acid
26 | 26 | Neoprene | D - Poor | Cresylic Acid
28 | 28 | Nylon | D - Poor | Cresylic Acid
29 | 29 | Polycarbonate | D - Poor | Cresylic Acid
30 | 30 | Polyetherether Ketone (PEEK) | A - Excellent | Cresylic Acid
31 | 31 | Polypropylene | A1 - Excellent | Cresylic Acid
32 | 32 | Polyurethane | D - Poor | Cresylic Acid
34 | 34 | PTFE | A - Excellent | Cresylic Acid
35 | 35 | PVC | D - Poor | Cresylic Acid
36 | 36 | PVDF (KynarÂ®) | B1 - Good | Cresylic Acid
37 | 37 | Silicone | D - Poor | Cresylic Acid
38 | 38 | stainless steel - 304 | A1 - Excellent | Cresylic Acid
39 | 39 | stainless steel - 316 | A - Excellent | Cresylic Acid
40 | 40 | Titanium | A1 - Excellent | Cresylic Acid
42 | 42 | VitonÂ® | A - Excellent | Cresylic Acid
3 | 3 | Aluminum | D - Poor | Cupric Acid
6 | 6 | Buna N (Nitrile) | B2 - Good | Cupric Acid
7 | 7 | Carbon graphite | A2 - Excellent | Cupric Acid
16 | 16 | EPDM | A2 - Excellent | Cupric Acid
17 | 17 | Epoxy | A2 - Excellent | Cupric Acid
19 | 19 | Hastelloy-CÂ® | A1 - Excellent | Cupric Acid
23 | 23 | Kel-FÂ® | A2 - Excellent | Cupric Acid
24 | 24 | LDPE | B1 - Good | Cupric Acid
25 | 25 | Natural rubber | B2 - Good | Cupric Acid
26 | 26 | Neoprene | A2 - Excellent | Cupric Acid
27 | 27 | NORYLÂ® | A2 - Excellent | Cupric Acid
28 | 28 | Nylon | D - Poor | Cupric Acid
29 | 29 | Polycarbonate | A1 - Excellent | Cupric Acid
31 | 31 | Polypropylene | A2 - Excellent | Cupric Acid
33 | 33 | PPS (RytonÂ®) | A - Excellent | Cupric Acid
34 | 34 | PTFE | A - Excellent | Cupric Acid
35 | 35 | PVC | A2 - Excellent | Cupric Acid
37 | 37 | Silicone | A1 - Excellent | Cupric Acid
38 | 38 | stainless steel - 304 | D - Poor | Cupric Acid
39 | 39 | stainless steel - 316 | B2 - Good | Cupric Acid
40 | 40 | Titanium | A2 - Excellent | Cupric Acid
41 | 41 | TygonÂ® | A2 - Excellent | Cupric Acid
42 | 42 | VitonÂ® | A2 - Excellent | Cupric Acid
2 | 2 | Acetal (DelrinÂ®) | D - Poor | Cyanic Acid
6 | 6 | Buna N (Nitrile) | C - Fair | Cyanic Acid
7 | 7 | Carbon graphite | A - Excellent | Cyanic Acid
9 | 9 | Carpenter 20 | D - Poor | Cyanic Acid
10 | 10 | Cast iron | D - Poor | Cyanic Acid
17 | 17 | Epoxy | A1 - Excellent | Cyanic Acid
18 | 18 | Fluorocarbon (FKM) | D - Poor | Cyanic Acid
26 | 26 | Neoprene | C - Fair | Cyanic Acid
32 | 32 | Polyurethane | D - Poor | Cyanic Acid
34 | 34 | PTFE | A - Excellent | Cyanic Acid
37 | 37 | Silicone | A1 - Excellent | Cyanic Acid
38 | 38 | stainless steel - 304 | A - Excellent | Cyanic Acid
39 | 39 | stainless steel - 316 | A - Excellent | Cyanic Acid
42 | 42 | VitonÂ® | A - Excellent | Cyanic Acid
2 | 2 | Acetal (DelrinÂ®) | A1 - Excellent | Cyclohexane
3 | 3 | Aluminum | A - Excellent | Cyclohexane
4 | 4 | Brass | A - Excellent | Cyclohexane
5 | 5 | Bronze | B - Good | Cyclohexane
6 | 6 | Buna N (Nitrile) | B - Good | Cyclohexane
7 | 7 | Carbon graphite | A - Excellent | Cyclohexane
8 | 8 | Carbon Steel | A - Excellent | Cyclohexane
9 | 9 | Carpenter 20 | A2 - Excellent | Cyclohexane
10 | 10 | Cast iron | B - Good | Cyclohexane
12 | 12 | Ceramic magnet | A - Excellent | Cyclohexane
13 | 13 | ChemRaz (FFKM) | A - Excellent | Cyclohexane
14 | 14 | Copper | B - Good | Cyclohexane
15 | 15 | CPVC | D - Poor | Cyclohexane
16 | 16 | EPDM | D - Poor | Cyclohexane
17 | 17 | Epoxy | A2 - Excellent | Cyclohexane
18 | 18 | Fluorocarbon (FKM) | A - Excellent | Cyclohexane
19 | 19 | Hastelloy-CÂ® | B - Good | Cyclohexane
20 | 20 | HypalonÂ® | D - Poor | Cyclohexane
21 | 21 | HytrelÂ® | A1 - Excellent | Cyclohexane
22 | 22 | Kalrez | A - Excellent | Cyclohexane
23 | 23 | Kel-FÂ® | A - Excellent | Cyclohexane
24 | 24 | LDPE | B1 - Good | Cyclohexane
25 | 25 | Natural rubber | D - Poor | Cyclohexane
26 | 26 | Neoprene | D - Poor | Cyclohexane
27 | 27 | NORYLÂ® | D - Poor | Cyclohexane
28 | 28 | Nylon | A - Excellent | Cyclohexane
29 | 29 | Polycarbonate | B - Good | Cyclohexane
30 | 30 | Polyetherether Ketone (PEEK) | A - Excellent | Cyclohexane
31 | 31 | Polypropylene | D - Poor | Cyclohexane
32 | 32 | Polyurethane | B - Good | Cyclohexane
33 | 33 | PPS (RytonÂ®) | A - Excellent | Cyclohexane
34 | 34 | PTFE | A - Excellent | Cyclohexane
35 | 35 | PVC | D - Poor | Cyclohexane
36 | 36 | PVDF (KynarÂ®) | A - Excellent | Cyclohexane
37 | 37 | Silicone | D - Poor | Cyclohexane
38 | 38 | stainless steel - 304 | A1 - Excellent | Cyclohexane
39 | 39 | stainless steel - 316 | A - Excellent | Cyclohexane
40 | 40 | Titanium | A - Excellent | Cyclohexane
41 | 41 | TygonÂ® | D - Poor | Cyclohexane
42 | 42 | VitonÂ® | A - Excellent | Cyclohexane
1 | 1 | ABS plastic | D - Poor | Cyclohexanone
2 | 2 | Acetal (DelrinÂ®) | A - Excellent | Cyclohexanone
3 | 3 | Aluminum | A - Excellent | Cyclohexanone
5 | 5 | Bronze | B - Good | Cyclohexanone
6 | 6 | Buna N (Nitrile) | D - Poor | Cyclohexanone
7 | 7 | Carbon graphite | A - Excellent | Cyclohexanone
8 | 8 | Carbon Steel | A - Excellent | Cyclohexanone
10 | 10 | Cast iron | B - Good | Cyclohexanone
11 | 11 | Ceramic Al203 | A - Excellent | Cyclohexanone
12 | 12 | Ceramic magnet | A - Excellent | Cyclohexanone
13 | 13 | ChemRaz (FFKM) | B - Good | Cyclohexanone
14 | 14 | Copper | B - Good | Cyclohexanone
15 | 15 | CPVC | D - Poor | Cyclohexanone
16 | 16 | EPDM | B - Good | Cyclohexanone
17 | 17 | Epoxy | C - Fair | Cyclohexanone
18 | 18 | Fluorocarbon (FKM) | D - Poor | Cyclohexanone
19 | 19 | Hastelloy-CÂ® | A1 - Excellent | Cyclohexanone
22 | 22 | Kalrez | A - Excellent | Cyclohexanone
23 | 23 | Kel-FÂ® | A1 - Excellent | Cyclohexanone
24 | 24 | LDPE | D - Poor | Cyclohexanone
25 | 25 | Natural rubber | D - Poor | Cyclohexanone
26 | 26 | Neoprene | D - Poor | Cyclohexanone
27 | 27 | NORYLÂ® | D - Poor | Cyclohexanone
28 | 28 | Nylon | A - Excellent | Cyclohexanone
29 | 29 | Polycarbonate | D - Poor | Cyclohexanone
30 | 30 | Polyetherether Ketone (PEEK) | A - Excellent | Cyclohexanone
31 | 31 | Polypropylene | D - Poor | Cyclohexanone
32 | 32 | Polyurethane | D - Poor | Cyclohexanone
33 | 33 | PPS (RytonÂ®) | A - Excellent | Cyclohexanone
34 | 34 | PTFE | A - Excellent | Cyclohexanone
35 | 35 | PVC | D - Poor | Cyclohexanone
36 | 36 | PVDF (KynarÂ®) | D - Poor | Cyclohexanone
37 | 37 | Silicone | D - Poor | Cyclohexanone
38 | 38 | stainless steel - 304 | A1 - Excellent | Cyclohexanone
39 | 39 | stainless steel - 316 | A2 - Excellent | Cyclohexanone
41 | 41 | TygonÂ® | D - Poor | Cyclohexanone
42 | 42 | VitonÂ® | D - Poor | Cyclohexanone
1 | 1 | ABS plastic | B - Good | Detergents
2 | 2 | Acetal (DelrinÂ®) | A1 - Excellent | Detergents
3 | 3 | Aluminum | B - Good | Detergents
5 | 5 | Bronze | B - Good | Detergents
6 | 6 | Buna N (Nitrile) | A - Excellent | Detergents
7 | 7 | Carbon graphite | A - Excellent | Detergents
8 | 8 | Carbon Steel | A - Excellent | Detergents
9 | 9 | Carpenter 20 | A2 - Excellent | Detergents
11 | 11 | Ceramic Al203 | A - Excellent | Detergents
12 | 12 | Ceramic magnet | A - Excellent | Detergents
13 | 13 | ChemRaz (FFKM) | A - Excellent | Detergents
15 | 15 | CPVC | A - Excellent | Detergents
16 | 16 | EPDM | A - Excellent | Detergents
17 | 17 | Epoxy | A1 - Excellent | Detergents
18 | 18 | Fluorocarbon (FKM) | A - Excellent | Detergents
19 | 19 | Hastelloy-CÂ® | B - Good | Detergents
20 | 20 | HypalonÂ® | B - Good | Detergents
22 | 22 | Kalrez | A - Excellent | Detergents
23 | 23 | Kel-FÂ® | A - Excellent | Detergents
24 | 24 | LDPE | D - Poor | Detergents
25 | 25 | Natural rubber | B - Good | Detergents
26 | 26 | Neoprene | B - Good | Detergents
27 | 27 | NORYLÂ® | A1 - Excellent | Detergents
28 | 28 | Nylon | A1 - Excellent | Detergents
29 | 29 | Polycarbonate | A1 - Excellent | Detergents
30 | 30 | Polyetherether Ketone (PEEK) | A - Excellent | Detergents
31 | 31 | Polypropylene | A - Excellent | Detergents
32 | 32 | Polyurethane | B - Good | Detergents
33 | 33 | PPS (RytonÂ®) | A - Excellent | Detergents
34 | 34 | PTFE | A - Excellent | Detergents
35 | 35 | PVC | A - Excellent | Detergents
36 | 36 | PVDF (KynarÂ®) | A - Excellent | Detergents
37 | 37 | Silicone | A - Excellent | Detergents
38 | 38 | stainless steel - 304 | A1 - Excellent | Detergents
39 | 39 | stainless steel - 316 | A1 - Excellent | Detergents
40 | 40 | Titanium | A2 - Excellent | Detergents
41 | 41 | TygonÂ® | A - Excellent | Detergents
42 | 42 | VitonÂ® | A - Excellent | Detergents
3 | 3 | Aluminum | A1 - Excellent | Diacetone Alcohol
4 | 4 | Brass | A1 - Excellent | Diacetone Alcohol
5 | 5 | Bronze | B - Good | Diacetone Alcohol
6 | 6 | Buna N (Nitrile) | D - Poor | Diacetone Alcohol
7 | 7 | Carbon graphite | A - Excellent | Diacetone Alcohol
8 | 8 | Carbon Steel | A - Excellent | Diacetone Alcohol
13 | 13 | ChemRaz (FFKM) | A - Excellent | Diacetone Alcohol
14 | 14 | Copper | A - Excellent | Diacetone Alcohol
15 | 15 | CPVC | D - Poor | Diacetone Alcohol
16 | 16 | EPDM | A - Excellent | Diacetone Alcohol
17 | 17 | Epoxy | A - Excellent | Diacetone Alcohol
18 | 18 | Fluorocarbon (FKM) | D - Poor | Diacetone Alcohol
20 | 20 | HypalonÂ® | A - Excellent | Diacetone Alcohol
22 | 22 | Kalrez | A - Excellent | Diacetone Alcohol
23 | 23 | Kel-FÂ® | B1 - Good | Diacetone Alcohol
24 | 24 | LDPE | A - Excellent | Diacetone Alcohol
26 | 26 | Neoprene | D - Poor | Diacetone Alcohol
28 | 28 | Nylon | A1 - Excellent | Diacetone Alcohol
29 | 29 | Polycarbonate | D - Poor | Diacetone Alcohol
31 | 31 | Polypropylene | A1 - Excellent | Diacetone Alcohol
32 | 32 | Polyurethane | D - Poor | Diacetone Alcohol
34 | 34 | PTFE | A - Excellent | Diacetone Alcohol
35 | 35 | PVC | D - Poor | Diacetone Alcohol
36 | 36 | PVDF (KynarÂ®) | D - Poor | Diacetone Alcohol
37 | 37 | Silicone | D - Poor | Diacetone Alcohol
38 | 38 | stainless steel - 304 | B1 - Good | Diacetone Alcohol
39 | 39 | stainless steel - 316 | B - Good | Diacetone Alcohol
42 | 42 | VitonÂ® | D - Poor | Diacetone Alcohol
1 | 1 | ABS plastic | D - Poor | Dichlorobenzene
3 | 3 | Aluminum | B1 - Good | Dichlorobenzene
5 | 5 | Bronze | B1 - Good | Dichlorobenzene
6 | 6 | Buna N (Nitrile) | D - Poor | Dichlorobenzene
7 | 7 | Carbon graphite | A2 - Excellent | Dichlorobenzene
8 | 8 | Carbon Steel | B - Good | Dichlorobenzene
13 | 13 | ChemRaz (FFKM) | A - Excellent | Dichlorobenzene
15 | 15 | CPVC | D - Poor | Dichlorobenzene
16 | 16 | EPDM | D - Poor | Dichlorobenzene
17 | 17 | Epoxy | A - Excellent | Dichlorobenzene
19 | 19 | Hastelloy-CÂ® | A1 - Excellent | Dichlorobenzene
20 | 20 | HypalonÂ® | D - Poor | Dichlorobenzene
25 | 25 | Natural rubber | D - Poor | Dichlorobenzene
26 | 26 | Neoprene | D - Poor | Dichlorobenzene
28 | 28 | Nylon | D - Poor | Dichlorobenzene
29 | 29 | Polycarbonate | D - Poor | Dichlorobenzene
30 | 30 | Polyetherether Ketone (PEEK) | A - Excellent | Dichlorobenzene
31 | 31 | Polypropylene | C1 - Fair | Dichlorobenzene
32 | 32 | Polyurethane | D - Poor | Dichlorobenzene
34 | 34 | PTFE | A - Excellent | Dichlorobenzene
35 | 35 | PVC | D - Poor | Dichlorobenzene
36 | 36 | PVDF (KynarÂ®) | A - Excellent | Dichlorobenzene
37 | 37 | Silicone | D - Poor | Dichlorobenzene
39 | 39 | stainless steel - 316 | B1 - Good | Dichlorobenzene
42 | 42 | VitonÂ® | C - Fair | Dichlorobenzene
1 | 1 | ABS plastic | D - Poor | Dichloroethane
2 | 2 | Acetal (DelrinÂ®) | A1 - Excellent | Dichloroethane
3 | 3 | Aluminum | B1 - Good | Dichloroethane
4 | 4 | Brass | B - Good | Dichloroethane
5 | 5 | Bronze | D - Poor | Dichloroethane
6 | 6 | Buna N (Nitrile) | D - Poor | Dichloroethane
7 | 7 | Carbon graphite | A - Excellent | Dichloroethane
8 | 8 | Carbon Steel | D - Poor | Dichloroethane
11 | 11 | Ceramic Al203 | A - Excellent | Dichloroethane
13 | 13 | ChemRaz (FFKM) | A - Excellent | Dichloroethane
14 | 14 | Copper | A - Excellent | Dichloroethane
15 | 15 | CPVC | D - Poor | Dichloroethane
17 | 17 | Epoxy | D - Poor | Dichloroethane
18 | 18 | Fluorocarbon (FKM) | B - Good | Dichloroethane
19 | 19 | Hastelloy-CÂ® | A - Excellent | Dichloroethane
20 | 20 | HypalonÂ® | C - Fair | Dichloroethane
22 | 22 | Kalrez | A - Excellent | Dichloroethane
23 | 23 | Kel-FÂ® | A2 - Excellent | Dichloroethane
24 | 24 | LDPE | C1 - Fair | Dichloroethane
25 | 25 | Natural rubber | D - Poor | Dichloroethane
26 | 26 | Neoprene | D - Poor | Dichloroethane
27 | 27 | NORYLÂ® | A1 - Excellent | Dichloroethane
28 | 28 | Nylon | A1 - Excellent | Dichloroethane
29 | 29 | Polycarbonate | D - Poor | Dichloroethane
30 | 30 | Polyetherether Ketone (PEEK) | A - Excellent | Dichloroethane
31 | 31 | Polypropylene | D - Poor | Dichloroethane
32 | 32 | Polyurethane | D - Poor | Dichloroethane
34 | 34 | PTFE | A1 - Excellent | Dichloroethane
35 | 35 | PVC | D - Poor | Dichloroethane
36 | 36 | PVDF (KynarÂ®) | A - Excellent | Dichloroethane
38 | 38 | stainless steel - 304 | B - Good | Dichloroethane
39 | 39 | stainless steel - 316 | B - Good | Dichloroethane
40 | 40 | Titanium | B1 - Good | Dichloroethane
41 | 41 | TygonÂ® | D - Poor | Dichloroethane
42 | 42 | VitonÂ® | C - Fair | Dichloroethane
2 | 2 | Acetal (DelrinÂ®) | A - Excellent | Diesel Fuel
3 | 3 | Aluminum | A1 - Excellent | Diesel Fuel
4 | 4 | Brass | A1 - Excellent | Diesel Fuel
5 | 5 | Bronze | A - Excellent | Diesel Fuel
6 | 6 | Buna N (Nitrile) | A - Excellent | Diesel Fuel
7 | 7 | Carbon graphite | A - Excellent | Diesel Fuel
8 | 8 | Carbon Steel | A - Excellent | Diesel Fuel
9 | 9 | Carpenter 20 | A - Excellent | Diesel Fuel
10 | 10 | Cast iron | A - Excellent | Diesel Fuel
13 | 13 | ChemRaz (FFKM) | A - Excellent | Diesel Fuel
14 | 14 | Copper | A - Excellent | Diesel Fuel
15 | 15 | CPVC | A1 - Excellent | Diesel Fuel
16 | 16 | EPDM | D - Poor | Diesel Fuel
17 | 17 | Epoxy | A - Excellent | Diesel Fuel
18 | 18 | Fluorocarbon (FKM) | A - Excellent | Diesel Fuel
19 | 19 | Hastelloy-CÂ® | B - Good | Diesel Fuel
20 | 20 | HypalonÂ® | B - Good | Diesel Fuel
22 | 22 | Kalrez | A - Excellent | Diesel Fuel
23 | 23 | Kel-FÂ® | A1 - Excellent | Diesel Fuel
24 | 24 | LDPE | C1 - Fair | Diesel Fuel
25 | 25 | Natural rubber | D - Poor | Diesel Fuel
26 | 26 | Neoprene | B - Good | Diesel Fuel
27 | 27 | NORYLÂ® | D - Poor | Diesel Fuel
28 | 28 | Nylon | A - Excellent | Diesel Fuel
29 | 29 | Polycarbonate | A2 - Excellent | Diesel Fuel
30 | 30 | Polyetherether Ketone (PEEK) | A - Excellent | Diesel Fuel
31 | 31 | Polypropylene | A1 - Excellent | Diesel Fuel
32 | 32 | Polyurethane | C - Fair | Diesel Fuel
33 | 33 | PPS (RytonÂ®) | A - Excellent | Diesel Fuel
34 | 34 | PTFE | A - Excellent | Diesel Fuel
35 | 35 | PVC | A1 - Excellent | Diesel Fuel
36 | 36 | PVDF (KynarÂ®) | A - Excellent | Diesel Fuel
37 | 37 | Silicone | D - Poor | Diesel Fuel
38 | 38 | stainless steel - 304 | A1 - Excellent | Diesel Fuel
39 | 39 | stainless steel - 316 | A1 - Excellent | Diesel Fuel
40 | 40 | Titanium | B - Good | Diesel Fuel
42 | 42 | VitonÂ® | A - Excellent | Diesel Fuel
1 | 1 | ABS plastic | D - Poor | Diethyl Ether
3 | 3 | Aluminum | B - Good | Diethyl Ether
4 | 4 | Brass | B1 - Good | Diethyl Ether
5 | 5 | Bronze | A1 - Excellent | Diethyl Ether
6 | 6 | Buna N (Nitrile) | D - Poor | Diethyl Ether
7 | 7 | Carbon graphite | A2 - Excellent | Diethyl Ether
8 | 8 | Carbon Steel | B - Good | Diethyl Ether
13 | 13 | ChemRaz (FFKM) | A - Excellent | Diethyl Ether
14 | 14 | Copper | A - Excellent | Diethyl Ether
15 | 15 | CPVC | D - Poor | Diethyl Ether
16 | 16 | EPDM | D - Poor | Diethyl Ether
17 | 17 | Epoxy | D - Poor | Diethyl Ether
18 | 18 | Fluorocarbon (FKM) | D - Poor | Diethyl Ether
19 | 19 | Hastelloy-CÂ® | B1 - Good | Diethyl Ether
20 | 20 | HypalonÂ® | D - Poor | Diethyl Ether
21 | 21 | HytrelÂ® | C - Fair | Diethyl Ether
22 | 22 | Kalrez | A - Excellent | Diethyl Ether
23 | 23 | Kel-FÂ® | C - Fair | Diethyl Ether
25 | 25 | Natural rubber | D - Poor | Diethyl Ether
26 | 26 | Neoprene | D - Poor | Diethyl Ether
28 | 28 | Nylon | A1 - Excellent | Diethyl Ether
29 | 29 | Polycarbonate | D - Poor | Diethyl Ether
30 | 30 | Polyetherether Ketone (PEEK) | A - Excellent | Diethyl Ether
31 | 31 | Polypropylene | A1 - Excellent | Diethyl Ether
32 | 32 | Polyurethane | A - Excellent | Diethyl Ether
33 | 33 | PPS (RytonÂ®) | A - Excellent | Diethyl Ether
34 | 34 | PTFE | A - Excellent | Diethyl Ether
35 | 35 | PVC | D - Poor | Diethyl Ether
36 | 36 | PVDF (KynarÂ®) | A1 - Excellent | Diethyl Ether
37 | 37 | Silicone | D - Poor | Diethyl Ether
38 | 38 | stainless steel - 304 | B1 - Good | Diethyl Ether
39 | 39 | stainless steel - 316 | B2 - Good | Diethyl Ether
40 | 40 | Titanium | A1 - Excellent | Diethyl Ether
42 | 42 | VitonÂ® | D - Poor | Diethyl Ether
1 | 1 | ABS plastic | D - Poor | Diethylamine
2 | 2 | Acetal (DelrinÂ®) | B - Good | Diethylamine
3 | 3 | Aluminum | B - Good | Diethylamine
4 | 4 | Brass | A - Excellent | Diethylamine
5 | 5 | Bronze | A - Excellent | Diethylamine
6 | 6 | Buna N (Nitrile) | C - Fair | Diethylamine
7 | 7 | Carbon graphite | A - Excellent | Diethylamine
8 | 8 | Carbon Steel | D - Poor | Diethylamine
9 | 9 | Carpenter 20 | A - Excellent | Diethylamine
10 | 10 | Cast iron | B - Good | Diethylamine
13 | 13 | ChemRaz (FFKM) | A - Excellent | Diethylamine
14 | 14 | Copper | A - Excellent | Diethylamine
15 | 15 | CPVC | D - Poor | Diethylamine
16 | 16 | EPDM | B - Good | Diethylamine
17 | 17 | Epoxy | A - Excellent | Diethylamine
18 | 18 | Fluorocarbon (FKM) | D - Poor | Diethylamine
19 | 19 | Hastelloy-CÂ® | A - Excellent | Diethylamine
20 | 20 | HypalonÂ® | C - Fair | Diethylamine
22 | 22 | Kalrez | A - Excellent | Diethylamine
23 | 23 | Kel-FÂ® | A - Excellent | Diethylamine
24 | 24 | LDPE | D - Poor | Diethylamine
25 | 25 | Natural rubber | A - Excellent | Diethylamine
26 | 26 | Neoprene | A - Excellent | Diethylamine
28 | 28 | Nylon | A - Excellent | Diethylamine
29 | 29 | Polycarbonate | D - Poor | Diethylamine
30 | 30 | Polyetherether Ketone (PEEK) | A - Excellent | Diethylamine
31 | 31 | Polypropylene | A1 - Excellent | Diethylamine
32 | 32 | Polyurethane | C - Fair | Diethylamine
34 | 34 | PTFE | D - Poor | Diethylamine
35 | 35 | PVC | D - Poor | Diethylamine
36 | 36 | PVDF (KynarÂ®) | D - Poor | Diethylamine
37 | 37 | Silicone | B - Good | Diethylamine
38 | 38 | stainless steel - 304 | A - Excellent | Diethylamine
39 | 39 | stainless steel - 316 | A - Excellent | Diethylamine
40 | 40 | Titanium | A - Excellent | Diethylamine
41 | 41 | TygonÂ® | C - Fair | Diethylamine
42 | 42 | VitonÂ® | A - Excellent | Diethylamine
1 | 1 | ABS plastic | B - Good | Diethylene Glycol
2 | 2 | Acetal (DelrinÂ®) | A1 - Excellent | Diethylene Glycol
3 | 3 | Aluminum | B1 - Good | Diethylene Glycol
6 | 6 | Buna N (Nitrile) | A2 - Excellent | Diethylene Glycol
7 | 7 | Carbon graphite | A2 - Excellent | Diethylene Glycol
8 | 8 | Carbon Steel | A - Excellent | Diethylene Glycol
9 | 9 | Carpenter 20 | A - Excellent | Diethylene Glycol
10 | 10 | Cast iron | A - Excellent | Diethylene Glycol
13 | 13 | ChemRaz (FFKM) | A - Excellent | Diethylene Glycol
15 | 15 | CPVC | A1 - Excellent | Diethylene Glycol
16 | 16 | EPDM | A2 - Excellent | Diethylene Glycol
17 | 17 | Epoxy | C - Fair | Diethylene Glycol
18 | 18 | Fluorocarbon (FKM) | A - Excellent | Diethylene Glycol
19 | 19 | Hastelloy-CÂ® | B1 - Good | Diethylene Glycol
20 | 20 | HypalonÂ® | C - Fair | Diethylene Glycol
22 | 22 | Kalrez | A - Excellent | Diethylene Glycol
24 | 24 | LDPE | B2 - Good | Diethylene Glycol
25 | 25 | Natural rubber | A1 - Excellent | Diethylene Glycol
26 | 26 | Neoprene | A2 - Excellent | Diethylene Glycol
27 | 27 | NORYLÂ® | A1 - Excellent | Diethylene Glycol
28 | 28 | Nylon | A1 - Excellent | Diethylene Glycol
29 | 29 | Polycarbonate | B1 - Good | Diethylene Glycol
31 | 31 | Polypropylene | A2 - Excellent | Diethylene Glycol
32 | 32 | Polyurethane | D - Poor | Diethylene Glycol
34 | 34 | PTFE | A2 - Excellent | Diethylene Glycol
35 | 35 | PVC | C1 - Fair | Diethylene Glycol
36 | 36 | PVDF (KynarÂ®) | A - Excellent | Diethylene Glycol
37 | 37 | Silicone | B1 - Good | Diethylene Glycol
38 | 38 | stainless steel - 304 | A1 - Excellent | Diethylene Glycol
39 | 39 | stainless steel - 316 | A - Excellent | Diethylene Glycol
40 | 40 | Titanium | A1 - Excellent | Diethylene Glycol
41 | 41 | TygonÂ® | C1 - Fair | Diethylene Glycol
42 | 42 | VitonÂ® | A2 - Excellent | Diethylene Glycol
1 | 1 | ABS plastic | D - Poor | Dimethyl Aniline
2 | 2 | Acetal (DelrinÂ®) | D - Poor | Dimethyl Aniline
3 | 3 | Aluminum | A2 - Excellent | Dimethyl Aniline
6 | 6 | Buna N (Nitrile) | D - Poor | Dimethyl Aniline
7 | 7 | Carbon graphite | A2 - Excellent | Dimethyl Aniline
13 | 13 | ChemRaz (FFKM) | A - Excellent | Dimethyl Aniline
15 | 15 | CPVC | D - Poor | Dimethyl Aniline
16 | 16 | EPDM | B2 - Good | Dimethyl Aniline
17 | 17 | Epoxy | A1 - Excellent | Dimethyl Aniline
18 | 18 | Fluorocarbon (FKM) | D - Poor | Dimethyl Aniline
19 | 19 | Hastelloy-CÂ® | B2 - Good | Dimethyl Aniline
22 | 22 | Kalrez | A - Excellent | Dimethyl Aniline
23 | 23 | Kel-FÂ® | A2 - Excellent | Dimethyl Aniline
25 | 25 | Natural rubber | D - Poor | Dimethyl Aniline
26 | 26 | Neoprene | D - Poor | Dimethyl Aniline
27 | 27 | NORYLÂ® | D - Poor | Dimethyl Aniline
28 | 28 | Nylon | A - Excellent | Dimethyl Aniline
29 | 29 | Polycarbonate | D - Poor | Dimethyl Aniline
31 | 31 | Polypropylene | D - Poor | Dimethyl Aniline
32 | 32 | Polyurethane | D - Poor | Dimethyl Aniline
33 | 33 | PPS (RytonÂ®) | A - Excellent | Dimethyl Aniline
34 | 34 | PTFE | A - Excellent | Dimethyl Aniline
35 | 35 | PVC | D - Poor | Dimethyl Aniline
36 | 36 | PVDF (KynarÂ®) | A1 - Excellent | Dimethyl Aniline
37 | 37 | Silicone | D - Poor | Dimethyl Aniline
38 | 38 | stainless steel - 304 | B2 - Good | Dimethyl Aniline
39 | 39 | stainless steel - 316 | B2 - Good | Dimethyl Aniline
40 | 40 | Titanium | A2 - Excellent | Dimethyl Aniline
41 | 41 | TygonÂ® | D - Poor | Dimethyl Aniline
42 | 42 | VitonÂ® | D - Poor | Dimethyl Aniline
1 | 1 | ABS plastic | D - Poor | Dimethyl Formamide
2 | 2 | Acetal (DelrinÂ®) | D - Poor | Dimethyl Formamide
3 | 3 | Aluminum | A1 - Excellent | Dimethyl Formamide
6 | 6 | Buna N (Nitrile) | D - Poor | Dimethyl Formamide
8 | 8 | Carbon Steel | D - Poor | Dimethyl Formamide
13 | 13 | ChemRaz (FFKM) | B - Good | Dimethyl Formamide
14 | 14 | Copper | A - Excellent | Dimethyl Formamide
15 | 15 | CPVC | D - Poor | Dimethyl Formamide
16 | 16 | EPDM | B - Good | Dimethyl Formamide
17 | 17 | Epoxy | D - Poor | Dimethyl Formamide
18 | 18 | Fluorocarbon (FKM) | D - Poor | Dimethyl Formamide
20 | 20 | HypalonÂ® | D - Poor | Dimethyl Formamide
22 | 22 | Kalrez | A - Excellent | Dimethyl Formamide
23 | 23 | Kel-FÂ® | A - Excellent | Dimethyl Formamide
24 | 24 | LDPE | A - Excellent | Dimethyl Formamide
25 | 25 | Natural rubber | C - Fair | Dimethyl Formamide
26 | 26 | Neoprene | D - Poor | Dimethyl Formamide
27 | 27 | NORYLÂ® | D - Poor | Dimethyl Formamide
28 | 28 | Nylon | A - Excellent | Dimethyl Formamide
29 | 29 | Polycarbonate | D - Poor | Dimethyl Formamide
30 | 30 | Polyetherether Ketone (PEEK) | A - Excellent | Dimethyl Formamide
31 | 31 | Polypropylene | A - Excellent | Dimethyl Formamide
32 | 32 | Polyurethane | D - Poor | Dimethyl Formamide
33 | 33 | PPS (RytonÂ®) | A - Excellent | Dimethyl Formamide
34 | 34 | PTFE | A - Excellent | Dimethyl Formamide
35 | 35 | PVC | D - Poor | Dimethyl Formamide
36 | 36 | PVDF (KynarÂ®) | D - Poor | Dimethyl Formamide
37 | 37 | Silicone | C - Fair | Dimethyl Formamide
38 | 38 | stainless steel - 304 | A - Excellent | Dimethyl Formamide
39 | 39 | stainless steel - 316 | B - Good | Dimethyl Formamide
41 | 41 | TygonÂ® | D - Poor | Dimethyl Formamide
42 | 42 | VitonÂ® | C - Fair | Dimethyl Formamide
2 | 2 | Acetal (DelrinÂ®) | D - Poor | Diphenyl Oxide
3 | 3 | Aluminum | B1 - Good | Diphenyl Oxide
6 | 6 | Buna N (Nitrile) | A - Excellent | Diphenyl Oxide
8 | 8 | Carbon Steel | B - Good | Diphenyl Oxide
9 | 9 | Carpenter 20 | A - Excellent | Diphenyl Oxide
10 | 10 | Cast iron | A - Excellent | Diphenyl Oxide
13 | 13 | ChemRaz (FFKM) | A - Excellent | Diphenyl Oxide
14 | 14 | Copper | A - Excellent | Diphenyl Oxide
16 | 16 | EPDM | D - Poor | Diphenyl Oxide
17 | 17 | Epoxy | A - Excellent | Diphenyl Oxide
18 | 18 | Fluorocarbon (FKM) | A - Excellent | Diphenyl Oxide
19 | 19 | Hastelloy-CÂ® | B1 - Good | Diphenyl Oxide
20 | 20 | HypalonÂ® | D - Poor | Diphenyl Oxide
22 | 22 | Kalrez | A - Excellent | Diphenyl Oxide
25 | 25 | Natural rubber | D - Poor | Diphenyl Oxide
26 | 26 | Neoprene | D - Poor | Diphenyl Oxide
31 | 31 | Polypropylene | D - Poor | Diphenyl Oxide
32 | 32 | Polyurethane | D - Poor | Diphenyl Oxide
33 | 33 | PPS (RytonÂ®) | A - Excellent | Diphenyl Oxide
34 | 34 | PTFE | A1 - Excellent | Diphenyl Oxide
35 | 35 | PVC | D - Poor | Diphenyl Oxide
36 | 36 | PVDF (KynarÂ®) | B2 - Good | Diphenyl Oxide
37 | 37 | Silicone | C - Fair | Diphenyl Oxide
38 | 38 | stainless steel - 304 | B1 - Good | Diphenyl Oxide
39 | 39 | stainless steel - 316 | A - Excellent | Diphenyl Oxide
40 | 40 | Titanium | A1 - Excellent | Diphenyl Oxide
41 | 41 | TygonÂ® | D - Poor | Diphenyl Oxide
42 | 42 | VitonÂ® | A - Excellent | Diphenyl Oxide
3 | 3 | Aluminum | B2 - Good | Diphenyl
4 | 4 | Brass | B - Good | Diphenyl
5 | 5 | Bronze | B - Good | Diphenyl
6 | 6 | Buna N (Nitrile) | D - Poor | Diphenyl
8 | 8 | Carbon Steel | B - Good | Diphenyl
13 | 13 | ChemRaz (FFKM) | A - Excellent | Diphenyl
14 | 14 | Copper | B - Good | Diphenyl
16 | 16 | EPDM | D - Poor | Diphenyl
18 | 18 | Fluorocarbon (FKM) | A - Excellent | Diphenyl
19 | 19 | Hastelloy-CÂ® | B - Good | Diphenyl
20 | 20 | HypalonÂ® | B - Good | Diphenyl
22 | 22 | Kalrez | A - Excellent | Diphenyl
23 | 23 | Kel-FÂ® | B - Good | Diphenyl
25 | 25 | Natural rubber | D - Poor | Diphenyl
26 | 26 | Neoprene | B - Good | Diphenyl
31 | 31 | Polypropylene | D - Poor | Diphenyl
32 | 32 | Polyurethane | D - Poor | Diphenyl
34 | 34 | PTFE | A - Excellent | Diphenyl
37 | 37 | Silicone | D - Poor | Diphenyl
38 | 38 | stainless steel - 304 | B - Good | Diphenyl
39 | 39 | stainless steel - 316 | B - Good | Diphenyl
40 | 40 | Titanium | B - Good | Diphenyl
42 | 42 | VitonÂ® | A2 - Excellent | Diphenyl
2 | 2 | Acetal (DelrinÂ®) | C - Fair | Dyes
3 | 3 | Aluminum | B - Good | Dyes
4 | 4 | Brass | A - Excellent | Dyes
9 | 9 | Carpenter 20 | C - Fair | Dyes
14 | 14 | Copper | A - Excellent | Dyes
17 | 17 | Epoxy | A - Excellent | Dyes
26 | 26 | Neoprene | C - Fair | Dyes
27 | 27 | NORYLÂ® | A - Excellent | Dyes
28 | 28 | Nylon | A - Excellent | Dyes
32 | 32 | Polyurethane | D - Poor | Dyes
35 | 35 | PVC | B - Good | Dyes
38 | 38 | stainless steel - 304 | A - Excellent | Dyes
39 | 39 | stainless steel - 316 | A - Excellent | Dyes
41 | 41 | TygonÂ® | C - Fair | Dyes
42 | 42 | VitonÂ® | A - Excellent | Dyes
1 | 1 | ABS plastic | B2 - Good | Epsom Salts (Magnesium Sulfate)
2 | 2 | Acetal (DelrinÂ®) | B - Good | Epsom Salts (Magnesium Sulfate)
3 | 3 | Aluminum | B1 - Good | Epsom Salts (Magnesium Sulfate)
4 | 4 | Brass | A - Excellent | Epsom Salts (Magnesium Sulfate)
5 | 5 | Bronze | A - Excellent | Epsom Salts (Magnesium Sulfate)
6 | 6 | Buna N (Nitrile) | A - Excellent | Epsom Salts (Magnesium Sulfate)
7 | 7 | Carbon graphite | A - Excellent | Epsom Salts (Magnesium Sulfate)
8 | 8 | Carbon Steel | B - Good | Epsom Salts (Magnesium Sulfate)
9 | 9 | Carpenter 20 | C - Fair | Epsom Salts (Magnesium Sulfate)
10 | 10 | Cast iron | A - Excellent | Epsom Salts (Magnesium Sulfate)
14 | 14 | Copper | A - Excellent | Epsom Salts (Magnesium Sulfate)
15 | 15 | CPVC | A1 - Excellent | Epsom Salts (Magnesium Sulfate)
16 | 16 | EPDM | A - Excellent | Epsom Salts (Magnesium Sulfate)
17 | 17 | Epoxy | A - Excellent | Epsom Salts (Magnesium Sulfate)
18 | 18 | Fluorocarbon (FKM) | A - Excellent | Epsom Salts (Magnesium Sulfate)
19 | 19 | Hastelloy-CÂ® | B - Good | Epsom Salts (Magnesium Sulfate)
20 | 20 | HypalonÂ® | A - Excellent | Epsom Salts (Magnesium Sulfate)
22 | 22 | Kalrez | A - Excellent | Epsom Salts (Magnesium Sulfate)
23 | 23 | Kel-FÂ® | A - Excellent | Epsom Salts (Magnesium Sulfate)
24 | 24 | LDPE | A2 - Excellent | Epsom Salts (Magnesium Sulfate)
25 | 25 | Natural rubber | B - Good | Epsom Salts (Magnesium Sulfate)
26 | 26 | Neoprene | A - Excellent | Epsom Salts (Magnesium Sulfate)
27 | 27 | NORYLÂ® | A1 - Excellent | Epsom Salts (Magnesium Sulfate)
28 | 28 | Nylon | A1 - Excellent | Epsom Salts (Magnesium Sulfate)
29 | 29 | Polycarbonate | A1 - Excellent | Epsom Salts (Magnesium Sulfate)
30 | 30 | Polyetherether Ketone (PEEK) | A - Excellent | Epsom Salts (Magnesium Sulfate)
31 | 31 | Polypropylene | A - Excellent | Epsom Salts (Magnesium Sulfate)
32 | 32 | Polyurethane | D - Poor | Epsom Salts (Magnesium Sulfate)
33 | 33 | PPS (RytonÂ®) | A - Excellent | Epsom Salts (Magnesium Sulfate)
34 | 34 | PTFE | A - Excellent | Epsom Salts (Magnesium Sulfate)
35 | 35 | PVC | A1 - Excellent | Epsom Salts (Magnesium Sulfate)
36 | 36 | PVDF (KynarÂ®) | A - Excellent | Epsom Salts (Magnesium Sulfate)
37 | 37 | Silicone | A - Excellent | Epsom Salts (Magnesium Sulfate)
38 | 38 | stainless steel - 304 | A - Excellent | Epsom Salts (Magnesium Sulfate)
39 | 39 | stainless steel - 316 | B - Good | Epsom Salts (Magnesium Sulfate)
40 | 40 | Titanium | A1 - Excellent | Epsom Salts (Magnesium Sulfate)
41 | 41 | TygonÂ® | B - Good | Epsom Salts (Magnesium Sulfate)
42 | 42 | VitonÂ® | A - Excellent | Epsom Salts (Magnesium Sulfate)
2 | 2 | Acetal (DelrinÂ®) | A1 - Excellent | Ethane
6 | 6 | Buna N (Nitrile) | A - Excellent | Ethane
7 | 7 | Carbon graphite | A - Excellent | Ethane
9 | 9 | Carpenter 20 | A - Excellent | Ethane
13 | 13 | ChemRaz (FFKM) | A - Excellent | Ethane
14 | 14 | Copper | A - Excellent | Ethane
15 | 15 | CPVC | A1 - Excellent | Ethane
16 | 16 | EPDM | D - Poor | Ethane
17 | 17 | Epoxy | A1 - Excellent | Ethane
18 | 18 | Fluorocarbon (FKM) | A - Excellent | Ethane
20 | 20 | HypalonÂ® | B - Good | Ethane
22 | 22 | Kalrez | A - Excellent | Ethane
25 | 25 | Natural rubber | D - Poor | Ethane
26 | 26 | Neoprene | B - Good | Ethane
28 | 28 | Nylon | D - Poor | Ethane
30 | 30 | Polyetherether Ketone (PEEK) | B - Good | Ethane
31 | 31 | Polypropylene | D - Poor | Ethane
32 | 32 | Polyurethane | C - Fair | Ethane
34 | 34 | PTFE | A - Excellent | Ethane
35 | 35 | PVC | A1 - Excellent | Ethane
36 | 36 | PVDF (KynarÂ®) | A - Excellent | Ethane
37 | 37 | Silicone | D - Poor | Ethane
38 | 38 | stainless steel - 304 | A - Excellent | Ethane
39 | 39 | stainless steel - 316 | A1 - Excellent | Ethane
41 | 41 | TygonÂ® | A - Excellent | Ethane
42 | 42 | VitonÂ® | A - Excellent | Ethane
1 | 1 | ABS plastic | B1 - Good | Ethanol
2 | 2 | Acetal (DelrinÂ®) | A1 - Excellent | Ethanol
3 | 3 | Aluminum | B - Good | Ethanol
4 | 4 | Brass | A - Excellent | Ethanol
5 | 5 | Bronze | A - Excellent | Ethanol
6 | 6 | Buna N (Nitrile) | C - Fair | Ethanol
7 | 7 | Carbon graphite | A - Excellent | Ethanol
8 | 8 | Carbon Steel | B - Good | Ethanol
9 | 9 | Carpenter 20 | A - Excellent | Ethanol
10 | 10 | Cast iron | B - Good | Ethanol
11 | 11 | Ceramic Al203 | A - Excellent | Ethanol
13 | 13 | ChemRaz (FFKM) | A - Excellent | Ethanol
14 | 14 | Copper | A - Excellent | Ethanol
15 | 15 | CPVC | B - Good | Ethanol
16 | 16 | EPDM | A - Excellent | Ethanol
17 | 17 | Epoxy | A2 - Excellent | Ethanol
18 | 18 | Fluorocarbon (FKM) | B - Good | Ethanol
19 | 19 | Hastelloy-CÂ® | A - Excellent | Ethanol
20 | 20 | HypalonÂ® | A - Excellent | Ethanol
22 | 22 | Kalrez | A - Excellent | Ethanol
23 | 23 | Kel-FÂ® | A - Excellent | Ethanol
24 | 24 | LDPE | B - Good | Ethanol
25 | 25 | Natural rubber | A - Excellent | Ethanol
26 | 26 | Neoprene | A - Excellent | Ethanol
27 | 27 | NORYLÂ® | A1 - Excellent | Ethanol
28 | 28 | Nylon | A1 - Excellent | Ethanol
29 | 29 | Polycarbonate | B2 - Good | Ethanol
30 | 30 | Polyetherether Ketone (PEEK) | A - Excellent | Ethanol
31 | 31 | Polypropylene | A - Excellent | Ethanol
32 | 32 | Polyurethane | D - Poor | Ethanol
34 | 34 | PTFE | A - Excellent | Ethanol
35 | 35 | PVC | C - Fair | Ethanol
37 | 37 | Silicone | B - Good | Ethanol
38 | 38 | stainless steel - 304 | A - Excellent | Ethanol
39 | 39 | stainless steel - 316 | A - Excellent | Ethanol
40 | 40 | Titanium | A - Excellent | Ethanol
41 | 41 | TygonÂ® | C - Fair | Ethanol
42 | 42 | VitonÂ® | A - Excellent | Ethanol
2 | 2 | Acetal (DelrinÂ®) | D - Poor | Ethanolamine
3 | 3 | Aluminum | B - Good | Ethanolamine
5 | 5 | Bronze | B - Good | Ethanolamine
6 | 6 | Buna N (Nitrile) | B - Good | Ethanolamine
7 | 7 | Carbon graphite | A - Excellent | Ethanolamine
8 | 8 | Carbon Steel | B - Good | Ethanolamine
9 | 9 | Carpenter 20 | A - Excellent | Ethanolamine
11 | 11 | Ceramic Al203 | A - Excellent | Ethanolamine
13 | 13 | ChemRaz (FFKM) | A - Excellent | Ethanolamine
14 | 14 | Copper | D - Poor | Ethanolamine
16 | 16 | EPDM | B - Good | Ethanolamine
17 | 17 | Epoxy | A1 - Excellent | Ethanolamine
18 | 18 | Fluorocarbon (FKM) | D - Poor | Ethanolamine
19 | 19 | Hastelloy-CÂ® | B - Good | Ethanolamine
20 | 20 | HypalonÂ® | C - Fair | Ethanolamine
22 | 22 | Kalrez | A - Excellent | Ethanolamine
23 | 23 | Kel-FÂ® | D - Poor | Ethanolamine
25 | 25 | Natural rubber | B - Good | Ethanolamine
26 | 26 | Neoprene | B - Good | Ethanolamine
27 | 27 | NORYLÂ® | A - Excellent | Ethanolamine
28 | 28 | Nylon | A - Excellent | Ethanolamine
31 | 31 | Polypropylene | D - Poor | Ethanolamine
32 | 32 | Polyurethane | C - Fair | Ethanolamine
33 | 33 | PPS (RytonÂ®) | A - Excellent | Ethanolamine
34 | 34 | PTFE | A1 - Excellent | Ethanolamine
35 | 35 | PVC | D - Poor | Ethanolamine
36 | 36 | PVDF (KynarÂ®) | C1 - Fair | Ethanolamine
37 | 37 | Silicone | B - Good | Ethanolamine
38 | 38 | stainless steel - 304 | A - Excellent | Ethanolamine
39 | 39 | stainless steel - 316 | A - Excellent | Ethanolamine
40 | 40 | Titanium | B - Good | Ethanolamine
42 | 42 | VitonÂ® | D - Poor | Ethanolamine
1 | 1 | ABS plastic | D - Poor | Ether
2 | 2 | Acetal (DelrinÂ®) | A1 - Excellent | Ether
3 | 3 | Aluminum | B1 - Good | Ether
4 | 4 | Brass | B1 - Good | Ether
5 | 5 | Bronze | A - Excellent | Ether
6 | 6 | Buna N (Nitrile) | D - Poor | Ether
7 | 7 | Carbon graphite | A - Excellent | Ether
8 | 8 | Carbon Steel | B - Good | Ether
9 | 9 | Carpenter 20 | A - Excellent | Ether
10 | 10 | Cast iron | C - Fair | Ether
13 | 13 | ChemRaz (FFKM) | A - Excellent | Ether
14 | 14 | Copper | A - Excellent | Ether
15 | 15 | CPVC | D - Poor | Ether
16 | 16 | EPDM | C - Fair | Ether
17 | 17 | Epoxy | A1 - Excellent | Ether
18 | 18 | Fluorocarbon (FKM) | D - Poor | Ether
19 | 19 | Hastelloy-CÂ® | B1 - Good | Ether
20 | 20 | HypalonÂ® | D - Poor | Ether
22 | 22 | Kalrez | A - Excellent | Ether
23 | 23 | Kel-FÂ® | B1 - Good | Ether
24 | 24 | LDPE | D - Poor | Ether
25 | 25 | Natural rubber | D - Poor | Ether
26 | 26 | Neoprene | D - Poor | Ether
27 | 27 | NORYLÂ® | D - Poor | Ether
28 | 28 | Nylon | A - Excellent | Ether
30 | 30 | Polyetherether Ketone (PEEK) | A - Excellent | Ether
31 | 31 | Polypropylene | D - Poor | Ether
32 | 32 | Polyurethane | D - Poor | Ether
33 | 33 | PPS (RytonÂ®) | A - Excellent | Ether
34 | 34 | PTFE | A - Excellent | Ether
35 | 35 | PVC | D - Poor | Ether
36 | 36 | PVDF (KynarÂ®) | B1 - Good | Ether
37 | 37 | Silicone | D - Poor | Ether
38 | 38 | stainless steel - 304 | A - Excellent | Ether
39 | 39 | stainless steel - 316 | A - Excellent | Ether
40 | 40 | Titanium | A1 - Excellent | Ether
41 | 41 | TygonÂ® | C - Fair | Ether
42 | 42 | VitonÂ® | C - Fair | Ether
1 | 1 | ABS plastic | D - Poor | Ethyl Acetate
2 | 2 | Acetal (DelrinÂ®) | A - Excellent | Ethyl Acetate
3 | 3 | Aluminum | A2 - Excellent | Ethyl Acetate
4 | 4 | Brass | B - Good | Ethyl Acetate
5 | 5 | Bronze | A - Excellent | Ethyl Acetate
6 | 6 | Buna N (Nitrile) | D - Poor | Ethyl Acetate
7 | 7 | Carbon graphite | A - Excellent | Ethyl Acetate
8 | 8 | Carbon Steel | B - Good | Ethyl Acetate
9 | 9 | Carpenter 20 | A - Excellent | Ethyl Acetate
10 | 10 | Cast iron | A - Excellent | Ethyl Acetate
11 | 11 | Ceramic Al203 | A - Excellent | Ethyl Acetate
13 | 13 | ChemRaz (FFKM) | A - Excellent | Ethyl Acetate
14 | 14 | Copper | A - Excellent | Ethyl Acetate
15 | 15 | CPVC | D - Poor | Ethyl Acetate
16 | 16 | EPDM | B - Good | Ethyl Acetate
17 | 17 | Epoxy | A - Excellent | Ethyl Acetate
18 | 18 | Fluorocarbon (FKM) | D - Poor | Ethyl Acetate
19 | 19 | Hastelloy-CÂ® | A - Excellent | Ethyl Acetate
20 | 20 | HypalonÂ® | D - Poor | Ethyl Acetate
21 | 21 | HytrelÂ® | B - Good | Ethyl Acetate
22 | 22 | Kalrez | A - Excellent | Ethyl Acetate
23 | 23 | Kel-FÂ® | A1 - Excellent | Ethyl Acetate
24 | 24 | LDPE | A - Excellent | Ethyl Acetate
25 | 25 | Natural rubber | C - Fair | Ethyl Acetate
26 | 26 | Neoprene | D - Poor | Ethyl Acetate
27 | 27 | NORYLÂ® | A1 - Excellent | Ethyl Acetate
28 | 28 | Nylon | A2 - Excellent | Ethyl Acetate
29 | 29 | Polycarbonate | D - Poor | Ethyl Acetate
30 | 30 | Polyetherether Ketone (PEEK) | A - Excellent | Ethyl Acetate
31 | 31 | Polypropylene | A1 - Excellent | Ethyl Acetate
32 | 32 | Polyurethane | D - Poor | Ethyl Acetate
33 | 33 | PPS (RytonÂ®) | A - Excellent | Ethyl Acetate
34 | 34 | PTFE | A - Excellent | Ethyl Acetate
35 | 35 | PVC | D - Poor | Ethyl Acetate
36 | 36 | PVDF (KynarÂ®) | D - Poor | Ethyl Acetate
37 | 37 | Silicone | B - Good | Ethyl Acetate
38 | 38 | stainless steel - 304 | B - Good | Ethyl Acetate
39 | 39 | stainless steel - 316 | B - Good | Ethyl Acetate
40 | 40 | Titanium | A1 - Excellent | Ethyl Acetate
41 | 41 | TygonÂ® | D - Poor | Ethyl Acetate
42 | 42 | VitonÂ® | D - Poor | Ethyl Acetate
1 | 1 | ABS plastic | D - Poor | Ethyl Benzoate
6 | 6 | Buna N (Nitrile) | D - Poor | Ethyl Benzoate
13 | 13 | ChemRaz (FFKM) | A - Excellent | Ethyl Benzoate
14 | 14 | Copper | A - Excellent | Ethyl Benzoate
15 | 15 | CPVC | D - Poor | Ethyl Benzoate
18 | 18 | Fluorocarbon (FKM) | A - Excellent | Ethyl Benzoate
22 | 22 | Kalrez | A - Excellent | Ethyl Benzoate
24 | 24 | LDPE | C2 - Fair | Ethyl Benzoate
25 | 25 | Natural rubber | D - Poor | Ethyl Benzoate
26 | 26 | Neoprene | D - Poor | Ethyl Benzoate
27 | 27 | NORYLÂ® | A2 - Excellent | Ethyl Benzoate
29 | 29 | Polycarbonate | D - Poor | Ethyl Benzoate
31 | 31 | Polypropylene | B1 - Good | Ethyl Benzoate
32 | 32 | Polyurethane | D - Poor | Ethyl Benzoate
34 | 34 | PTFE | A - Excellent | Ethyl Benzoate
35 | 35 | PVC | D - Poor | Ethyl Benzoate
36 | 36 | PVDF (KynarÂ®) | D - Poor | Ethyl Benzoate
37 | 37 | Silicone | D - Poor | Ethyl Benzoate
41 | 41 | TygonÂ® | D - Poor | Ethyl Benzoate
42 | 42 | VitonÂ® | A1 - Excellent | Ethyl Benzoate
1 | 1 | ABS plastic | D - Poor | Ethyl Chloride
2 | 2 | Acetal (DelrinÂ®) | A1 - Excellent | Ethyl Chloride
3 | 3 | Aluminum | B - Good | Ethyl Chloride
4 | 4 | Brass | A - Excellent | Ethyl Chloride
5 | 5 | Bronze | A - Excellent | Ethyl Chloride
6 | 6 | Buna N (Nitrile) | A - Excellent | Ethyl Chloride
7 | 7 | Carbon graphite | A - Excellent | Ethyl Chloride
8 | 8 | Carbon Steel | D - Poor | Ethyl Chloride
9 | 9 | Carpenter 20 | A - Excellent | Ethyl Chloride
10 | 10 | Cast iron | C - Fair | Ethyl Chloride
11 | 11 | Ceramic Al203 | A - Excellent | Ethyl Chloride
13 | 13 | ChemRaz (FFKM) | A - Excellent | Ethyl Chloride
14 | 14 | Copper | B - Good | Ethyl Chloride
15 | 15 | CPVC | D - Poor | Ethyl Chloride
16 | 16 | EPDM | A - Excellent | Ethyl Chloride
17 | 17 | Epoxy | D - Poor | Ethyl Chloride
18 | 18 | Fluorocarbon (FKM) | A - Excellent | Ethyl Chloride
19 | 19 | Hastelloy-CÂ® | B1 - Good | Ethyl Chloride
20 | 20 | HypalonÂ® | D - Poor | Ethyl Chloride
21 | 21 | HytrelÂ® | C - Fair | Ethyl Chloride
22 | 22 | Kalrez | A - Excellent | Ethyl Chloride
23 | 23 | Kel-FÂ® | B - Good | Ethyl Chloride
24 | 24 | LDPE | C1 - Fair | Ethyl Chloride
25 | 25 | Natural rubber | B - Good | Ethyl Chloride
26 | 26 | Neoprene | C - Fair | Ethyl Chloride
27 | 27 | NORYLÂ® | D - Poor | Ethyl Chloride
28 | 28 | Nylon | A1 - Excellent | Ethyl Chloride
29 | 29 | Polycarbonate | D - Poor | Ethyl Chloride
30 | 30 | Polyetherether Ketone (PEEK) | A - Excellent | Ethyl Chloride
31 | 31 | Polypropylene | D - Poor | Ethyl Chloride
32 | 32 | Polyurethane | C - Fair | Ethyl Chloride
33 | 33 | PPS (RytonÂ®) | A - Excellent | Ethyl Chloride
34 | 34 | PTFE | A - Excellent | Ethyl Chloride
35 | 35 | PVC | D - Poor | Ethyl Chloride
36 | 36 | PVDF (KynarÂ®) | A - Excellent | Ethyl Chloride
37 | 37 | Silicone | D - Poor | Ethyl Chloride
38 | 38 | stainless steel - 304 | A - Excellent | Ethyl Chloride
39 | 39 | stainless steel - 316 | A - Excellent | Ethyl Chloride
40 | 40 | Titanium | A - Excellent | Ethyl Chloride
41 | 41 | TygonÂ® | D - Poor | Ethyl Chloride
42 | 42 | VitonÂ® | A - Excellent | Ethyl Chloride
1 | 1 | ABS plastic | D - Poor | Ethyl Ether
2 | 2 | Acetal (DelrinÂ®) | A1 - Excellent | Ethyl Ether
3 | 3 | Aluminum | B - Good | Ethyl Ether
4 | 4 | Brass | A - Excellent | Ethyl Ether
5 | 5 | Bronze | A - Excellent | Ethyl Ether
6 | 6 | Buna N (Nitrile) | A - Excellent | Ethyl Ether
7 | 7 | Carbon graphite | A - Excellent | Ethyl Ether
8 | 8 | Carbon Steel | D - Poor | Ethyl Ether
9 | 9 | Carpenter 20 | A - Excellent | Ethyl Ether
10 | 10 | Cast iron | C - Fair | Ethyl Ether
11 | 11 | Ceramic Al203 | A - Excellent | Ethyl Ether
13 | 13 | ChemRaz (FFKM) | A - Excellent | Ethyl Ether
14 | 14 | Copper | B - Good | Ethyl Ether
15 | 15 | CPVC | D - Poor | Ethyl Ether
16 | 16 | EPDM | A - Excellent | Ethyl Ether
17 | 17 | Epoxy | D - Poor | Ethyl Ether
18 | 18 | Fluorocarbon (FKM) | A - Excellent | Ethyl Ether
19 | 19 | Hastelloy-CÂ® | B1 - Good | Ethyl Ether
20 | 20 | HypalonÂ® | D - Poor | Ethyl Ether
21 | 21 | HytrelÂ® | C - Fair | Ethyl Ether
22 | 22 | Kalrez | A - Excellent | Ethyl Ether
23 | 23 | Kel-FÂ® | B - Good | Ethyl Ether
24 | 24 | LDPE | C1 - Fair | Ethyl Ether
25 | 25 | Natural rubber | B - Good | Ethyl Ether
26 | 26 | Neoprene | C - Fair | Ethyl Ether
27 | 27 | NORYLÂ® | D - Poor | Ethyl Ether
28 | 28 | Nylon | A1 - Excellent | Ethyl Ether
29 | 29 | Polycarbonate | D - Poor | Ethyl Ether
30 | 30 | Polyetherether Ketone (PEEK) | A - Excellent | Ethyl Ether
31 | 31 | Polypropylene | D - Poor | Ethyl Ether
32 | 32 | Polyurethane | C - Fair | Ethyl Ether
33 | 33 | PPS (RytonÂ®) | A - Excellent | Ethyl Ether
34 | 34 | PTFE | A - Excellent | Ethyl Ether
35 | 35 | PVC | D - Poor | Ethyl Ether
36 | 36 | PVDF (KynarÂ®) | A - Excellent | Ethyl Ether
37 | 37 | Silicone | D - Poor | Ethyl Ether
38 | 38 | stainless steel - 304 | A - Excellent | Ethyl Ether
39 | 39 | stainless steel - 316 | A - Excellent | Ethyl Ether
40 | 40 | Titanium | A - Excellent | Ethyl Ether
41 | 41 | TygonÂ® | D - Poor | Ethyl Ether
42 | 42 | VitonÂ® | A - Excellent | Ethyl Ether
5 | 5 | Bronze | D - Poor | Ethyl Sulfate
6 | 6 | Buna N (Nitrile) | A - Excellent | Ethyl Sulfate
7 | 7 | Carbon graphite | A - Excellent | Ethyl Sulfate
9 | 9 | Carpenter 20 | A - Excellent | Ethyl Sulfate
13 | 13 | ChemRaz (FFKM) | A - Excellent | Ethyl Sulfate
14 | 14 | Copper | B - Good | Ethyl Sulfate
17 | 17 | Epoxy | A1 - Excellent | Ethyl Sulfate
18 | 18 | Fluorocarbon (FKM) | D - Poor | Ethyl Sulfate
23 | 23 | Kel-FÂ® | A - Excellent | Ethyl Sulfate
32 | 32 | Polyurethane | D - Poor | Ethyl Sulfate
34 | 34 | PTFE | A - Excellent | Ethyl Sulfate
38 | 38 | stainless steel - 304 | D - Poor | Ethyl Sulfate
39 | 39 | stainless steel - 316 | D - Poor | Ethyl Sulfate
42 | 42 | VitonÂ® | A - Excellent | Ethyl Sulfate
1 | 1 | ABS plastic | D - Poor | Ethylene Bromide
3 | 3 | Aluminum | B - Good | Ethylene Bromide
5 | 5 | Bronze | B - Good | Ethylene Bromide
6 | 6 | Buna N (Nitrile) | D - Poor | Ethylene Bromide
7 | 7 | Carbon graphite | A - Excellent | Ethylene Bromide
8 | 8 | Carbon Steel | B - Good | Ethylene Bromide
13 | 13 | ChemRaz (FFKM) | A - Excellent | Ethylene Bromide
15 | 15 | CPVC | D - Poor | Ethylene Bromide
16 | 16 | EPDM | C - Fair | Ethylene Bromide
18 | 18 | Fluorocarbon (FKM) | B - Good | Ethylene Bromide
19 | 19 | Hastelloy-CÂ® | B - Good | Ethylene Bromide
20 | 20 | HypalonÂ® | C - Fair | Ethylene Bromide
22 | 22 | Kalrez | A - Excellent | Ethylene Bromide
23 | 23 | Kel-FÂ® | B - Good | Ethylene Bromide
24 | 24 | LDPE | D - Poor | Ethylene Bromide
25 | 25 | Natural rubber | C - Fair | Ethylene Bromide
26 | 26 | Neoprene | C - Fair | Ethylene Bromide
29 | 29 | Polycarbonate | D - Poor | Ethylene Bromide
31 | 31 | Polypropylene | D - Poor | Ethylene Bromide
32 | 32 | Polyurethane | D - Poor | Ethylene Bromide
34 | 34 | PTFE | A - Excellent | Ethylene Bromide
35 | 35 | PVC | D - Poor | Ethylene Bromide
36 | 36 | PVDF (KynarÂ®) | A - Excellent | Ethylene Bromide
37 | 37 | Silicone | D - Poor | Ethylene Bromide
38 | 38 | stainless steel - 304 | A - Excellent | Ethylene Bromide
39 | 39 | stainless steel - 316 | A - Excellent | Ethylene Bromide
40 | 40 | Titanium | B - Good | Ethylene Bromide
41 | 41 | TygonÂ® | D - Poor | Ethylene Bromide
42 | 42 | VitonÂ® | A - Excellent | Ethylene Bromide
1 | 1 | ABS plastic | D - Poor | Ethylene Chloride
2 | 2 | Acetal (DelrinÂ®) | A1 - Excellent | Ethylene Chloride
3 | 3 | Aluminum | B - Good | Ethylene Chloride
5 | 5 | Bronze | A - Excellent | Ethylene Chloride
6 | 6 | Buna N (Nitrile) | D - Poor | Ethylene Chloride
7 | 7 | Carbon graphite | A - Excellent | Ethylene Chloride
8 | 8 | Carbon Steel | D - Poor | Ethylene Chloride
12 | 12 | Ceramic magnet | A - Excellent | Ethylene Chloride
13 | 13 | ChemRaz (FFKM) | A - Excellent | Ethylene Chloride
14 | 14 | Copper | B - Good | Ethylene Chloride
15 | 15 | CPVC | D - Poor | Ethylene Chloride
16 | 16 | EPDM | D - Poor | Ethylene Chloride
17 | 17 | Epoxy | D - Poor | Ethylene Chloride
18 | 18 | Fluorocarbon (FKM) | B - Good | Ethylene Chloride
20 | 20 | HypalonÂ® | D - Poor | Ethylene Chloride
22 | 22 | Kalrez | A - Excellent | Ethylene Chloride
23 | 23 | Kel-FÂ® | A1 - Excellent | Ethylene Chloride
24 | 24 | LDPE | D - Poor | Ethylene Chloride
25 | 25 | Natural rubber | D - Poor | Ethylene Chloride
26 | 26 | Neoprene | D - Poor | Ethylene Chloride
27 | 27 | NORYLÂ® | D - Poor | Ethylene Chloride
28 | 28 | Nylon | A - Excellent | Ethylene Chloride
29 | 29 | Polycarbonate | D - Poor | Ethylene Chloride
30 | 30 | Polyetherether Ketone (PEEK) | A - Excellent | Ethylene Chloride
31 | 31 | Polypropylene | C1 - Fair | Ethylene Chloride
32 | 32 | Polyurethane | D - Poor | Ethylene Chloride
33 | 33 | PPS (RytonÂ®) | A - Excellent | Ethylene Chloride
34 | 34 | PTFE | A - Excellent | Ethylene Chloride
35 | 35 | PVC | D - Poor | Ethylene Chloride
36 | 36 | PVDF (KynarÂ®) | A - Excellent | Ethylene Chloride
37 | 37 | Silicone | D - Poor | Ethylene Chloride
38 | 38 | stainless steel - 304 | B - Good | Ethylene Chloride
39 | 39 | stainless steel - 316 | B - Good | Ethylene Chloride
40 | 40 | Titanium | B1 - Good | Ethylene Chloride
42 | 42 | VitonÂ® | B - Good | Ethylene Chloride
1 | 1 | ABS plastic | D - Poor | Ethylene Chlorohydrin
2 | 2 | Acetal (DelrinÂ®) | A1 - Excellent | Ethylene Chlorohydrin
3 | 3 | Aluminum | B - Good | Ethylene Chlorohydrin
5 | 5 | Bronze | A - Excellent | Ethylene Chlorohydrin
6 | 6 | Buna N (Nitrile) | D - Poor | Ethylene Chlorohydrin
7 | 7 | Carbon graphite | A - Excellent | Ethylene Chlorohydrin
8 | 8 | Carbon Steel | D - Poor | Ethylene Chlorohydrin
12 | 12 | Ceramic magnet | A - Excellent | Ethylene Chlorohydrin
13 | 13 | ChemRaz (FFKM) | A - Excellent | Ethylene Chlorohydrin
14 | 14 | Copper | B - Good | Ethylene Chlorohydrin
15 | 15 | CPVC | D - Poor | Ethylene Chlorohydrin
16 | 16 | EPDM | D - Poor | Ethylene Chlorohydrin
17 | 17 | Epoxy | D - Poor | Ethylene Chlorohydrin
18 | 18 | Fluorocarbon (FKM) | B - Good | Ethylene Chlorohydrin
20 | 20 | HypalonÂ® | D - Poor | Ethylene Chlorohydrin
22 | 22 | Kalrez | A - Excellent | Ethylene Chlorohydrin
23 | 23 | Kel-FÂ® | A1 - Excellent | Ethylene Chlorohydrin
24 | 24 | LDPE | D - Poor | Ethylene Chlorohydrin
25 | 25 | Natural rubber | D - Poor | Ethylene Chlorohydrin
26 | 26 | Neoprene | D - Poor | Ethylene Chlorohydrin
27 | 27 | NORYLÂ® | D - Poor | Ethylene Chlorohydrin
28 | 28 | Nylon | A - Excellent | Ethylene Chlorohydrin
29 | 29 | Polycarbonate | D - Poor | Ethylene Chlorohydrin
30 | 30 | Polyetherether Ketone (PEEK) | A - Excellent | Ethylene Chlorohydrin
31 | 31 | Polypropylene | C1 - Fair | Ethylene Chlorohydrin
32 | 32 | Polyurethane | D - Poor | Ethylene Chlorohydrin
33 | 33 | PPS (RytonÂ®) | A - Excellent | Ethylene Chlorohydrin
34 | 34 | PTFE | A - Excellent | Ethylene Chlorohydrin
35 | 35 | PVC | D - Poor | Ethylene Chlorohydrin
36 | 36 | PVDF (KynarÂ®) | A - Excellent | Ethylene Chlorohydrin
37 | 37 | Silicone | D - Poor | Ethylene Chlorohydrin
38 | 38 | stainless steel - 304 | B - Good | Ethylene Chlorohydrin
39 | 39 | stainless steel - 316 | B - Good | Ethylene Chlorohydrin
40 | 40 | Titanium | B1 - Good | Ethylene Chlorohydrin
42 | 42 | VitonÂ® | B - Good | Ethylene Chlorohydrin
1 | 1 | ABS plastic | D - Poor | Ethylene Diamine
2 | 2 | Acetal (DelrinÂ®) | D - Poor | Ethylene Diamine
3 | 3 | Aluminum | B - Good | Ethylene Diamine
4 | 4 | Brass | B - Good | Ethylene Diamine
5 | 5 | Bronze | B - Good | Ethylene Diamine
6 | 6 | Buna N (Nitrile) | D - Poor | Ethylene Diamine
7 | 7 | Carbon graphite | A - Excellent | Ethylene Diamine
8 | 8 | Carbon Steel | B - Good | Ethylene Diamine
13 | 13 | ChemRaz (FFKM) | A - Excellent | Ethylene Diamine
14 | 14 | Copper | B - Good | Ethylene Diamine
15 | 15 | CPVC | D - Poor | Ethylene Diamine
16 | 16 | EPDM | B - Good | Ethylene Diamine
17 | 17 | Epoxy | D - Poor | Ethylene Diamine
18 | 18 | Fluorocarbon (FKM) | A - Excellent | Ethylene Diamine
19 | 19 | Hastelloy-CÂ® | B - Good | Ethylene Diamine
20 | 20 | HypalonÂ® | C - Fair | Ethylene Diamine
22 | 22 | Kalrez | A - Excellent | Ethylene Diamine
24 | 24 | LDPE | D - Poor | Ethylene Diamine
25 | 25 | Natural rubber | C - Fair | Ethylene Diamine
26 | 26 | Neoprene | A - Excellent | Ethylene Diamine
28 | 28 | Nylon | D - Poor | Ethylene Diamine
29 | 29 | Polycarbonate | D - Poor | Ethylene Diamine
30 | 30 | Polyetherether Ketone (PEEK) | A - Excellent | Ethylene Diamine
31 | 31 | Polypropylene | D - Poor | Ethylene Diamine
32 | 32 | Polyurethane | D - Poor | Ethylene Diamine
34 | 34 | PTFE | A - Excellent | Ethylene Diamine
35 | 35 | PVC | D - Poor | Ethylene Diamine
36 | 36 | PVDF (KynarÂ®) | A - Excellent | Ethylene Diamine
37 | 37 | Silicone | C - Fair | Ethylene Diamine
38 | 38 | stainless steel - 304 | B - Good | Ethylene Diamine
39 | 39 | stainless steel - 316 | B - Good | Ethylene Diamine
40 | 40 | Titanium | B - Good | Ethylene Diamine
41 | 41 | TygonÂ® | D - Poor | Ethylene Diamine
42 | 42 | VitonÂ® | A - Excellent | Ethylene Diamine
1 | 1 | ABS plastic | D - Poor | Ethylene Dichloride
2 | 2 | Acetal (DelrinÂ®) | B1 - Good | Ethylene Dichloride
3 | 3 | Aluminum | A1 - Excellent | Ethylene Dichloride
4 | 4 | Brass | B - Good | Ethylene Dichloride
5 | 5 | Bronze | C - Fair | Ethylene Dichloride
6 | 6 | Buna N (Nitrile) | D - Poor | Ethylene Dichloride
7 | 7 | Carbon graphite | A - Excellent | Ethylene Dichloride
8 | 8 | Carbon Steel | A - Excellent | Ethylene Dichloride
9 | 9 | Carpenter 20 | C - Fair | Ethylene Dichloride
10 | 10 | Cast iron | A - Excellent | Ethylene Dichloride
11 | 11 | Ceramic Al203 | A - Excellent | Ethylene Dichloride
13 | 13 | ChemRaz (FFKM) | A - Excellent | Ethylene Dichloride
15 | 15 | CPVC | D - Poor | Ethylene Dichloride
16 | 16 | EPDM | C - Fair | Ethylene Dichloride
17 | 17 | Epoxy | D - Poor | Ethylene Dichloride
18 | 18 | Fluorocarbon (FKM) | B - Good | Ethylene Dichloride
19 | 19 | Hastelloy-CÂ® | B - Good | Ethylene Dichloride
20 | 20 | HypalonÂ® | D - Poor | Ethylene Dichloride
21 | 21 | HytrelÂ® | C - Fair | Ethylene Dichloride
22 | 22 | Kalrez | A - Excellent | Ethylene Dichloride
23 | 23 | Kel-FÂ® | A1 - Excellent | Ethylene Dichloride
24 | 24 | LDPE | D - Poor | Ethylene Dichloride
25 | 25 | Natural rubber | D - Poor | Ethylene Dichloride
26 | 26 | Neoprene | D - Poor | Ethylene Dichloride
27 | 27 | NORYLÂ® | D - Poor | Ethylene Dichloride
28 | 28 | Nylon | A1 - Excellent | Ethylene Dichloride
29 | 29 | Polycarbonate | D - Poor | Ethylene Dichloride
30 | 30 | Polyetherether Ketone (PEEK) | A - Excellent | Ethylene Dichloride
31 | 31 | Polypropylene | D - Poor | Ethylene Dichloride
32 | 32 | Polyurethane | D - Poor | Ethylene Dichloride
33 | 33 | PPS (RytonÂ®) | A - Excellent | Ethylene Dichloride
34 | 34 | PTFE | A - Excellent | Ethylene Dichloride
35 | 35 | PVC | D - Poor | Ethylene Dichloride
36 | 36 | PVDF (KynarÂ®) | A - Excellent | Ethylene Dichloride
37 | 37 | Silicone | D - Poor | Ethylene Dichloride
38 | 38 | stainless steel - 304 | B - Good | Ethylene Dichloride
39 | 39 | stainless steel - 316 | B - Good | Ethylene Dichloride
40 | 40 | Titanium | B - Good | Ethylene Dichloride
41 | 41 | TygonÂ® | D - Poor | Ethylene Dichloride
42 | 42 | VitonÂ® | A - Excellent | Ethylene Dichloride
1 | 1 | ABS plastic | A - Excellent | Ethylene Glycol
2 | 2 | Acetal (DelrinÂ®) | B - Good | Ethylene Glycol
3 | 3 | Aluminum | A - Excellent | Ethylene Glycol
4 | 4 | Brass | B1 - Good | Ethylene Glycol
5 | 5 | Bronze | A - Excellent | Ethylene Glycol
6 | 6 | Buna N (Nitrile) | A - Excellent | Ethylene Glycol
7 | 7 | Carbon graphite | A - Excellent | Ethylene Glycol
8 | 8 | Carbon Steel | B - Good | Ethylene Glycol
9 | 9 | Carpenter 20 | A - Excellent | Ethylene Glycol
10 | 10 | Cast iron | A - Excellent | Ethylene Glycol
11 | 11 | Ceramic Al203 | A - Excellent | Ethylene Glycol
12 | 12 | Ceramic magnet | A - Excellent | Ethylene Glycol
13 | 13 | ChemRaz (FFKM) | A - Excellent | Ethylene Glycol
14 | 14 | Copper | A - Excellent | Ethylene Glycol
15 | 15 | CPVC | A - Excellent | Ethylene Glycol
16 | 16 | EPDM | A - Excellent | Ethylene Glycol
17 | 17 | Epoxy | A - Excellent | Ethylene Glycol
18 | 18 | Fluorocarbon (FKM) | A - Excellent | Ethylene Glycol
19 | 19 | Hastelloy-CÂ® | B1 - Good | Ethylene Glycol
20 | 20 | HypalonÂ® | A - Excellent | Ethylene Glycol
21 | 21 | HytrelÂ® | A - Excellent | Ethylene Glycol
22 | 22 | Kalrez | A - Excellent | Ethylene Glycol
23 | 23 | Kel-FÂ® | A - Excellent | Ethylene Glycol
24 | 24 | LDPE | A2 - Excellent | Ethylene Glycol
25 | 25 | Natural rubber | A - Excellent | Ethylene Glycol
26 | 26 | Neoprene | A - Excellent | Ethylene Glycol
27 | 27 | NORYLÂ® | A - Excellent | Ethylene Glycol
28 | 28 | Nylon | A - Excellent | Ethylene Glycol
29 | 29 | Polycarbonate | B1 - Good | Ethylene Glycol
30 | 30 | Polyetherether Ketone (PEEK) | A - Excellent | Ethylene Glycol
31 | 31 | Polypropylene | A - Excellent | Ethylene Glycol
32 | 32 | Polyurethane | B - Good | Ethylene Glycol
33 | 33 | PPS (RytonÂ®) | A - Excellent | Ethylene Glycol
34 | 34 | PTFE | A - Excellent | Ethylene Glycol
35 | 35 | PVC | A - Excellent | Ethylene Glycol
36 | 36 | PVDF (KynarÂ®) | A - Excellent | Ethylene Glycol
37 | 37 | Silicone | A - Excellent | Ethylene Glycol
38 | 38 | stainless steel - 304 | B - Good | Ethylene Glycol
39 | 39 | stainless steel - 316 | B - Good | Ethylene Glycol
40 | 40 | Titanium | A1 - Excellent | Ethylene Glycol
41 | 41 | TygonÂ® | B - Good | Ethylene Glycol
42 | 42 | VitonÂ® | A - Excellent | Ethylene Glycol
1 | 1 | ABS plastic | D - Poor | Ethylene Oxide
2 | 2 | Acetal (DelrinÂ®) | D - Poor | Ethylene Oxide
3 | 3 | Aluminum | D - Poor | Ethylene Oxide
4 | 4 | Brass | D - Poor | Ethylene Oxide
5 | 5 | Bronze | C - Fair | Ethylene Oxide
6 | 6 | Buna N (Nitrile) | D - Poor | Ethylene Oxide
7 | 7 | Carbon graphite | A - Excellent | Ethylene Oxide
8 | 8 | Carbon Steel | C - Fair | Ethylene Oxide
9 | 9 | Carpenter 20 | A - Excellent | Ethylene Oxide
10 | 10 | Cast iron | D - Poor | Ethylene Oxide
13 | 13 | ChemRaz (FFKM) | C - Fair | Ethylene Oxide
14 | 14 | Copper | D - Poor | Ethylene Oxide
15 | 15 | CPVC | C1 - Fair | Ethylene Oxide
16 | 16 | EPDM | C - Fair | Ethylene Oxide
17 | 17 | Epoxy | D - Poor | Ethylene Oxide
18 | 18 | Fluorocarbon (FKM) | D - Poor | Ethylene Oxide
19 | 19 | Hastelloy-CÂ® | A - Excellent | Ethylene Oxide
20 | 20 | HypalonÂ® | D - Poor | Ethylene Oxide
21 | 21 | HytrelÂ® | A - Excellent | Ethylene Oxide
22 | 22 | Kalrez | A - Excellent | Ethylene Oxide
23 | 23 | Kel-FÂ® | A - Excellent | Ethylene Oxide
24 | 24 | LDPE | A - Excellent | Ethylene Oxide
25 | 25 | Natural rubber | D - Poor | Ethylene Oxide
26 | 26 | Neoprene | D - Poor | Ethylene Oxide
27 | 27 | NORYLÂ® | A1 - Excellent | Ethylene Oxide
28 | 28 | Nylon | A1 - Excellent | Ethylene Oxide
29 | 29 | Polycarbonate | C1 - Fair | Ethylene Oxide
30 | 30 | Polyetherether Ketone (PEEK) | A - Excellent | Ethylene Oxide
31 | 31 | Polypropylene | D - Poor | Ethylene Oxide
32 | 32 | Polyurethane | D - Poor | Ethylene Oxide
33 | 33 | PPS (RytonÂ®) | D - Poor | Ethylene Oxide
34 | 34 | PTFE | A - Excellent | Ethylene Oxide
35 | 35 | PVC | D - Poor | Ethylene Oxide
36 | 36 | PVDF (KynarÂ®) | A - Excellent | Ethylene Oxide
37 | 37 | Silicone | D - Poor | Ethylene Oxide
38 | 38 | stainless steel - 304 | B - Good | Ethylene Oxide
39 | 39 | stainless steel - 316 | B - Good | Ethylene Oxide
42 | 42 | VitonÂ® | D - Poor | Ethylene Oxide
1 | 1 | ABS plastic | A - Excellent | Fatty Acids
2 | 2 | Acetal (DelrinÂ®) | A - Excellent | Fatty Acids
3 | 3 | Aluminum | A - Excellent | Fatty Acids
4 | 4 | Brass | C - Fair | Fatty Acids
5 | 5 | Bronze | A - Excellent | Fatty Acids
6 | 6 | Buna N (Nitrile) | B - Good | Fatty Acids
7 | 7 | Carbon graphite | A - Excellent | Fatty Acids
8 | 8 | Carbon Steel | C - Fair | Fatty Acids
9 | 9 | Carpenter 20 | C - Fair | Fatty Acids
10 | 10 | Cast iron | C - Fair | Fatty Acids
11 | 11 | Ceramic Al203 | A - Excellent | Fatty Acids
13 | 13 | ChemRaz (FFKM) | A - Excellent | Fatty Acids
14 | 14 | Copper | D - Poor | Fatty Acids
15 | 15 | CPVC | A - Excellent | Fatty Acids
16 | 16 | EPDM | D - Poor | Fatty Acids
17 | 17 | Epoxy | A - Excellent | Fatty Acids
18 | 18 | Fluorocarbon (FKM) | A - Excellent | Fatty Acids
19 | 19 | Hastelloy-CÂ® | A - Excellent | Fatty Acids
20 | 20 | HypalonÂ® | B - Good | Fatty Acids
22 | 22 | Kalrez | A - Excellent | Fatty Acids
23 | 23 | Kel-FÂ® | A - Excellent | Fatty Acids
24 | 24 | LDPE | D - Poor | Fatty Acids
25 | 25 | Natural rubber | C - Fair | Fatty Acids
26 | 26 | Neoprene | C - Fair | Fatty Acids
27 | 27 | NORYLÂ® | A1 - Excellent | Fatty Acids
28 | 28 | Nylon | A1 - Excellent | Fatty Acids
29 | 29 | Polycarbonate | B1 - Good | Fatty Acids
30 | 30 | Polyetherether Ketone (PEEK) | A - Excellent | Fatty Acids
31 | 31 | Polypropylene | A - Excellent | Fatty Acids
32 | 32 | Polyurethane | B - Good | Fatty Acids
34 | 34 | PTFE | A - Excellent | Fatty Acids
35 | 35 | PVC | A - Excellent | Fatty Acids
36 | 36 | PVDF (KynarÂ®) | A - Excellent | Fatty Acids
37 | 37 | Silicone | C - Fair | Fatty Acids
38 | 38 | stainless steel - 304 | B - Good | Fatty Acids
39 | 39 | stainless steel - 316 | A - Excellent | Fatty Acids
40 | 40 | Titanium | B - Good | Fatty Acids
41 | 41 | TygonÂ® | B - Good | Fatty Acids
42 | 42 | VitonÂ® | A - Excellent | Fatty Acids
1 | 1 | ABS plastic | A - Excellent | Ferric Chloride
2 | 2 | Acetal (DelrinÂ®) | D - Poor | Ferric Chloride
3 | 3 | Aluminum | D - Poor | Ferric Chloride
4 | 4 | Brass | D - Poor | Ferric Chloride
5 | 5 | Bronze | D - Poor | Ferric Chloride
6 | 6 | Buna N (Nitrile) | A - Excellent | Ferric Chloride
7 | 7 | Carbon graphite | A - Excellent | Ferric Chloride
8 | 8 | Carbon Steel | D - Poor | Ferric Chloride
9 | 9 | Carpenter 20 | D - Poor | Ferric Chloride
10 | 10 | Cast iron | D - Poor | Ferric Chloride
13 | 13 | ChemRaz (FFKM) | A - Excellent | Ferric Chloride
14 | 14 | Copper | D - Poor | Ferric Chloride
15 | 15 | CPVC | A - Excellent | Ferric Chloride
16 | 16 | EPDM | A - Excellent | Ferric Chloride
17 | 17 | Epoxy | A - Excellent | Ferric Chloride
18 | 18 | Fluorocarbon (FKM) | A - Excellent | Ferric Chloride
19 | 19 | Hastelloy-CÂ® | B2 - Good | Ferric Chloride
20 | 20 | HypalonÂ® | B - Good | Ferric Chloride
21 | 21 | HytrelÂ® | C - Fair | Ferric Chloride
22 | 22 | Kalrez | A - Excellent | Ferric Chloride
23 | 23 | Kel-FÂ® | A1 - Excellent | Ferric Chloride
24 | 24 | LDPE | A1 - Excellent | Ferric Chloride
25 | 25 | Natural rubber | A - Excellent | Ferric Chloride
26 | 26 | Neoprene | B - Good | Ferric Chloride
27 | 27 | NORYLÂ® | A2 - Excellent | Ferric Chloride
28 | 28 | Nylon | A - Excellent | Ferric Chloride
29 | 29 | Polycarbonate | A2 - Excellent | Ferric Chloride
30 | 30 | Polyetherether Ketone (PEEK) | B - Good | Ferric Chloride
31 | 31 | Polypropylene | A - Excellent | Ferric Chloride
32 | 32 | Polyurethane | A - Excellent | Ferric Chloride
33 | 33 | PPS (RytonÂ®) | A - Excellent | Ferric Chloride
34 | 34 | PTFE | A - Excellent | Ferric Chloride
35 | 35 | PVC | A - Excellent | Ferric Chloride
36 | 36 | PVDF (KynarÂ®) | A - Excellent | Ferric Chloride
37 | 37 | Silicone | B - Good | Ferric Chloride
38 | 38 | stainless steel - 304 | D - Poor | Ferric Chloride
39 | 39 | stainless steel - 316 | D - Poor | Ferric Chloride
40 | 40 | Titanium | A - Excellent | Ferric Chloride
41 | 41 | TygonÂ® | B - Good | Ferric Chloride
42 | 42 | VitonÂ® | A - Excellent | Ferric Chloride
1 | 1 | ABS plastic | A - Excellent | Ferric Nitrate
2 | 2 | Acetal (DelrinÂ®) | D - Poor | Ferric Nitrate
3 | 3 | Aluminum | D - Poor | Ferric Nitrate
4 | 4 | Brass | D - Poor | Ferric Nitrate
5 | 5 | Bronze | D - Poor | Ferric Nitrate
6 | 6 | Buna N (Nitrile) | A - Excellent | Ferric Nitrate
7 | 7 | Carbon graphite | A - Excellent | Ferric Nitrate
8 | 8 | Carbon Steel | D - Poor | Ferric Nitrate
9 | 9 | Carpenter 20 | D - Poor | Ferric Nitrate
10 | 10 | Cast iron | D - Poor | Ferric Nitrate
13 | 13 | ChemRaz (FFKM) | A - Excellent | Ferric Nitrate
14 | 14 | Copper | D - Poor | Ferric Nitrate
15 | 15 | CPVC | A - Excellent | Ferric Nitrate
16 | 16 | EPDM | A - Excellent | Ferric Nitrate
17 | 17 | Epoxy | A - Excellent | Ferric Nitrate
18 | 18 | Fluorocarbon (FKM) | A - Excellent | Ferric Nitrate
19 | 19 | Hastelloy-CÂ® | B2 - Good | Ferric Nitrate
20 | 20 | HypalonÂ® | B - Good | Ferric Nitrate
21 | 21 | HytrelÂ® | C - Fair | Ferric Nitrate
22 | 22 | Kalrez | A - Excellent | Ferric Nitrate
23 | 23 | Kel-FÂ® | A1 - Excellent | Ferric Nitrate
24 | 24 | LDPE | A1 - Excellent | Ferric Nitrate
25 | 25 | Natural rubber | A - Excellent | Ferric Nitrate
26 | 26 | Neoprene | B - Good | Ferric Nitrate
27 | 27 | NORYLÂ® | A2 - Excellent | Ferric Nitrate
28 | 28 | Nylon | A - Excellent | Ferric Nitrate
29 | 29 | Polycarbonate | A2 - Excellent | Ferric Nitrate
30 | 30 | Polyetherether Ketone (PEEK) | B - Good | Ferric Nitrate
31 | 31 | Polypropylene | A - Excellent | Ferric Nitrate
32 | 32 | Polyurethane | A - Excellent | Ferric Nitrate
33 | 33 | PPS (RytonÂ®) | A - Excellent | Ferric Nitrate
34 | 34 | PTFE | A - Excellent | Ferric Nitrate
35 | 35 | PVC | A - Excellent | Ferric Nitrate
36 | 36 | PVDF (KynarÂ®) | A - Excellent | Ferric Nitrate
37 | 37 | Silicone | B - Good | Ferric Nitrate
38 | 38 | stainless steel - 304 | D - Poor | Ferric Nitrate
39 | 39 | stainless steel - 316 | D - Poor | Ferric Nitrate
40 | 40 | Titanium | A - Excellent | Ferric Nitrate
41 | 41 | TygonÂ® | B - Good | Ferric Nitrate
42 | 42 | VitonÂ® | A - Excellent | Ferric Nitrate
1 | 1 | ABS plastic | A2 - Excellent | Ferric Sulfate
2 | 2 | Acetal (DelrinÂ®) | D - Poor | Ferric Sulfate
3 | 3 | Aluminum | D - Poor | Ferric Sulfate
4 | 4 | Brass | D - Poor | Ferric Sulfate
5 | 5 | Bronze | C - Fair | Ferric Sulfate
6 | 6 | Buna N (Nitrile) | A - Excellent | Ferric Sulfate
7 | 7 | Carbon graphite | A - Excellent | Ferric Sulfate
8 | 8 | Carbon Steel | D - Poor | Ferric Sulfate
9 | 9 | Carpenter 20 | D - Poor | Ferric Sulfate
10 | 10 | Cast iron | D - Poor | Ferric Sulfate
11 | 11 | Ceramic Al203 | A - Excellent | Ferric Sulfate
13 | 13 | ChemRaz (FFKM) | A - Excellent | Ferric Sulfate
14 | 14 | Copper | D - Poor | Ferric Sulfate
15 | 15 | CPVC | A - Excellent | Ferric Sulfate
16 | 16 | EPDM | A - Excellent | Ferric Sulfate
17 | 17 | Epoxy | A - Excellent | Ferric Sulfate
18 | 18 | Fluorocarbon (FKM) | A - Excellent | Ferric Sulfate
19 | 19 | Hastelloy-CÂ® | A1 - Excellent | Ferric Sulfate
20 | 20 | HypalonÂ® | A - Excellent | Ferric Sulfate
22 | 22 | Kalrez | A - Excellent | Ferric Sulfate
23 | 23 | Kel-FÂ® | A - Excellent | Ferric Sulfate
24 | 24 | LDPE | A2 - Excellent | Ferric Sulfate
25 | 25 | Natural rubber | A - Excellent | Ferric Sulfate
26 | 26 | Neoprene | A - Excellent | Ferric Sulfate
27 | 27 | NORYLÂ® | A2 - Excellent | Ferric Sulfate
28 | 28 | Nylon | A1 - Excellent | Ferric Sulfate
29 | 29 | Polycarbonate | A1 - Excellent | Ferric Sulfate
30 | 30 | Polyetherether Ketone (PEEK) | A - Excellent | Ferric Sulfate
31 | 31 | Polypropylene | A - Excellent | Ferric Sulfate
32 | 32 | Polyurethane | B - Good | Ferric Sulfate
33 | 33 | PPS (RytonÂ®) | A - Excellent | Ferric Sulfate
34 | 34 | PTFE | A - Excellent | Ferric Sulfate
35 | 35 | PVC | A - Excellent | Ferric Sulfate
36 | 36 | PVDF (KynarÂ®) | A - Excellent | Ferric Sulfate
37 | 37 | Silicone | B - Good | Ferric Sulfate
38 | 38 | stainless steel - 304 | B1 - Good | Ferric Sulfate
39 | 39 | stainless steel - 316 | A - Excellent | Ferric Sulfate
40 | 40 | Titanium | A1 - Excellent | Ferric Sulfate
41 | 41 | TygonÂ® | B - Good | Ferric Sulfate
42 | 42 | VitonÂ® | A - Excellent | Ferric Sulfate
1 | 1 | ABS plastic | A2 - Excellent | Ferrous Chloride
2 | 2 | Acetal (DelrinÂ®) | D - Poor | Ferrous Chloride
3 | 3 | Aluminum | D - Poor | Ferrous Chloride
4 | 4 | Brass | D - Poor | Ferrous Chloride
5 | 5 | Bronze | C1 - Fair | Ferrous Chloride
6 | 6 | Buna N (Nitrile) | A - Excellent | Ferrous Chloride
7 | 7 | Carbon graphite | A - Excellent | Ferrous Chloride
8 | 8 | Carbon Steel | D - Poor | Ferrous Chloride
9 | 9 | Carpenter 20 | C - Fair | Ferrous Chloride
10 | 10 | Cast iron | D - Poor | Ferrous Chloride
12 | 12 | Ceramic magnet | A - Excellent | Ferrous Chloride
13 | 13 | ChemRaz (FFKM) | A - Excellent | Ferrous Chloride
14 | 14 | Copper | B - Good | Ferrous Chloride
15 | 15 | CPVC | A - Excellent | Ferrous Chloride
17 | 17 | Epoxy | A - Excellent | Ferrous Chloride
18 | 18 | Fluorocarbon (FKM) | A - Excellent | Ferrous Chloride
19 | 19 | Hastelloy-CÂ® | B1 - Good | Ferrous Chloride
20 | 20 | HypalonÂ® | A - Excellent | Ferrous Chloride
22 | 22 | Kalrez | A - Excellent | Ferrous Chloride
23 | 23 | Kel-FÂ® | B1 - Good | Ferrous Chloride
24 | 24 | LDPE | A2 - Excellent | Ferrous Chloride
25 | 25 | Natural rubber | A - Excellent | Ferrous Chloride
26 | 26 | Neoprene | A - Excellent | Ferrous Chloride
27 | 27 | NORYLÂ® | A2 - Excellent | Ferrous Chloride
28 | 28 | Nylon | D - Poor | Ferrous Chloride
29 | 29 | Polycarbonate | D - Poor | Ferrous Chloride
30 | 30 | Polyetherether Ketone (PEEK) | A - Excellent | Ferrous Chloride
31 | 31 | Polypropylene | A - Excellent | Ferrous Chloride
32 | 32 | Polyurethane | B - Good | Ferrous Chloride
33 | 33 | PPS (RytonÂ®) | A - Excellent | Ferrous Chloride
34 | 34 | PTFE | A - Excellent | Ferrous Chloride
35 | 35 | PVC | A - Excellent | Ferrous Chloride
36 | 36 | PVDF (KynarÂ®) | A - Excellent | Ferrous Chloride
38 | 38 | stainless steel - 304 | D - Poor | Ferrous Chloride
39 | 39 | stainless steel - 316 | D - Poor | Ferrous Chloride
40 | 40 | Titanium | A - Excellent | Ferrous Chloride
41 | 41 | TygonÂ® | B - Good | Ferrous Chloride
42 | 42 | VitonÂ® | A - Excellent | Ferrous Chloride
1 | 1 | ABS plastic | A1 - Excellent | Ferrous Sulfate
2 | 2 | Acetal (DelrinÂ®) | D - Poor | Ferrous Sulfate
3 | 3 | Aluminum | B1 - Good | Ferrous Sulfate
4 | 4 | Brass | B1 - Good | Ferrous Sulfate
5 | 5 | Bronze | B - Good | Ferrous Sulfate
6 | 6 | Buna N (Nitrile) | A2 - Excellent | Ferrous Sulfate
7 | 7 | Carbon graphite | A - Excellent | Ferrous Sulfate
8 | 8 | Carbon Steel | D - Poor | Ferrous Sulfate
9 | 9 | Carpenter 20 | D - Poor | Ferrous Sulfate
10 | 10 | Cast iron | D - Poor | Ferrous Sulfate
11 | 11 | Ceramic Al203 | A - Excellent | Ferrous Sulfate
12 | 12 | Ceramic magnet | A - Excellent | Ferrous Sulfate
13 | 13 | ChemRaz (FFKM) | A - Excellent | Ferrous Sulfate
14 | 14 | Copper | B - Good | Ferrous Sulfate
15 | 15 | CPVC | A - Excellent | Ferrous Sulfate
16 | 16 | EPDM | A - Excellent | Ferrous Sulfate
17 | 17 | Epoxy | A - Excellent | Ferrous Sulfate
18 | 18 | Fluorocarbon (FKM) | A - Excellent | Ferrous Sulfate
19 | 19 | Hastelloy-CÂ® | B - Good | Ferrous Sulfate
20 | 20 | HypalonÂ® | B - Good | Ferrous Sulfate
22 | 22 | Kalrez | A - Excellent | Ferrous Sulfate
23 | 23 | Kel-FÂ® | A - Excellent | Ferrous Sulfate
24 | 24 | LDPE | A2 - Excellent | Ferrous Sulfate
25 | 25 | Natural rubber | B - Good | Ferrous Sulfate
27 | 27 | NORYLÂ® | A2 - Excellent | Ferrous Sulfate
28 | 28 | Nylon | D - Poor | Ferrous Sulfate
29 | 29 | Polycarbonate | A1 - Excellent | Ferrous Sulfate
30 | 30 | Polyetherether Ketone (PEEK) | A - Excellent | Ferrous Sulfate
31 | 31 | Polypropylene | A - Excellent | Ferrous Sulfate
32 | 32 | Polyurethane | A - Excellent | Ferrous Sulfate
33 | 33 | PPS (RytonÂ®) | A - Excellent | Ferrous Sulfate
34 | 34 | PTFE | A - Excellent | Ferrous Sulfate
35 | 35 | PVC | A - Excellent | Ferrous Sulfate
36 | 36 | PVDF (KynarÂ®) | A - Excellent | Ferrous Sulfate
38 | 38 | stainless steel - 304 | B - Good | Ferrous Sulfate
39 | 39 | stainless steel - 316 | B - Good | Ferrous Sulfate
40 | 40 | Titanium | A1 - Excellent | Ferrous Sulfate
41 | 41 | TygonÂ® | B - Good | Ferrous Sulfate
42 | 42 | VitonÂ® | B - Good | Ferrous Sulfate
1 | 1 | ABS plastic | A2 - Excellent | Fluoboric Acid
2 | 2 | Acetal (DelrinÂ®) | A1 - Excellent | Fluoboric Acid
3 | 3 | Aluminum | D - Poor | Fluoboric Acid
5 | 5 | Bronze | B1 - Good | Fluoboric Acid
6 | 6 | Buna N (Nitrile) | A - Excellent | Fluoboric Acid
7 | 7 | Carbon graphite | A - Excellent | Fluoboric Acid
9 | 9 | Carpenter 20 | D - Poor | Fluoboric Acid
10 | 10 | Cast iron | D - Poor | Fluoboric Acid
11 | 11 | Ceramic Al203 | C - Fair | Fluoboric Acid
12 | 12 | Ceramic magnet | A - Excellent | Fluoboric Acid
13 | 13 | ChemRaz (FFKM) | A - Excellent | Fluoboric Acid
15 | 15 | CPVC | A2 - Excellent | Fluoboric Acid
16 | 16 | EPDM | A2 - Excellent | Fluoboric Acid
17 | 17 | Epoxy | D - Poor | Fluoboric Acid
18 | 18 | Fluorocarbon (FKM) | A - Excellent | Fluoboric Acid
19 | 19 | Hastelloy-CÂ® | A1 - Excellent | Fluoboric Acid
20 | 20 | HypalonÂ® | A - Excellent | Fluoboric Acid
22 | 22 | Kalrez | A - Excellent | Fluoboric Acid
23 | 23 | Kel-FÂ® | B - Good | Fluoboric Acid
24 | 24 | LDPE | A2 - Excellent | Fluoboric Acid
25 | 25 | Natural rubber | A - Excellent | Fluoboric Acid
26 | 26 | Neoprene | A - Excellent | Fluoboric Acid
27 | 27 | NORYLÂ® | A1 - Excellent | Fluoboric Acid
28 | 28 | Nylon | D - Poor | Fluoboric Acid
31 | 31 | Polypropylene | A - Excellent | Fluoboric Acid
32 | 32 | Polyurethane | D - Poor | Fluoboric Acid
33 | 33 | PPS (RytonÂ®) | A - Excellent | Fluoboric Acid
34 | 34 | PTFE | A - Excellent | Fluoboric Acid
35 | 35 | PVC | A - Excellent | Fluoboric Acid
36 | 36 | PVDF (KynarÂ®) | A1 - Excellent | Fluoboric Acid
38 | 38 | stainless steel - 304 | B - Good | Fluoboric Acid
39 | 39 | stainless steel - 316 | B - Good | Fluoboric Acid
40 | 40 | Titanium | D - Poor | Fluoboric Acid
41 | 41 | TygonÂ® | B - Good | Fluoboric Acid
42 | 42 | VitonÂ® | B - Good | Fluoboric Acid
1 | 1 | ABS plastic | A1 - Excellent | Fluorine
2 | 2 | Acetal (DelrinÂ®) | D - Poor | Fluorine
3 | 3 | Aluminum | A - Excellent | Fluorine
4 | 4 | Brass | A - Excellent | Fluorine
5 | 5 | Bronze | C - Fair | Fluorine
6 | 6 | Buna N (Nitrile) | D - Poor | Fluorine
7 | 7 | Carbon graphite | C - Fair | Fluorine
8 | 8 | Carbon Steel | D - Poor | Fluorine
9 | 9 | Carpenter 20 | D - Poor | Fluorine
10 | 10 | Cast iron | D - Poor | Fluorine
12 | 12 | Ceramic magnet | A - Excellent | Fluorine
13 | 13 | ChemRaz (FFKM) | B - Good | Fluorine
14 | 14 | Copper | C - Fair | Fluorine
15 | 15 | CPVC | D - Poor | Fluorine
16 | 16 | EPDM | A1 - Excellent | Fluorine
17 | 17 | Epoxy | A1 - Excellent | Fluorine
18 | 18 | Fluorocarbon (FKM) | B - Good | Fluorine
19 | 19 | Hastelloy-CÂ® | B1 - Good | Fluorine
22 | 22 | Kalrez | B - Good | Fluorine
23 | 23 | Kel-FÂ® | A - Excellent | Fluorine
24 | 24 | LDPE | D - Poor | Fluorine
25 | 25 | Natural rubber | C - Fair | Fluorine
28 | 28 | Nylon | D - Poor | Fluorine
29 | 29 | Polycarbonate | C - Fair | Fluorine
30 | 30 | Polyetherether Ketone (PEEK) | D - Poor | Fluorine
31 | 31 | Polypropylene | D - Poor | Fluorine
32 | 32 | Polyurethane | D - Poor | Fluorine
33 | 33 | PPS (RytonÂ®) | D - Poor | Fluorine
34 | 34 | PTFE | D - Poor | Fluorine
35 | 35 | PVC | D - Poor | Fluorine
36 | 36 | PVDF (KynarÂ®) | A1 - Excellent | Fluorine
37 | 37 | Silicone | D - Poor | Fluorine
38 | 38 | stainless steel - 304 | C - Fair | Fluorine
39 | 39 | stainless steel - 316 | A - Excellent | Fluorine
40 | 40 | Titanium | D - Poor | Fluorine
42 | 42 | VitonÂ® | C - Fair | Fluorine
1 | 1 | ABS plastic | A1 - Excellent | Fluosilicic Acid
2 | 2 | Acetal (DelrinÂ®) | D - Poor | Fluosilicic Acid
3 | 3 | Aluminum | A - Excellent | Fluosilicic Acid
4 | 4 | Brass | A - Excellent | Fluosilicic Acid
5 | 5 | Bronze | C - Fair | Fluosilicic Acid
6 | 6 | Buna N (Nitrile) | D - Poor | Fluosilicic Acid
7 | 7 | Carbon graphite | C - Fair | Fluosilicic Acid
8 | 8 | Carbon Steel | D - Poor | Fluosilicic Acid
9 | 9 | Carpenter 20 | D - Poor | Fluosilicic Acid
10 | 10 | Cast iron | D - Poor | Fluosilicic Acid
12 | 12 | Ceramic magnet | A - Excellent | Fluosilicic Acid
13 | 13 | ChemRaz (FFKM) | B - Good | Fluosilicic Acid
14 | 14 | Copper | C - Fair | Fluosilicic Acid
15 | 15 | CPVC | D - Poor | Fluosilicic Acid
16 | 16 | EPDM | A1 - Excellent | Fluosilicic Acid
17 | 17 | Epoxy | A1 - Excellent | Fluosilicic Acid
18 | 18 | Fluorocarbon (FKM) | B - Good | Fluosilicic Acid
19 | 19 | Hastelloy-CÂ® | B1 - Good | Fluosilicic Acid
22 | 22 | Kalrez | B - Good | Fluosilicic Acid
23 | 23 | Kel-FÂ® | A - Excellent | Fluosilicic Acid
24 | 24 | LDPE | D - Poor | Fluosilicic Acid
25 | 25 | Natural rubber | C - Fair | Fluosilicic Acid
28 | 28 | Nylon | D - Poor | Fluosilicic Acid
29 | 29 | Polycarbonate | C - Fair | Fluosilicic Acid
30 | 30 | Polyetherether Ketone (PEEK) | D - Poor | Fluosilicic Acid
31 | 31 | Polypropylene | D - Poor | Fluosilicic Acid
32 | 32 | Polyurethane | D - Poor | Fluosilicic Acid
33 | 33 | PPS (RytonÂ®) | D - Poor | Fluosilicic Acid
34 | 34 | PTFE | D - Poor | Fluosilicic Acid
35 | 35 | PVC | D - Poor | Fluosilicic Acid
36 | 36 | PVDF (KynarÂ®) | A1 - Excellent | Fluosilicic Acid
37 | 37 | Silicone | D - Poor | Fluosilicic Acid
38 | 38 | stainless steel - 304 | C - Fair | Fluosilicic Acid
39 | 39 | stainless steel - 316 | A - Excellent | Fluosilicic Acid
40 | 40 | Titanium | D - Poor | Fluosilicic Acid
42 | 42 | VitonÂ® | C - Fair | Fluosilicic Acid
1 | 1 | ABS plastic | B - Good | Formaldehyde 100%
2 | 2 | Acetal (DelrinÂ®) | A - Excellent | Formaldehyde 100%
3 | 3 | Aluminum | A - Excellent | Formaldehyde 100%
5 | 5 | Bronze | B - Good | Formaldehyde 100%
6 | 6 | Buna N (Nitrile) | C - Fair | Formaldehyde 100%
8 | 8 | Carbon Steel | D - Poor | Formaldehyde 100%
9 | 9 | Carpenter 20 | A - Excellent | Formaldehyde 100%
10 | 10 | Cast iron | C - Fair | Formaldehyde 100%
12 | 12 | Ceramic magnet | A - Excellent | Formaldehyde 100%
13 | 13 | ChemRaz (FFKM) | A - Excellent | Formaldehyde 100%
14 | 14 | Copper | A2 - Excellent | Formaldehyde 100%
15 | 15 | CPVC | A - Excellent | Formaldehyde 100%
16 | 16 | EPDM | A - Excellent | Formaldehyde 100%
17 | 17 | Epoxy | A - Excellent | Formaldehyde 100%
18 | 18 | Fluorocarbon (FKM) | A - Excellent | Formaldehyde 100%
19 | 19 | Hastelloy-CÂ® | A - Excellent | Formaldehyde 100%
20 | 20 | HypalonÂ® | C - Fair | Formaldehyde 100%
22 | 22 | Kalrez | A - Excellent | Formaldehyde 100%
23 | 23 | Kel-FÂ® | A - Excellent | Formaldehyde 100%
24 | 24 | LDPE | B - Good | Formaldehyde 100%
25 | 25 | Natural rubber | C - Fair | Formaldehyde 100%
26 | 26 | Neoprene | C - Fair | Formaldehyde 100%
27 | 27 | NORYLÂ® | A - Excellent | Formaldehyde 100%
28 | 28 | Nylon | D - Poor | Formaldehyde 100%
29 | 29 | Polycarbonate | A2 - Excellent | Formaldehyde 100%
30 | 30 | Polyetherether Ketone (PEEK) | A - Excellent | Formaldehyde 100%
31 | 31 | Polypropylene | C - Fair | Formaldehyde 100%
32 | 32 | Polyurethane | D - Poor | Formaldehyde 100%
33 | 33 | PPS (RytonÂ®) | B - Good | Formaldehyde 100%
34 | 34 | PTFE | A - Excellent | Formaldehyde 100%
35 | 35 | PVC | A - Excellent | Formaldehyde 100%
36 | 36 | PVDF (KynarÂ®) | A - Excellent | Formaldehyde 100%
37 | 37 | Silicone | B - Good | Formaldehyde 100%
38 | 38 | stainless steel - 304 | C - Fair | Formaldehyde 100%
39 | 39 | stainless steel - 316 | A - Excellent | Formaldehyde 100%
40 | 40 | Titanium | A - Excellent | Formaldehyde 100%
41 | 41 | TygonÂ® | B - Good | Formaldehyde 100%
42 | 42 | VitonÂ® | D - Poor | Formaldehyde 100%
1 | 1 | ABS plastic | A2 - Excellent | Formaldehyde 40%
2 | 2 | Acetal (DelrinÂ®) | A2 - Excellent | Formaldehyde 40%
3 | 3 | Aluminum | B - Good | Formaldehyde 40%
4 | 4 | Brass | A - Excellent | Formaldehyde 40%
5 | 5 | Bronze | A - Excellent | Formaldehyde 40%
6 | 6 | Buna N (Nitrile) | B - Good | Formaldehyde 40%
7 | 7 | Carbon graphite | A - Excellent | Formaldehyde 40%
8 | 8 | Carbon Steel | D - Poor | Formaldehyde 40%
9 | 9 | Carpenter 20 | A - Excellent | Formaldehyde 40%
10 | 10 | Cast iron | B - Good | Formaldehyde 40%
12 | 12 | Ceramic magnet | A - Excellent | Formaldehyde 40%
13 | 13 | ChemRaz (FFKM) | A - Excellent | Formaldehyde 40%
14 | 14 | Copper | B2 - Good | Formaldehyde 40%
15 | 15 | CPVC | A2 - Excellent | Formaldehyde 40%
16 | 16 | EPDM | A - Excellent | Formaldehyde 40%
17 | 17 | Epoxy | A2 - Excellent | Formaldehyde 40%
18 | 18 | Fluorocarbon (FKM) | A - Excellent | Formaldehyde 40%
19 | 19 | Hastelloy-CÂ® | B - Good | Formaldehyde 40%
20 | 20 | HypalonÂ® | B - Good | Formaldehyde 40%
21 | 21 | HytrelÂ® | B - Good | Formaldehyde 40%
22 | 22 | Kalrez | A - Excellent | Formaldehyde 40%
23 | 23 | Kel-FÂ® | A - Excellent | Formaldehyde 40%
24 | 24 | LDPE | D - Poor | Formaldehyde 40%
25 | 25 | Natural rubber | B - Good | Formaldehyde 40%
26 | 26 | Neoprene | B1 - Good | Formaldehyde 40%
27 | 27 | NORYLÂ® | A - Excellent | Formaldehyde 40%
28 | 28 | Nylon | A - Excellent | Formaldehyde 40%
29 | 29 | Polycarbonate | A1 - Excellent | Formaldehyde 40%
30 | 30 | Polyetherether Ketone (PEEK) | A - Excellent | Formaldehyde 40%
31 | 31 | Polypropylene | A - Excellent | Formaldehyde 40%
32 | 32 | Polyurethane | C - Fair | Formaldehyde 40%
33 | 33 | PPS (RytonÂ®) | A - Excellent | Formaldehyde 40%
34 | 34 | PTFE | A - Excellent | Formaldehyde 40%
35 | 35 | PVC | A - Excellent | Formaldehyde 40%
36 | 36 | PVDF (KynarÂ®) | A - Excellent | Formaldehyde 40%
38 | 38 | stainless steel - 304 | A1 - Excellent | Formaldehyde 40%
39 | 39 | stainless steel - 316 | A - Excellent | Formaldehyde 40%
40 | 40 | Titanium | B - Good | Formaldehyde 40%
42 | 42 | VitonÂ® | A - Excellent | Formaldehyde 40%
1 | 1 | ABS plastic | D - Poor | Formic Acid
2 | 2 | Acetal (DelrinÂ®) | A2 - Excellent | Formic Acid
3 | 3 | Aluminum | A - Excellent | Formic Acid
4 | 4 | Brass | D - Poor | Formic Acid
5 | 5 | Bronze | C - Fair | Formic Acid
6 | 6 | Buna N (Nitrile) | C - Fair | Formic Acid
7 | 7 | Carbon graphite | A - Excellent | Formic Acid
8 | 8 | Carbon Steel | D - Poor | Formic Acid
9 | 9 | Carpenter 20 | C - Fair | Formic Acid
10 | 10 | Cast iron | D - Poor | Formic Acid
12 | 12 | Ceramic magnet | A - Excellent | Formic Acid
13 | 13 | ChemRaz (FFKM) | B - Good | Formic Acid
14 | 14 | Copper | C - Fair | Formic Acid
15 | 15 | CPVC | A2 - Excellent | Formic Acid
16 | 16 | EPDM | A - Excellent | Formic Acid
17 | 17 | Epoxy | C1 - Fair | Formic Acid
18 | 18 | Fluorocarbon (FKM) | D - Poor | Formic Acid
19 | 19 | Hastelloy-CÂ® | A - Excellent | Formic Acid
20 | 20 | HypalonÂ® | A1 - Excellent | Formic Acid
21 | 21 | HytrelÂ® | B - Good | Formic Acid
22 | 22 | Kalrez | A - Excellent | Formic Acid
23 | 23 | Kel-FÂ® | A1 - Excellent | Formic Acid
24 | 24 | LDPE | D - Poor | Formic Acid
25 | 25 | Natural rubber | C - Fair | Formic Acid
26 | 26 | Neoprene | A - Excellent | Formic Acid
27 | 27 | NORYLÂ® | A - Excellent | Formic Acid
28 | 28 | Nylon | D - Poor | Formic Acid
29 | 29 | Polycarbonate | A1 - Excellent | Formic Acid
30 | 30 | Polyetherether Ketone (PEEK) | C - Fair | Formic Acid
31 | 31 | Polypropylene | A1 - Excellent | Formic Acid
32 | 32 | Polyurethane | D - Poor | Formic Acid
33 | 33 | PPS (RytonÂ®) | A - Excellent | Formic Acid
34 | 34 | PTFE | A - Excellent | Formic Acid
35 | 35 | PVC | A1 - Excellent | Formic Acid
36 | 36 | PVDF (KynarÂ®) | A - Excellent | Formic Acid
37 | 37 | Silicone | B - Good | Formic Acid
38 | 38 | stainless steel - 304 | B1 - Good | Formic Acid
39 | 39 | stainless steel - 316 | A1 - Excellent | Formic Acid
40 | 40 | Titanium | C1 - Fair | Formic Acid
41 | 41 | TygonÂ® | B - Good | Formic Acid
42 | 42 | VitonÂ® | C - Fair | Formic Acid
2 | 2 | Acetal (DelrinÂ®) | A - Excellent | Freon 113
6 | 6 | Buna N (Nitrile) | A - Excellent | Freon 113
9 | 9 | Carpenter 20 | A - Excellent | Freon 113
11 | 11 | Ceramic Al203 | A - Excellent | Freon 113
12 | 12 | Ceramic magnet | A - Excellent | Freon 113
13 | 13 | ChemRaz (FFKM) | C - Fair | Freon 113
14 | 14 | Copper | A - Excellent | Freon 113
15 | 15 | CPVC | B - Good | Freon 113
16 | 16 | EPDM | D - Poor | Freon 113
17 | 17 | Epoxy | A - Excellent | Freon 113
18 | 18 | Fluorocarbon (FKM) | B - Good | Freon 113
19 | 19 | Hastelloy-CÂ® | A - Excellent | Freon 113
20 | 20 | HypalonÂ® | A - Excellent | Freon 113
21 | 21 | HytrelÂ® | A - Excellent | Freon 113
22 | 22 | Kalrez | C - Fair | Freon 113
25 | 25 | Natural rubber | D - Poor | Freon 113
26 | 26 | Neoprene | C - Fair | Freon 113
27 | 27 | NORYLÂ® | D - Poor | Freon 113
28 | 28 | Polyetherether Ketone (PEEK) | A - Excellent | Freon 113
29 | 29 | Polypropylene | D - Poor | Freon 113
30 | 30 | Polyurethane | B - Good | Freon 113
31 | 31 | PPS (RytonÂ®) | A - Excellent | Freon 113
32 | 32 | PTFE | A - Excellent | Freon 113
33 | 33 | PVC | B - Good | Freon 113
34 | 34 | PVDF (KynarÂ®) | B - Good | Freon 113
35 | 35 | Silicone | D - Poor | Freon 113
38 | 38 | Titanium | C - Fair | Freon 113
39 | 39 | TygonÂ® | D - Poor | Freon 113
40 | 40 | VitonÂ® | B - Good | Freon 113
1 | 1 | ABS plastic | A1 - Excellent | Freon 12
2 | 2 | Acetal (DelrinÂ®) | B - Good | Freon 12
3 | 3 | Aluminum | B1 - Good | Freon 12
4 | 4 | Brass | B1 - Good | Freon 12
5 | 5 | Bronze | B - Good | Freon 12
6 | 6 | Buna N (Nitrile) | A - Excellent | Freon 12
8 | 8 | Carbon Steel | D - Poor | Freon 12
9 | 9 | Carpenter 20 | A - Excellent | Freon 12
10 | 10 | Cast iron | A - Excellent | Freon 12
13 | 13 | ChemRaz (FFKM) | B - Good | Freon 12
14 | 14 | Copper | A - Excellent | Freon 12
15 | 15 | CPVC | A2 - Excellent | Freon 12
16 | 16 | EPDM | B - Good | Freon 12
17 | 17 | Epoxy | A2 - Excellent | Freon 12
18 | 18 | Fluorocarbon (FKM) | C - Fair | Freon 12
19 | 19 | Hastelloy-CÂ® | A - Excellent | Freon 12
20 | 20 | HypalonÂ® | A - Excellent | Freon 12
21 | 21 | HytrelÂ® | A - Excellent | Freon 12
22 | 22 | Kalrez | C - Fair | Freon 12
23 | 23 | Kel-FÂ® | C - Fair | Freon 12
24 | 24 | LDPE | A1 - Excellent | Freon 12
25 | 25 | Natural rubber | C - Fair | Freon 12
26 | 26 | Neoprene | A - Excellent | Freon 12
27 | 27 | NORYLÂ® | D - Poor | Freon 12
28 | 28 | Polyetherether Ketone (PEEK) | A - Excellent | Freon 12
29 | 29 | Polypropylene | A2 - Excellent | Freon 12
30 | 30 | Polyurethane | A - Excellent | Freon 12
31 | 31 | PPS (RytonÂ®) | A - Excellent | Freon 12
32 | 32 | PTFE | A - Excellent | Freon 12
33 | 33 | PVC | A2 - Excellent | Freon 12
34 | 34 | PVDF (KynarÂ®) | A - Excellent | Freon 12
35 | 35 | Silicone | D - Poor | Freon 12
36 | 36 | stainless steel - 304 | B1 - Good | Freon 12
37 | 37 | stainless steel - 316 | B - Good | Freon 12
38 | 38 | Titanium | B - Good | Freon 12
39 | 39 | TygonÂ® | D - Poor | Freon 12
40 | 40 | VitonÂ® | B - Good | Freon 12
2 | 2 | Acetal (DelrinÂ®) | A - Excellent | Freon 22
3 | 3 | Aluminum | D - Poor | Freon 22
4 | 4 | Brass | A - Excellent | Freon 22
6 | 6 | Buna N (Nitrile) | D - Poor | Freon 22
8 | 8 | Carbon Steel | D - Poor | Freon 22
9 | 9 | Carpenter 20 | A - Excellent | Freon 22
10 | 10 | Cast iron | D - Poor | Freon 22
13 | 13 | ChemRaz (FFKM) | A - Excellent | Freon 22
14 | 14 | Copper | B - Good | Freon 22
15 | 15 | CPVC | B - Good | Freon 22
16 | 16 | EPDM | A - Excellent | Freon 22
17 | 17 | Epoxy | A - Excellent | Freon 22
18 | 18 | Fluorocarbon (FKM) | D - Poor | Freon 22
19 | 19 | Hastelloy-CÂ® | A - Excellent | Freon 22
20 | 20 | HypalonÂ® | B - Good | Freon 22
22 | 22 | Kalrez | B - Good | Freon 22
23 | 23 | Kel-FÂ® | A - Excellent | Freon 22
25 | 25 | Natural rubber | D - Poor | Freon 22
26 | 26 | Neoprene | A - Excellent | Freon 22
27 | 27 | NORYLÂ® | B - Good | Freon 22
28 | 28 | Polyetherether Ketone (PEEK) | A - Excellent | Freon 22
29 | 29 | Polypropylene | B - Good | Freon 22
30 | 30 | Polyurethane | D - Poor | Freon 22
31 | 31 | PPS (RytonÂ®) | A - Excellent | Freon 22
32 | 32 | PTFE | A - Excellent | Freon 22
33 | 33 | PVC | A - Excellent | Freon 22
34 | 34 | PVDF (KynarÂ®) | A - Excellent | Freon 22
35 | 35 | Silicone | D - Poor | Freon 22
36 | 36 | stainless steel - 304 | A - Excellent | Freon 22
37 | 37 | stainless steel - 316 | A - Excellent | Freon 22
38 | 38 | Titanium | B - Good | Freon 22
39 | 39 | TygonÂ® | D - Poor | Freon 22
40 | 40 | VitonÂ® | D - Poor | Freon 22
2 | 2 | Acetal (DelrinÂ®) | A - Excellent | Freon TF
3 | 3 | Aluminum | D - Poor | Freon TF
6 | 6 | Buna N (Nitrile) | A - Excellent | Freon TF
9 | 9 | Carpenter 20 | A - Excellent | Freon TF
10 | 10 | Cast iron | A - Excellent | Freon TF
11 | 11 | Ceramic Al203 | A - Excellent | Freon TF
12 | 12 | Ceramic magnet | A - Excellent | Freon TF
13 | 13 | ChemRaz (FFKM) | C - Fair | Freon TF
14 | 14 | Copper | A - Excellent | Freon TF
15 | 15 | CPVC | B - Good | Freon TF
16 | 16 | EPDM | D - Poor | Freon TF
17 | 17 | Epoxy | A - Excellent | Freon TF
18 | 18 | Fluorocarbon (FKM) | B - Good | Freon TF
19 | 19 | Hastelloy-CÂ® | A - Excellent | Freon TF
20 | 20 | HypalonÂ® | A - Excellent | Freon TF
21 | 21 | HytrelÂ® | A - Excellent | Freon TF
22 | 22 | Kalrez | C - Fair | Freon TF
25 | 25 | Natural rubber | D - Poor | Freon TF
26 | 26 | Neoprene | A - Excellent | Freon TF
28 | 28 | Polyetherether Ketone (PEEK) | A - Excellent | Freon TF
29 | 29 | Polypropylene | D - Poor | Freon TF
30 | 30 | Polyurethane | B - Good | Freon TF
31 | 31 | PPS (RytonÂ®) | D - Poor | Freon TF
32 | 32 | PTFE | A - Excellent | Freon TF
33 | 33 | PVC | B - Good | Freon TF
34 | 34 | PVDF (KynarÂ®) | B - Good | Freon TF
35 | 35 | Silicone | D - Poor | Freon TF
36 | 36 | stainless steel - 304 | A - Excellent | Freon TF
37 | 37 | stainless steel - 316 | A - Excellent | Freon TF
38 | 38 | Titanium | B - Good | Freon TF
39 | 39 | TygonÂ® | D - Poor | Freon TF
40 | 40 | VitonÂ® | B - Good | Freon TF
1 | 1 | ABS plastic | D - Poor | Freonr 11
2 | 2 | Acetal (DelrinÂ®) | D - Poor | Freonr 11
3 | 3 | Aluminum | D - Poor | Freonr 11
6 | 6 | Buna N (Nitrile) | B - Good | Freonr 11
8 | 8 | Carbon Steel | D - Poor | Freonr 11
9 | 9 | Carpenter 20 | A - Excellent | Freonr 11
10 | 10 | Cast iron | A - Excellent | Freonr 11
11 | 11 | Ceramic Al203 | A - Excellent | Freonr 11
12 | 12 | Ceramic magnet | A - Excellent | Freonr 11
14 | 14 | Copper | A - Excellent | Freonr 11
15 | 15 | CPVC | A2 - Excellent | Freonr 11
16 | 16 | EPDM | D - Poor | Freonr 11
17 | 17 | Epoxy | A - Excellent | Freonr 11
18 | 18 | Fluorocarbon (FKM) | D - Poor | Freonr 11
19 | 19 | Hastelloy-CÂ® | A - Excellent | Freonr 11
20 | 20 | HypalonÂ® | B - Good | Freonr 11
21 | 21 | HytrelÂ® | A - Excellent | Freonr 11
22 | 22 | Kalrez | C - Fair | Freonr 11
23 | 23 | Kel-FÂ® | A - Excellent | Freonr 11
24 | 24 | LDPE | C - Fair | Freonr 11
25 | 25 | Natural rubber | D - Poor | Freonr 11
26 | 26 | Neoprene | D - Poor | Freonr 11
27 | 27 | NORYLÂ® | B - Good | Freonr 11
28 | 28 | Polyetherether Ketone (PEEK) | A - Excellent | Freonr 11
29 | 29 | Polypropylene | A - Excellent | Freonr 11
30 | 30 | Polyurethane | D - Poor | Freonr 11
31 | 31 | PPS (RytonÂ®) | A - Excellent | Freonr 11
32 | 32 | PTFE | A - Excellent | Freonr 11
33 | 33 | PVC | A2 - Excellent | Freonr 11
34 | 34 | PVDF (KynarÂ®) | A - Excellent | Freonr 11
35 | 35 | Silicone | D - Poor | Freonr 11
36 | 36 | stainless steel - 304 | A - Excellent | Freonr 11
37 | 37 | stainless steel - 316 | A - Excellent | Freonr 11
38 | 38 | Titanium | B - Good | Freonr 11
39 | 39 | TygonÂ® | B - Good | Freonr 11
40 | 40 | VitonÂ® | B - Good | Freonr 11
1 | 1 | ABS plastic | B - Good | Fruit Juice
2 | 2 | Acetal (DelrinÂ®) | D - Poor | Fruit Juice
3 | 3 | Aluminum | A - Excellent | Fruit Juice
4 | 4 | Brass | D - Poor | Fruit Juice
6 | 6 | Buna N (Nitrile) | A - Excellent | Fruit Juice
9 | 9 | Carpenter 20 | C - Fair | Fruit Juice
10 | 10 | Cast iron | D - Poor | Fruit Juice
11 | 11 | Ceramic Al203 | A - Excellent | Fruit Juice
12 | 12 | Ceramic magnet | A - Excellent | Fruit Juice
14 | 14 | Copper | A - Excellent | Fruit Juice
15 | 15 | CPVC | A - Excellent | Fruit Juice
17 | 17 | Epoxy | A - Excellent | Fruit Juice
18 | 18 | Fluorocarbon (FKM) | A - Excellent | Fruit Juice
19 | 19 | Hastelloy-CÂ® | A - Excellent | Fruit Juice
20 | 20 | HypalonÂ® | B - Good | Fruit Juice
23 | 23 | Kel-FÂ® | A - Excellent | Fruit Juice
24 | 24 | LDPE | A - Excellent | Fruit Juice
25 | 25 | Natural rubber | D - Poor | Fruit Juice
26 | 26 | Neoprene | A - Excellent | Fruit Juice
27 | 27 | NORYLÂ® | B - Good | Fruit Juice
28 | 28 | Nylon | A - Excellent | Fruit Juice
30 | 30 | Polyetherether Ketone (PEEK) | A - Excellent | Fruit Juice
31 | 31 | Polypropylene | B - Good | Fruit Juice
32 | 32 | Polyurethane | A - Excellent | Fruit Juice
34 | 34 | PTFE | A - Excellent | Fruit Juice
35 | 35 | PVC | A - Excellent | Fruit Juice
36 | 36 | PVDF (KynarÂ®) | A - Excellent | Fruit Juice
38 | 38 | stainless steel - 304 | A - Excellent | Fruit Juice
39 | 39 | stainless steel - 316 | A - Excellent | Fruit Juice
40 | 40 | Titanium | A - Excellent | Fruit Juice
41 | 41 | TygonÂ® | B - Good | Fruit Juice
42 | 42 | VitonÂ® | A - Excellent | Fruit Juice
1 | 1 | ABS plastic | D - Poor | Fuel Oils
2 | 2 | Acetal (DelrinÂ®) | A - Excellent | Fuel Oils
3 | 3 | Aluminum | C1 - Fair | Fuel Oils
4 | 4 | Brass | B - Good | Fuel Oils
5 | 5 | Bronze | A - Excellent | Fuel Oils
6 | 6 | Buna N (Nitrile) | A - Excellent | Fuel Oils
7 | 7 | Carbon graphite | A - Excellent | Fuel Oils
8 | 8 | Carbon Steel | A - Excellent | Fuel Oils
9 | 9 | Carpenter 20 | A - Excellent | Fuel Oils
10 | 10 | Cast iron | A - Excellent | Fuel Oils
13 | 13 | ChemRaz (FFKM) | A - Excellent | Fuel Oils
14 | 14 | Copper | A - Excellent | Fuel Oils
16 | 16 | EPDM | D - Poor | Fuel Oils
17 | 17 | Epoxy | A1 - Excellent | Fuel Oils
18 | 18 | Fluorocarbon (FKM) | A - Excellent | Fuel Oils
19 | 19 | Hastelloy-CÂ® | A1 - Excellent | Fuel Oils
20 | 20 | HypalonÂ® | C - Fair | Fuel Oils
22 | 22 | Kalrez | A - Excellent | Fuel Oils
23 | 23 | Kel-FÂ® | A - Excellent | Fuel Oils
24 | 24 | LDPE | B - Good | Fuel Oils
25 | 25 | Natural rubber | D - Poor | Fuel Oils
26 | 26 | Neoprene | B - Good | Fuel Oils
27 | 27 | NORYLÂ® | B - Good | Fuel Oils
28 | 28 | Nylon | A1 - Excellent | Fuel Oils
29 | 29 | Polycarbonate | B1 - Good | Fuel Oils
30 | 30 | Polyetherether Ketone (PEEK) | A - Excellent | Fuel Oils
31 | 31 | Polypropylene | A - Excellent | Fuel Oils
32 | 32 | Polyurethane | D - Poor | Fuel Oils
33 | 33 | PPS (RytonÂ®) | A - Excellent | Fuel Oils
34 | 34 | PTFE | B - Good | Fuel Oils
35 | 35 | PVC | A2 - Excellent | Fuel Oils
36 | 36 | PVDF (KynarÂ®) | B - Good | Fuel Oils
37 | 37 | Silicone | D - Poor | Fuel Oils
38 | 38 | stainless steel - 304 | A - Excellent | Fuel Oils
39 | 39 | stainless steel - 316 | A - Excellent | Fuel Oils
40 | 40 | Titanium | A - Excellent | Fuel Oils
41 | 41 | TygonÂ® | A - Excellent | Fuel Oils
42 | 42 | VitonÂ® | A - Excellent | Fuel Oils
2 | 2 | Acetal (DelrinÂ®) | D - Poor | Furan Resin
3 | 3 | Aluminum | A - Excellent | Furan Resin
6 | 6 | Buna N (Nitrile) | D - Poor | Furan Resin
8 | 8 | Carbon Steel | A - Excellent | Furan Resin
9 | 9 | Carpenter 20 | A - Excellent | Furan Resin
13 | 13 | ChemRaz (FFKM) | A - Excellent | Furan Resin
16 | 16 | EPDM | C - Fair | Furan Resin
17 | 17 | Epoxy | A1 - Excellent | Furan Resin
18 | 18 | Fluorocarbon (FKM) | D - Poor | Furan Resin
19 | 19 | Hastelloy-CÂ® | B - Good | Furan Resin
20 | 20 | HypalonÂ® | D - Poor | Furan Resin
22 | 22 | Kalrez | A - Excellent | Furan Resin
23 | 23 | Kel-FÂ® | A1 - Excellent | Furan Resin
24 | 24 | LDPE | D - Poor | Furan Resin
25 | 25 | Natural rubber | D - Poor | Furan Resin
26 | 26 | Neoprene | D - Poor | Furan Resin
31 | 31 | Polypropylene | D - Poor | Furan Resin
32 | 32 | Polyurethane | D - Poor | Furan Resin
33 | 33 | PPS (RytonÂ®) | A - Excellent | Furan Resin
34 | 34 | PTFE | A - Excellent | Furan Resin
35 | 35 | PVC | A - Excellent | Furan Resin
36 | 36 | PVDF (KynarÂ®) | D - Poor | Furan Resin
37 | 37 | Silicone | D - Poor | Furan Resin
38 | 38 | stainless steel - 304 | A1 - Excellent | Furan Resin
39 | 39 | stainless steel - 316 | A - Excellent | Furan Resin
41 | 41 | TygonÂ® | A - Excellent | Furan Resin
42 | 42 | VitonÂ® | D - Poor | Furan Resin
1 | 1 | ABS plastic | D - Poor | Furfural
2 | 2 | Acetal (DelrinÂ®) | A - Excellent | Furfural
3 | 3 | Aluminum | A1 - Excellent | Furfural
5 | 5 | Bronze | B - Good | Furfural
6 | 6 | Buna N (Nitrile) | D - Poor | Furfural
7 | 7 | Carbon graphite | A - Excellent | Furfural
8 | 8 | Carbon Steel | B - Good | Furfural
9 | 9 | Carpenter 20 | A - Excellent | Furfural
10 | 10 | Cast iron | B - Good | Furfural
13 | 13 | ChemRaz (FFKM) | B - Good | Furfural
14 | 14 | Copper | A - Excellent | Furfural
15 | 15 | CPVC | D - Poor | Furfural
16 | 16 | EPDM | D - Poor | Furfural
17 | 17 | Epoxy | A1 - Excellent | Furfural
18 | 18 | Fluorocarbon (FKM) | D - Poor | Furfural
19 | 19 | Hastelloy-CÂ® | B - Good | Furfural
20 | 20 | HypalonÂ® | B - Good | Furfural
22 | 22 | Kalrez | A - Excellent | Furfural
23 | 23 | Kel-FÂ® | D - Poor | Furfural
24 | 24 | LDPE | D - Poor | Furfural
25 | 25 | Natural rubber | D - Poor | Furfural
26 | 26 | Neoprene | D - Poor | Furfural
27 | 27 | NORYLÂ® | D - Poor | Furfural
28 | 28 | Nylon | B - Good | Furfural
29 | 29 | Polycarbonate | D - Poor | Furfural
31 | 31 | Polypropylene | D - Poor | Furfural
32 | 32 | Polyurethane | D - Poor | Furfural
33 | 33 | PPS (RytonÂ®) | A - Excellent | Furfural
34 | 34 | PTFE | A - Excellent | Furfural
35 | 35 | PVC | D - Poor | Furfural
36 | 36 | PVDF (KynarÂ®) | B2 - Good | Furfural
37 | 37 | Silicone | D - Poor | Furfural
38 | 38 | stainless steel - 304 | A - Excellent | Furfural
39 | 39 | stainless steel - 316 | B - Good | Furfural
40 | 40 | Titanium | A - Excellent | Furfural
41 | 41 | TygonÂ® | D - Poor | Furfural
42 | 42 | VitonÂ® | D - Poor | Furfural
1 | 1 | ABS plastic | D - Poor | Gallic Acid
2 | 2 | Acetal (DelrinÂ®) | A - Excellent | Gallic Acid
3 | 3 | Aluminum | A1 - Excellent | Gallic Acid
5 | 5 | Bronze | B - Good | Gallic Acid
6 | 6 | Buna N (Nitrile) | D - Poor | Gallic Acid
7 | 7 | Carbon graphite | A - Excellent | Gallic Acid
8 | 8 | Carbon Steel | B - Good | Gallic Acid
9 | 9 | Carpenter 20 | A - Excellent | Gallic Acid
10 | 10 | Cast iron | B - Good | Gallic Acid
13 | 13 | ChemRaz (FFKM) | B - Good | Gallic Acid
14 | 14 | Copper | A - Excellent | Gallic Acid
15 | 15 | CPVC | D - Poor | Gallic Acid
16 | 16 | EPDM | D - Poor | Gallic Acid
17 | 17 | Epoxy | A1 - Excellent | Gallic Acid
18 | 18 | Fluorocarbon (FKM) | D - Poor | Gallic Acid
19 | 19 | Hastelloy-CÂ® | B - Good | Gallic Acid
20 | 20 | HypalonÂ® | B - Good | Gallic Acid
22 | 22 | Kalrez | A - Excellent | Gallic Acid
23 | 23 | Kel-FÂ® | D - Poor | Gallic Acid
24 | 24 | LDPE | D - Poor | Gallic Acid
25 | 25 | Natural rubber | D - Poor | Gallic Acid
26 | 26 | Neoprene | D - Poor | Gallic Acid
27 | 27 | NORYLÂ® | D - Poor | Gallic Acid
28 | 28 | Nylon | B - Good | Gallic Acid
29 | 29 | Polycarbonate | D - Poor | Gallic Acid
31 | 31 | Polypropylene | D - Poor | Gallic Acid
32 | 32 | Polyurethane | D - Poor | Gallic Acid
33 | 33 | PPS (RytonÂ®) | A - Excellent | Gallic Acid
34 | 34 | PTFE | A - Excellent | Gallic Acid
35 | 35 | PVC | D - Poor | Gallic Acid
36 | 36 | PVDF (KynarÂ®) | B2 - Good | Gallic Acid
37 | 37 | Silicone | D - Poor | Gallic Acid
38 | 38 | stainless steel - 304 | A - Excellent | Gallic Acid
39 | 39 | stainless steel - 316 | B - Good | Gallic Acid
40 | 40 | Titanium | A - Excellent | Gallic Acid
41 | 41 | TygonÂ® | D - Poor | Gallic Acid
42 | 42 | VitonÂ® | D - Poor | Gallic Acid
1 | 1 | ABS plastic | D - Poor | Gasoline (high-aromatic)
2 | 2 | Acetal (DelrinÂ®) | B - Good | Gasoline (high-aromatic)
3 | 3 | Aluminum | D - Poor | Gasoline (high-aromatic)
5 | 5 | Bronze | A - Excellent | Gasoline (high-aromatic)
6 | 6 | Buna N (Nitrile) | A - Excellent | Gasoline (high-aromatic)
7 | 7 | Carbon graphite | A - Excellent | Gasoline (high-aromatic)
9 | 9 | Carpenter 20 | A - Excellent | Gasoline (high-aromatic)
10 | 10 | Cast iron | A - Excellent | Gasoline (high-aromatic)
11 | 11 | Ceramic Al203 | A - Excellent | Gasoline (high-aromatic)
12 | 12 | Ceramic magnet | A - Excellent | Gasoline (high-aromatic)
15 | 15 | CPVC | C1 - Fair | Gasoline (high-aromatic)
16 | 16 | EPDM | D - Poor | Gasoline (high-aromatic)
17 | 17 | Epoxy | A - Excellent | Gasoline (high-aromatic)
18 | 18 | Fluorocarbon (FKM) | A - Excellent | Gasoline (high-aromatic)
19 | 19 | Hastelloy-CÂ® | A - Excellent | Gasoline (high-aromatic)
20 | 20 | HypalonÂ® | B - Good | Gasoline (high-aromatic)
21 | 21 | HytrelÂ® | A - Excellent | Gasoline (high-aromatic)
23 | 23 | Kel-FÂ® | A - Excellent | Gasoline (high-aromatic)
24 | 24 | LDPE | A - Excellent | Gasoline (high-aromatic)
25 | 25 | Natural rubber | D - Poor | Gasoline (high-aromatic)
26 | 26 | Neoprene | A - Excellent | Gasoline (high-aromatic)
27 | 27 | NORYLÂ® | B - Good | Gasoline (high-aromatic)
28 | 28 | Nylon | A - Excellent | Gasoline (high-aromatic)
29 | 29 | Polycarbonate | A - Excellent | Gasoline (high-aromatic)
31 | 31 | Polypropylene | A - Excellent | Gasoline (high-aromatic)
33 | 33 | PPS (RytonÂ®) | A - Excellent | Gasoline (high-aromatic)
34 | 34 | PTFE | B - Good | Gasoline (high-aromatic)
35 | 35 | PVC | A - Excellent | Gasoline (high-aromatic)
36 | 36 | PVDF (KynarÂ®) | A - Excellent | Gasoline (high-aromatic)
37 | 37 | Silicone | D - Poor | Gasoline (high-aromatic)
38 | 38 | stainless steel - 304 | A - Excellent | Gasoline (high-aromatic)
39 | 39 | stainless steel - 316 | A - Excellent | Gasoline (high-aromatic)
40 | 40 | Titanium | B - Good | Gasoline (high-aromatic)
41 | 41 | TygonÂ® | A - Excellent | Gasoline (high-aromatic)
42 | 42 | VitonÂ® | A - Excellent | Gasoline (high-aromatic)
1 | 1 | ABS plastic | D - Poor | Gasoline, leaded, ref.
2 | 2 | Acetal (DelrinÂ®) | A - Excellent | Gasoline, leaded, ref.
3 | 3 | Aluminum | A - Excellent | Gasoline, leaded, ref.
5 | 5 | Bronze | A2 - Excellent | Gasoline, leaded, ref.
6 | 6 | Buna N (Nitrile) | A2 - Excellent | Gasoline, leaded, ref.
7 | 7 | Carbon graphite | A2 - Excellent | Gasoline, leaded, ref.
8 | 8 | Carbon Steel | B - Good | Gasoline, leaded, ref.
11 | 11 | Ceramic Al203 | A - Excellent | Gasoline, leaded, ref.
12 | 12 | Ceramic magnet | A - Excellent | Gasoline, leaded, ref.
14 | 14 | Copper | B - Good | Gasoline, leaded, ref.
16 | 16 | EPDM | D - Poor | Gasoline, leaded, ref.
17 | 17 | Epoxy | A2 - Excellent | Gasoline, leaded, ref.
18 | 18 | Fluorocarbon (FKM) | A - Excellent | Gasoline, leaded, ref.
19 | 19 | Hastelloy-CÂ® | A - Excellent | Gasoline, leaded, ref.
20 | 20 | HypalonÂ® | B - Good | Gasoline, leaded, ref.
21 | 21 | HytrelÂ® | A - Excellent | Gasoline, leaded, ref.
23 | 23 | Kel-FÂ® | A2 - Excellent | Gasoline, leaded, ref.
25 | 25 | Natural rubber | D - Poor | Gasoline, leaded, ref.
26 | 26 | Neoprene | B - Good | Gasoline, leaded, ref.
27 | 27 | NORYLÂ® | B - Good | Gasoline, leaded, ref.
28 | 28 | Nylon | A2 - Excellent | Gasoline, leaded, ref.
29 | 29 | Polycarbonate | A2 - Excellent | Gasoline, leaded, ref.
30 | 30 | Polyetherether Ketone (PEEK) | A - Excellent | Gasoline, leaded, ref.
31 | 31 | Polypropylene | B - Good | Gasoline, leaded, ref.
32 | 32 | Polyurethane | C - Fair | Gasoline, leaded, ref.
33 | 33 | PPS (RytonÂ®) | A - Excellent | Gasoline, leaded, ref.
34 | 34 | PTFE | A - Excellent | Gasoline, leaded, ref.
35 | 35 | PVC | B - Good | Gasoline, leaded, ref.
36 | 36 | PVDF (KynarÂ®) | A - Excellent | Gasoline, leaded, ref.
37 | 37 | Silicone | D - Poor | Gasoline, leaded, ref.
38 | 38 | stainless steel - 304 | A1 - Excellent | Gasoline, leaded, ref.
39 | 39 | stainless steel - 316 | A2 - Excellent | Gasoline, leaded, ref.
40 | 40 | Titanium | A - Excellent | Gasoline, leaded, ref.
41 | 41 | TygonÂ® | C - Fair | Gasoline, leaded, ref.
42 | 42 | VitonÂ® | A1 - Excellent | Gasoline, leaded, ref.
1 | 1 | ABS plastic | D - Poor | Gasoline, unleaded
2 | 2 | Acetal (DelrinÂ®) | A - Excellent | Gasoline, unleaded
3 | 3 | Aluminum | A - Excellent | Gasoline, unleaded
5 | 5 | Bronze | A2 - Excellent | Gasoline, unleaded
6 | 6 | Buna N (Nitrile) | A2 - Excellent | Gasoline, unleaded
7 | 7 | Carbon graphite | A2 - Excellent | Gasoline, unleaded
8 | 8 | Carbon Steel | B - Good | Gasoline, unleaded
11 | 11 | Ceramic Al203 | A - Excellent | Gasoline, unleaded
12 | 12 | Ceramic magnet | A - Excellent | Gasoline, unleaded
14 | 14 | Copper | B - Good | Gasoline, unleaded
16 | 16 | EPDM | D - Poor | Gasoline, unleaded
17 | 17 | Epoxy | A2 - Excellent | Gasoline, unleaded
18 | 18 | Fluorocarbon (FKM) | A - Excellent | Gasoline, unleaded
19 | 19 | Hastelloy-CÂ® | A - Excellent | Gasoline, unleaded
20 | 20 | HypalonÂ® | B - Good | Gasoline, unleaded
21 | 21 | HytrelÂ® | A - Excellent | Gasoline, unleaded
23 | 23 | Kel-FÂ® | A2 - Excellent | Gasoline, unleaded
25 | 25 | Natural rubber | D - Poor | Gasoline, unleaded
26 | 26 | Neoprene | B - Good | Gasoline, unleaded
27 | 27 | NORYLÂ® | B - Good | Gasoline, unleaded
28 | 28 | Nylon | A2 - Excellent | Gasoline, unleaded
29 | 29 | Polycarbonate | A2 - Excellent | Gasoline, unleaded
30 | 30 | Polyetherether Ketone (PEEK) | A - Excellent | Gasoline, unleaded
31 | 31 | Polypropylene | B - Good | Gasoline, unleaded
32 | 32 | Polyurethane | C - Fair | Gasoline, unleaded
33 | 33 | PPS (RytonÂ®) | A - Excellent | Gasoline, unleaded
34 | 34 | PTFE | A - Excellent | Gasoline, unleaded
35 | 35 | PVC | B - Good | Gasoline, unleaded
36 | 36 | PVDF (KynarÂ®) | A - Excellent | Gasoline, unleaded
37 | 37 | Silicone | D - Poor | Gasoline, unleaded
38 | 38 | stainless steel - 304 | A1 - Excellent | Gasoline, unleaded
39 | 39 | stainless steel - 316 | A2 - Excellent | Gasoline, unleaded
40 | 40 | Titanium | A - Excellent | Gasoline, unleaded
41 | 41 | TygonÂ® | C - Fair | Gasoline, unleaded
42 | 42 | VitonÂ® | A1 - Excellent | Gasoline, unleaded
1 | 1 | ABS plastic | D - Poor | Gelatin
2 | 2 | Acetal (DelrinÂ®) | A - Excellent | Gelatin
3 | 3 | Aluminum | A2 - Excellent | Gelatin
5 | 5 | Bronze | A2 - Excellent | Gelatin
6 | 6 | Buna N (Nitrile) | A1 - Excellent | Gelatin
7 | 7 | Carbon graphite | A2 - Excellent | Gelatin
8 | 8 | Carbon Steel | B - Good | Gelatin
9 | 9 | Carpenter 20 | A - Excellent | Gelatin
10 | 10 | Cast iron | A - Excellent | Gelatin
14 | 14 | Copper | B - Good | Gelatin
15 | 15 | CPVC | C - Fair | Gelatin
16 | 16 | EPDM | D - Poor | Gelatin
17 | 17 | Epoxy | A2 - Excellent | Gelatin
18 | 18 | Fluorocarbon (FKM) | A - Excellent | Gelatin
19 | 19 | Hastelloy-CÂ® | A - Excellent | Gelatin
20 | 20 | HypalonÂ® | A - Excellent | Gelatin
22 | 22 | Kalrez | A - Excellent | Gelatin
23 | 23 | Kel-FÂ® | A2 - Excellent | Gelatin
25 | 25 | Natural rubber | D - Poor | Gelatin
26 | 26 | Neoprene | B - Good | Gelatin
27 | 27 | NORYLÂ® | D - Poor | Gelatin
28 | 28 | Nylon | A2 - Excellent | Gelatin
29 | 29 | Polycarbonate | A2 - Excellent | Gelatin
31 | 31 | Polypropylene | C1 - Fair | Gelatin
33 | 33 | PPS (RytonÂ®) | A - Excellent | Gelatin
34 | 34 | PTFE | A - Excellent | Gelatin
35 | 35 | PVC | C2 - Fair | Gelatin
36 | 36 | PVDF (KynarÂ®) | A - Excellent | Gelatin
37 | 37 | Silicone | D - Poor | Gelatin
38 | 38 | stainless steel - 304 | A1 - Excellent | Gelatin
39 | 39 | stainless steel - 316 | A2 - Excellent | Gelatin
40 | 40 | Titanium | A - Excellent | Gelatin
41 | 41 | TygonÂ® | C - Fair | Gelatin
42 | 42 | VitonÂ® | A1 - Excellent | Gelatin
1 | 1 | ABS plastic | B - Good | Glucose
2 | 2 | Acetal (DelrinÂ®) | A - Excellent | Glucose
3 | 3 | Aluminum | A - Excellent | Glucose
4 | 4 | Brass | A - Excellent | Glucose
6 | 6 | Buna N (Nitrile) | A - Excellent | Glucose
7 | 7 | Carbon graphite | A - Excellent | Glucose
8 | 8 | Carbon Steel | B - Good | Glucose
9 | 9 | Carpenter 20 | A - Excellent | Glucose
10 | 10 | Cast iron | A - Excellent | Glucose
12 | 12 | Ceramic magnet | A - Excellent | Glucose
13 | 13 | ChemRaz (FFKM) | A - Excellent | Glucose
14 | 14 | Copper | A - Excellent | Glucose
15 | 15 | CPVC | A2 - Excellent | Glucose
16 | 16 | EPDM | A - Excellent | Glucose
17 | 17 | Epoxy | B - Good | Glucose
18 | 18 | Fluorocarbon (FKM) | A - Excellent | Glucose
19 | 19 | Hastelloy-CÂ® | A - Excellent | Glucose
20 | 20 | HypalonÂ® | B - Good | Glucose
22 | 22 | Kalrez | A - Excellent | Glucose
24 | 24 | LDPE | A2 - Excellent | Glucose
25 | 25 | Natural rubber | A - Excellent | Glucose
26 | 26 | Neoprene | A - Excellent | Glucose
27 | 27 | NORYLÂ® | A2 - Excellent | Glucose
28 | 28 | Nylon | A - Excellent | Glucose
29 | 29 | Polycarbonate | A1 - Excellent | Glucose
31 | 31 | Polypropylene | A - Excellent | Glucose
32 | 32 | Polyurethane | D - Poor | Glucose
33 | 33 | PPS (RytonÂ®) | B - Good | Glucose
34 | 34 | PTFE | A - Excellent | Glucose
35 | 35 | PVC | A2 - Excellent | Glucose
36 | 36 | PVDF (KynarÂ®) | A - Excellent | Glucose
37 | 37 | Silicone | A - Excellent | Glucose
38 | 38 | stainless steel - 304 | A1 - Excellent | Glucose
39 | 39 | stainless steel - 316 | A - Excellent | Glucose
40 | 40 | Titanium | A - Excellent | Glucose
41 | 41 | TygonÂ® | A - Excellent | Glucose
42 | 42 | VitonÂ® | A - Excellent | Glucose
2 | 2 | Acetal (DelrinÂ®) | A - Excellent | Glue, P.V.A.
3 | 3 | Aluminum | A - Excellent | Glue, P.V.A.
5 | 5 | Bronze | A - Excellent | Glue, P.V.A.
6 | 6 | Buna N (Nitrile) | A - Excellent | Glue, P.V.A.
7 | 7 | Carbon graphite | A - Excellent | Glue, P.V.A.
8 | 8 | Carbon Steel | A - Excellent | Glue, P.V.A.
9 | 9 | Carpenter 20 | A - Excellent | Glue, P.V.A.
10 | 10 | Cast iron | A - Excellent | Glue, P.V.A.
12 | 12 | Ceramic magnet | A - Excellent | Glue, P.V.A.
14 | 14 | Copper | B - Good | Glue, P.V.A.
15 | 15 | CPVC | A - Excellent | Glue, P.V.A.
16 | 16 | EPDM | A - Excellent | Glue, P.V.A.
17 | 17 | Epoxy | A - Excellent | Glue, P.V.A.
18 | 18 | Fluorocarbon (FKM) | A - Excellent | Glue, P.V.A.
19 | 19 | Hastelloy-CÂ® | A - Excellent | Glue, P.V.A.
20 | 20 | HypalonÂ® | A - Excellent | Glue, P.V.A.
21 | 21 | HytrelÂ® | A - Excellent | Glue, P.V.A.
22 | 22 | Kalrez | A - Excellent | Glue, P.V.A.
24 | 24 | LDPE | A1 - Excellent | Glue, P.V.A.
25 | 25 | Natural rubber | A - Excellent | Glue, P.V.A.
26 | 26 | Neoprene | A - Excellent | Glue, P.V.A.
28 | 28 | Nylon | A1 - Excellent | Glue, P.V.A.
32 | 32 | Polyurethane | A - Excellent | Glue, P.V.A.
34 | 34 | PTFE | A - Excellent | Glue, P.V.A.
35 | 35 | PVC | C - Fair | Glue, P.V.A.
37 | 37 | Silicone | A - Excellent | Glue, P.V.A.
38 | 38 | stainless steel - 304 | A1 - Excellent | Glue, P.V.A.
39 | 39 | stainless steel - 316 | A2 - Excellent | Glue, P.V.A.
40 | 40 | Titanium | A - Excellent | Glue, P.V.A.
41 | 41 | TygonÂ® | C - Fair | Glue, P.V.A.
42 | 42 | VitonÂ® | B - Good | Glue, P.V.A.
1 | 1 | ABS plastic | C - Fair | Glycerin
2 | 2 | Acetal (DelrinÂ®) | A - Excellent | Glycerin
3 | 3 | Aluminum | A - Excellent | Glycerin
4 | 4 | Brass | B - Good | Glycerin
5 | 5 | Bronze | A - Excellent | Glycerin
6 | 6 | Buna N (Nitrile) | A - Excellent | Glycerin
7 | 7 | Carbon graphite | A - Excellent | Glycerin
8 | 8 | Carbon Steel | A - Excellent | Glycerin
9 | 9 | Carpenter 20 | A - Excellent | Glycerin
10 | 10 | Cast iron | A - Excellent | Glycerin
11 | 11 | Ceramic Al203 | A - Excellent | Glycerin
13 | 13 | ChemRaz (FFKM) | A - Excellent | Glycerin
14 | 14 | Copper | A - Excellent | Glycerin
15 | 15 | CPVC | A - Excellent | Glycerin
16 | 16 | EPDM | A - Excellent | Glycerin
17 | 17 | Epoxy | A - Excellent | Glycerin
18 | 18 | Fluorocarbon (FKM) | A - Excellent | Glycerin
19 | 19 | Hastelloy-CÂ® | A - Excellent | Glycerin
20 | 20 | HypalonÂ® | A - Excellent | Glycerin
21 | 21 | HytrelÂ® | A - Excellent | Glycerin
22 | 22 | Kalrez | A - Excellent | Glycerin
23 | 23 | Kel-FÂ® | A - Excellent | Glycerin
24 | 24 | LDPE | A1 - Excellent | Glycerin
25 | 25 | Natural rubber | A - Excellent | Glycerin
26 | 26 | Neoprene | A - Excellent | Glycerin
27 | 27 | NORYLÂ® | A - Excellent | Glycerin
28 | 28 | Nylon | A1 - Excellent | Glycerin
29 | 29 | Polycarbonate | A2 - Excellent | Glycerin
30 | 30 | Polyetherether Ketone (PEEK) | A - Excellent | Glycerin
31 | 31 | Polypropylene | A - Excellent | Glycerin
32 | 32 | Polyurethane | D - Poor | Glycerin
33 | 33 | PPS (RytonÂ®) | A - Excellent | Glycerin
34 | 34 | PTFE | A - Excellent | Glycerin
35 | 35 | PVC | A - Excellent | Glycerin
36 | 36 | PVDF (KynarÂ®) | A - Excellent | Glycerin
37 | 37 | Silicone | A - Excellent | Glycerin
38 | 38 | stainless steel - 304 | A2 - Excellent | Glycerin
39 | 39 | stainless steel - 316 | A - Excellent | Glycerin
40 | 40 | Titanium | A - Excellent | Glycerin
41 | 41 | TygonÂ® | A - Excellent | Glycerin
42 | 42 | VitonÂ® | A - Excellent | Glycerin
1 | 1 | ABS plastic | B - Good | Glycolic Acid
2 | 2 | Acetal (DelrinÂ®) | A - Excellent | Glycolic Acid
6 | 6 | Buna N (Nitrile) | A - Excellent | Glycolic Acid
7 | 7 | Carbon graphite | A - Excellent | Glycolic Acid
8 | 8 | Carbon Steel | D - Poor | Glycolic Acid
13 | 13 | ChemRaz (FFKM) | A - Excellent | Glycolic Acid
15 | 15 | CPVC | A - Excellent | Glycolic Acid
16 | 16 | EPDM | A - Excellent | Glycolic Acid
17 | 17 | Epoxy | A - Excellent | Glycolic Acid
18 | 18 | Fluorocarbon (FKM) | D - Poor | Glycolic Acid
19 | 19 | Hastelloy-CÂ® | A - Excellent | Glycolic Acid
20 | 20 | HypalonÂ® | A - Excellent | Glycolic Acid
22 | 22 | Kalrez | A - Excellent | Glycolic Acid
23 | 23 | Kel-FÂ® | B - Good | Glycolic Acid
24 | 24 | LDPE | A2 - Excellent | Glycolic Acid
25 | 25 | Natural rubber | D - Poor | Glycolic Acid
26 | 26 | Neoprene | A - Excellent | Glycolic Acid
31 | 31 | Polypropylene | A - Excellent | Glycolic Acid
32 | 32 | Polyurethane | D - Poor | Glycolic Acid
33 | 33 | PPS (RytonÂ®) | A - Excellent | Glycolic Acid
34 | 34 | PTFE | A - Excellent | Glycolic Acid
35 | 35 | PVC | B - Good | Glycolic Acid
36 | 36 | PVDF (KynarÂ®) | B - Good | Glycolic Acid
37 | 37 | Silicone | A - Excellent | Glycolic Acid
38 | 38 | stainless steel - 304 | A - Excellent | Glycolic Acid
39 | 39 | stainless steel - 316 | A - Excellent | Glycolic Acid
40 | 40 | Titanium | A - Excellent | Glycolic Acid
41 | 41 | TygonÂ® | A - Excellent | Glycolic Acid
42 | 42 | VitonÂ® | A - Excellent | Glycolic Acid
2 | 2 | Acetal (DelrinÂ®) | A - Excellent | Gold Monocyanide
6 | 6 | Buna N (Nitrile) | A - Excellent | Gold Monocyanide
9 | 9 | Carpenter 20 | A - Excellent | Gold Monocyanide
10 | 10 | Cast iron | D - Poor | Gold Monocyanide
17 | 17 | Epoxy | A - Excellent | Gold Monocyanide
26 | 26 | Neoprene | A - Excellent | Gold Monocyanide
34 | 34 | PTFE | D - Poor | Gold Monocyanide
36 | 36 | PVDF (KynarÂ®) | A - Excellent | Gold Monocyanide
38 | 38 | stainless steel - 304 | A - Excellent | Gold Monocyanide
39 | 39 | stainless steel - 316 | A - Excellent | Gold Monocyanide
41 | 41 | TygonÂ® | A - Excellent | Gold Monocyanide
42 | 42 | VitonÂ® | A - Excellent | Gold Monocyanide
1 | 1 | ABS plastic | B - Good | Grape Juice
2 | 2 | Acetal (DelrinÂ®) | A - Excellent | Grape Juice
5 | 5 | Bronze | A - Excellent | Grape Juice
6 | 6 | Buna N (Nitrile) | A - Excellent | Grape Juice
9 | 9 | Carpenter 20 | C - Fair | Grape Juice
10 | 10 | Cast iron | D - Poor | Grape Juice
15 | 15 | CPVC | A - Excellent | Grape Juice
16 | 16 | EPDM | A - Excellent | Grape Juice
17 | 17 | Epoxy | A - Excellent | Grape Juice
18 | 18 | Fluorocarbon (FKM) | A - Excellent | Grape Juice
24 | 24 | LDPE | B - Good | Grape Juice
25 | 25 | Natural rubber | D - Poor | Grape Juice
26 | 26 | Neoprene | D - Poor | Grape Juice
28 | 28 | Nylon | A - Excellent | Grape Juice
32 | 32 | Polyurethane | D - Poor | Grape Juice
34 | 34 | PTFE | A - Excellent | Grape Juice
35 | 35 | PVC | A - Excellent | Grape Juice
36 | 36 | PVDF (KynarÂ®) | A - Excellent | Grape Juice
37 | 37 | Silicone | A - Excellent | Grape Juice
38 | 38 | stainless steel - 304 | A - Excellent | Grape Juice
39 | 39 | stainless steel - 316 | A - Excellent | Grape Juice
40 | 40 | Titanium | A - Excellent | Grape Juice
41 | 41 | TygonÂ® | B - Good | Grape Juice
42 | 42 | VitonÂ® | A - Excellent | Grape Juice
2 | 2 | Acetal (DelrinÂ®) | D - Poor | Grease
4 | 4 | Brass | A - Excellent | Grease
5 | 5 | Bronze | A - Excellent | Grease
6 | 6 | Buna N (Nitrile) | A - Excellent | Grease
9 | 9 | Carpenter 20 | A - Excellent | Grease
10 | 10 | Cast iron | A - Excellent | Grease
14 | 14 | Copper | A - Excellent | Grease
16 | 16 | EPDM | D - Poor | Grease
17 | 17 | Epoxy | A - Excellent | Grease
18 | 18 | Fluorocarbon (FKM) | A - Excellent | Grease
19 | 19 | Hastelloy-CÂ® | A - Excellent | Grease
25 | 25 | Natural rubber | D - Poor | Grease
26 | 26 | Neoprene | D - Poor | Grease
32 | 32 | Polyurethane | A - Excellent | Grease
34 | 34 | PTFE | A - Excellent | Grease
35 | 35 | PVC | A - Excellent | Grease
36 | 36 | PVDF (KynarÂ®) | A - Excellent | Grease
37 | 37 | Silicone | D - Poor | Grease
39 | 39 | stainless steel - 316 | A - Excellent | Grease
41 | 41 | TygonÂ® | A - Excellent | Grease
42 | 42 | VitonÂ® | A - Excellent | Grease
1 | 1 | ABS plastic | D - Poor | Heptane
2 | 2 | Acetal (DelrinÂ®) | A - Excellent | Heptane
3 | 3 | Aluminum | A - Excellent | Heptane
4 | 4 | Brass | A - Excellent | Heptane
5 | 5 | Bronze | A - Excellent | Heptane
6 | 6 | Buna N (Nitrile) | A - Excellent | Heptane
7 | 7 | Carbon graphite | A - Excellent | Heptane
8 | 8 | Carbon Steel | A - Excellent | Heptane
9 | 9 | Carpenter 20 | A - Excellent | Heptane
10 | 10 | Cast iron | A - Excellent | Heptane
14 | 14 | Copper | A - Excellent | Heptane
15 | 15 | CPVC | A - Excellent | Heptane
16 | 16 | EPDM | D - Poor | Heptane
17 | 17 | Epoxy | A - Excellent | Heptane
18 | 18 | Fluorocarbon (FKM) | A - Excellent | Heptane
19 | 19 | Hastelloy-CÂ® | A - Excellent | Heptane
20 | 20 | HypalonÂ® | B - Good | Heptane
23 | 23 | Kel-FÂ® | A - Excellent | Heptane
24 | 24 | LDPE | B1 - Good | Heptane
25 | 25 | Natural rubber | D - Poor | Heptane
26 | 26 | Neoprene | B - Good | Heptane
27 | 27 | NORYLÂ® | B - Good | Heptane
28 | 28 | Nylon | A - Excellent | Heptane
29 | 29 | Polycarbonate | B - Good | Heptane
30 | 30 | Polyetherether Ketone (PEEK) | A - Excellent | Heptane
31 | 31 | Polypropylene | C2 - Fair | Heptane
33 | 33 | PPS (RytonÂ®) | A - Excellent | Heptane
34 | 34 | PTFE | A - Excellent | Heptane
35 | 35 | PVC | C1 - Fair | Heptane
36 | 36 | PVDF (KynarÂ®) | A - Excellent | Heptane
37 | 37 | Silicone | D - Poor | Heptane
38 | 38 | stainless steel - 304 | A - Excellent | Heptane
39 | 39 | stainless steel - 316 | A - Excellent | Heptane
40 | 40 | Titanium | A - Excellent | Heptane
41 | 41 | TygonÂ® | B - Good | Heptane
42 | 42 | VitonÂ® | A - Excellent | Heptane
1 | 1 | ABS plastic | D - Poor | Hexane
2 | 2 | Acetal (DelrinÂ®) | A - Excellent | Hexane
3 | 3 | Aluminum | A - Excellent | Hexane
4 | 4 | Brass | A - Excellent | Hexane
5 | 5 | Bronze | A - Excellent | Hexane
6 | 6 | Buna N (Nitrile) | A - Excellent | Hexane
7 | 7 | Carbon graphite | A - Excellent | Hexane
8 | 8 | Carbon Steel | A - Excellent | Hexane
9 | 9 | Carpenter 20 | A - Excellent | Hexane
10 | 10 | Cast iron | A - Excellent | Hexane
14 | 14 | Copper | A - Excellent | Hexane
15 | 15 | CPVC | A - Excellent | Hexane
16 | 16 | EPDM | D - Poor | Hexane
17 | 17 | Epoxy | A - Excellent | Hexane
18 | 18 | Fluorocarbon (FKM) | A - Excellent | Hexane
19 | 19 | Hastelloy-CÂ® | A - Excellent | Hexane
20 | 20 | HypalonÂ® | B - Good | Hexane
23 | 23 | Kel-FÂ® | A - Excellent | Hexane
24 | 24 | LDPE | B1 - Good | Hexane
25 | 25 | Natural rubber | D - Poor | Hexane
26 | 26 | Neoprene | B - Good | Hexane
27 | 27 | NORYLÂ® | B - Good | Hexane
28 | 28 | Nylon | A - Excellent | Hexane
29 | 29 | Polycarbonate | B - Good | Hexane
30 | 30 | Polyetherether Ketone (PEEK) | A - Excellent | Hexane
31 | 31 | Polypropylene | C2 - Fair | Hexane
33 | 33 | PPS (RytonÂ®) | A - Excellent | Hexane
34 | 34 | PTFE | A - Excellent | Hexane
35 | 35 | PVC | C1 - Fair | Hexane
36 | 36 | PVDF (KynarÂ®) | A - Excellent | Hexane
37 | 37 | Silicone | D - Poor | Hexane
38 | 38 | stainless steel - 304 | A - Excellent | Hexane
39 | 39 | stainless steel - 316 | A - Excellent | Hexane
40 | 40 | Titanium | A - Excellent | Hexane
41 | 41 | TygonÂ® | B - Good | Hexane
42 | 42 | VitonÂ® | A - Excellent | Hexane
2 | 2 | Acetal (DelrinÂ®) | A - Excellent | Honey
3 | 3 | Aluminum | A - Excellent | Honey
5 | 5 | Bronze | A - Excellent | Honey
6 | 6 | Buna N (Nitrile) | A - Excellent | Honey
9 | 9 | Carpenter 20 | A - Excellent | Honey
10 | 10 | Cast iron | A - Excellent | Honey
16 | 16 | EPDM | A - Excellent | Honey
17 | 17 | Epoxy | A - Excellent | Honey
18 | 18 | Fluorocarbon (FKM) | A - Excellent | Honey
19 | 19 | Hastelloy-CÂ® | A - Excellent | Honey
24 | 24 | LDPE | B - Good | Honey
25 | 25 | Natural rubber | A - Excellent | Honey
28 | 28 | Nylon | A - Excellent | Honey
29 | 29 | Polycarbonate | A1 - Excellent | Honey
31 | 31 | Polypropylene | A - Excellent | Honey
34 | 34 | PTFE | A - Excellent | Honey
35 | 35 | PVC | A - Excellent | Honey
36 | 36 | PVDF (KynarÂ®) | A - Excellent | Honey
37 | 37 | Silicone | A - Excellent | Honey
38 | 38 | stainless steel - 304 | A - Excellent | Honey
39 | 39 | stainless steel - 316 | A - Excellent | Honey
41 | 41 | TygonÂ® | A - Excellent | Honey
42 | 42 | VitonÂ® | A - Excellent | Honey
2 | 2 | Acetal (DelrinÂ®) | B - Good | Hydraulic Oil (Petro)
3 | 3 | Aluminum | A - Excellent | Hydraulic Oil (Petro)
4 | 4 | Brass | A - Excellent | Hydraulic Oil (Petro)
5 | 5 | Bronze | A - Excellent | Hydraulic Oil (Petro)
6 | 6 | Buna N (Nitrile) | A - Excellent | Hydraulic Oil (Petro)
7 | 7 | Carbon graphite | B - Good | Hydraulic Oil (Petro)
8 | 8 | Carbon Steel | A - Excellent | Hydraulic Oil (Petro)
9 | 9 | Carpenter 20 | A - Excellent | Hydraulic Oil (Petro)
10 | 10 | Cast iron | A - Excellent | Hydraulic Oil (Petro)
13 | 13 | ChemRaz (FFKM) | A - Excellent | Hydraulic Oil (Petro)
14 | 14 | Copper | A - Excellent | Hydraulic Oil (Petro)
16 | 16 | EPDM | D - Poor | Hydraulic Oil (Petro)
17 | 17 | Epoxy | A - Excellent | Hydraulic Oil (Petro)
18 | 18 | Fluorocarbon (FKM) | A - Excellent | Hydraulic Oil (Petro)
19 | 19 | Hastelloy-CÂ® | A - Excellent | Hydraulic Oil (Petro)
20 | 20 | HypalonÂ® | A - Excellent | Hydraulic Oil (Petro)
22 | 22 | Kalrez | A - Excellent | Hydraulic Oil (Petro)
24 | 24 | LDPE | C - Fair | Hydraulic Oil (Petro)
25 | 25 | Natural rubber | D - Poor | Hydraulic Oil (Petro)
26 | 26 | Neoprene | A - Excellent | Hydraulic Oil (Petro)
28 | 28 | Nylon | A1 - Excellent | Hydraulic Oil (Petro)
30 | 30 | Polyetherether Ketone (PEEK) | A - Excellent | Hydraulic Oil (Petro)
31 | 31 | Polypropylene | D - Poor | Hydraulic Oil (Petro)
33 | 33 | PPS (RytonÂ®) | D - Poor | Hydraulic Oil (Petro)
34 | 34 | PTFE | A - Excellent | Hydraulic Oil (Petro)
35 | 35 | PVC | A - Excellent | Hydraulic Oil (Petro)
36 | 36 | PVDF (KynarÂ®) | A - Excellent | Hydraulic Oil (Petro)
37 | 37 | Silicone | B - Good | Hydraulic Oil (Petro)
38 | 38 | stainless steel - 304 | A - Excellent | Hydraulic Oil (Petro)
39 | 39 | stainless steel - 316 | A - Excellent | Hydraulic Oil (Petro)
41 | 41 | TygonÂ® | A - Excellent | Hydraulic Oil (Petro)
42 | 42 | VitonÂ® | A - Excellent | Hydraulic Oil (Petro)
3 | 3 | Aluminum | A - Excellent | Hydraulic Oil (Synthetic)
4 | 4 | Brass | A - Excellent | Hydraulic Oil (Synthetic)
5 | 5 | Bronze | A - Excellent | Hydraulic Oil (Synthetic)
6 | 6 | Buna N (Nitrile) | D - Poor | Hydraulic Oil (Synthetic)
7 | 7 | Carbon graphite | B - Good | Hydraulic Oil (Synthetic)
8 | 8 | Carbon Steel | A - Excellent | Hydraulic Oil (Synthetic)
9 | 9 | Carpenter 20 | A - Excellent | Hydraulic Oil (Synthetic)
14 | 14 | Copper | A - Excellent | Hydraulic Oil (Synthetic)
16 | 16 | EPDM | A - Excellent | Hydraulic Oil (Synthetic)
17 | 17 | Epoxy | A - Excellent | Hydraulic Oil (Synthetic)
19 | 19 | Hastelloy-CÂ® | A - Excellent | Hydraulic Oil (Synthetic)
20 | 20 | HypalonÂ® | A - Excellent | Hydraulic Oil (Synthetic)
22 | 22 | Kalrez | A - Excellent | Hydraulic Oil (Synthetic)
24 | 24 | LDPE | A - Excellent | Hydraulic Oil (Synthetic)
25 | 25 | Natural rubber | D - Poor | Hydraulic Oil (Synthetic)
26 | 26 | Neoprene | A - Excellent | Hydraulic Oil (Synthetic)
28 | 28 | Nylon | A1 - Excellent | Hydraulic Oil (Synthetic)
30 | 30 | Polyetherether Ketone (PEEK) | A - Excellent | Hydraulic Oil (Synthetic)
31 | 31 | Polypropylene | D - Poor | Hydraulic Oil (Synthetic)
34 | 34 | PTFE | A - Excellent | Hydraulic Oil (Synthetic)
35 | 35 | PVC | A - Excellent | Hydraulic Oil (Synthetic)
36 | 36 | PVDF (KynarÂ®) | A - Excellent | Hydraulic Oil (Synthetic)
37 | 37 | Silicone | B - Good | Hydraulic Oil (Synthetic)
38 | 38 | stainless steel - 304 | A - Excellent | Hydraulic Oil (Synthetic)
39 | 39 | stainless steel - 316 | A - Excellent | Hydraulic Oil (Synthetic)
41 | 41 | TygonÂ® | A - Excellent | Hydraulic Oil (Synthetic)
42 | 42 | VitonÂ® | A - Excellent | Hydraulic Oil (Synthetic)
2 | 2 | Acetal (DelrinÂ®) | B - Good | Hydrazine
6 | 6 | Buna N (Nitrile) | B - Good | Hydrazine
8 | 8 | Carbon Steel | D - Poor | Hydrazine
9 | 9 | Carpenter 20 | D - Poor | Hydrazine
10 | 10 | Cast iron | D - Poor | Hydrazine
13 | 13 | ChemRaz (FFKM) | B - Good | Hydrazine
14 | 14 | Copper | A - Excellent | Hydrazine
15 | 15 | CPVC | D - Poor | Hydrazine
16 | 16 | EPDM | A - Excellent | Hydrazine
17 | 17 | Epoxy | A - Excellent | Hydrazine
18 | 18 | Fluorocarbon (FKM) | D - Poor | Hydrazine
20 | 20 | HypalonÂ® | B - Good | Hydrazine
21 | 21 | HytrelÂ® | C - Fair | Hydrazine
22 | 22 | Kalrez | A - Excellent | Hydrazine
25 | 25 | Natural rubber | C - Fair | Hydrazine
26 | 26 | Neoprene | B - Good | Hydrazine
29 | 29 | Polycarbonate | D - Poor | Hydrazine
30 | 30 | Polyetherether Ketone (PEEK) | A - Excellent | Hydrazine
31 | 31 | Polypropylene | C - Fair | Hydrazine
32 | 32 | Polyurethane | D - Poor | Hydrazine
34 | 34 | PTFE | A - Excellent | Hydrazine
36 | 36 | PVDF (KynarÂ®) | A - Excellent | Hydrazine
37 | 37 | Silicone | B - Good | Hydrazine
38 | 38 | stainless steel - 304 | A - Excellent | Hydrazine
39 | 39 | stainless steel - 316 | A - Excellent | Hydrazine
42 | 42 | VitonÂ® | D - Poor | Hydrazine
1 | 1 | ABS plastic | B - Good | Hydrobromic Acid 100%
2 | 2 | Acetal (DelrinÂ®) | D - Poor | Hydrobromic Acid 100%
3 | 3 | Aluminum | D - Poor | Hydrobromic Acid 100%
4 | 4 | Brass | D - Poor | Hydrobromic Acid 100%
6 | 6 | Buna N (Nitrile) | D - Poor | Hydrobromic Acid 100%
7 | 7 | Carbon graphite | A - Excellent | Hydrobromic Acid 100%
8 | 8 | Carbon Steel | D - Poor | Hydrobromic Acid 100%
9 | 9 | Carpenter 20 | D - Poor | Hydrobromic Acid 100%
10 | 10 | Cast iron | D - Poor | Hydrobromic Acid 100%
12 | 12 | Ceramic magnet | A - Excellent | Hydrobromic Acid 100%
13 | 13 | ChemRaz (FFKM) | A - Excellent | Hydrobromic Acid 100%
14 | 14 | Copper | D - Poor | Hydrobromic Acid 100%
15 | 15 | CPVC | A2 - Excellent | Hydrobromic Acid 100%
16 | 16 | EPDM | A - Excellent | Hydrobromic Acid 100%
17 | 17 | Epoxy | D - Poor | Hydrobromic Acid 100%
18 | 18 | Fluorocarbon (FKM) | A - Excellent | Hydrobromic Acid 100%
19 | 19 | Hastelloy-CÂ® | C - Fair | Hydrobromic Acid 100%
20 | 20 | HypalonÂ® | A - Excellent | Hydrobromic Acid 100%
22 | 22 | Kalrez | A - Excellent | Hydrobromic Acid 100%
23 | 23 | Kel-FÂ® | A - Excellent | Hydrobromic Acid 100%
24 | 24 | LDPE | B1 - Good | Hydrobromic Acid 100%
25 | 25 | Natural rubber | A - Excellent | Hydrobromic Acid 100%
26 | 26 | Neoprene | D - Poor | Hydrobromic Acid 100%
27 | 27 | NORYLÂ® | B - Good | Hydrobromic Acid 100%
28 | 28 | Nylon | D - Poor | Hydrobromic Acid 100%
30 | 30 | Polyetherether Ketone (PEEK) | D - Poor | Hydrobromic Acid 100%
31 | 31 | Polypropylene | C1 - Fair | Hydrobromic Acid 100%
32 | 32 | Polyurethane | D - Poor | Hydrobromic Acid 100%
33 | 33 | PPS (RytonÂ®) | A1 - Excellent | Hydrobromic Acid 100%
34 | 34 | PTFE | A - Excellent | Hydrobromic Acid 100%
35 | 35 | PVC | A1 - Excellent | Hydrobromic Acid 100%
36 | 36 | PVDF (KynarÂ®) | A - Excellent | Hydrobromic Acid 100%
37 | 37 | Silicone | D - Poor | Hydrobromic Acid 100%
38 | 38 | stainless steel - 304 | D - Poor | Hydrobromic Acid 100%
39 | 39 | stainless steel - 316 | D - Poor | Hydrobromic Acid 100%
40 | 40 | Titanium | A - Excellent | Hydrobromic Acid 100%
41 | 41 | TygonÂ® | B - Good | Hydrobromic Acid 100%
42 | 42 | VitonÂ® | A - Excellent | Hydrobromic Acid 100%
2 | 2 | Acetal (DelrinÂ®) | C - Fair | Hydrobromic Acid 20%
3 | 3 | Aluminum | D - Poor | Hydrobromic Acid 20%
4 | 4 | Brass | D - Poor | Hydrobromic Acid 20%
6 | 6 | Buna N (Nitrile) | D - Poor | Hydrobromic Acid 20%
7 | 7 | Carbon graphite | A - Excellent | Hydrobromic Acid 20%
8 | 8 | Carbon Steel | D - Poor | Hydrobromic Acid 20%
9 | 9 | Carpenter 20 | C - Fair | Hydrobromic Acid 20%
10 | 10 | Cast iron | D - Poor | Hydrobromic Acid 20%
12 | 12 | Ceramic magnet | A - Excellent | Hydrobromic Acid 20%
14 | 14 | Copper | D - Poor | Hydrobromic Acid 20%
15 | 15 | CPVC | A - Excellent | Hydrobromic Acid 20%
16 | 16 | EPDM | A - Excellent | Hydrobromic Acid 20%
17 | 17 | Epoxy | B1 - Good | Hydrobromic Acid 20%
18 | 18 | Fluorocarbon (FKM) | A - Excellent | Hydrobromic Acid 20%
19 | 19 | Hastelloy-CÂ® | A - Excellent | Hydrobromic Acid 20%
20 | 20 | HypalonÂ® | A - Excellent | Hydrobromic Acid 20%
23 | 23 | Kel-FÂ® | A - Excellent | Hydrobromic Acid 20%
24 | 24 | LDPE | B2 - Good | Hydrobromic Acid 20%
25 | 25 | Natural rubber | A - Excellent | Hydrobromic Acid 20%
26 | 26 | Neoprene | D - Poor | Hydrobromic Acid 20%
27 | 27 | NORYLÂ® | B - Good | Hydrobromic Acid 20%
28 | 28 | Nylon | D - Poor | Hydrobromic Acid 20%
30 | 30 | Polyetherether Ketone (PEEK) | D - Poor | Hydrobromic Acid 20%
31 | 31 | Polypropylene | A2 - Excellent | Hydrobromic Acid 20%
35 | 35 | PVC | B2 - Good | Hydrobromic Acid 20%
36 | 36 | PVDF (KynarÂ®) | A - Excellent | Hydrobromic Acid 20%
37 | 37 | Silicone | D - Poor | Hydrobromic Acid 20%
38 | 38 | stainless steel - 304 | D - Poor | Hydrobromic Acid 20%
39 | 39 | stainless steel - 316 | D - Poor | Hydrobromic Acid 20%
40 | 40 | Titanium | A - Excellent | Hydrobromic Acid 20%
41 | 41 | TygonÂ® | B - Good | Hydrobromic Acid 20%
42 | 42 | VitonÂ® | A - Excellent | Hydrobromic Acid 20%
1 | 1 | ABS plastic | A - Excellent | Hydrochloric Acid 100%
2 | 2 | Acetal (DelrinÂ®) | C - Fair | Hydrochloric Acid 100%
3 | 3 | Aluminum | D - Poor | Hydrochloric Acid 100%
4 | 4 | Brass | D - Poor | Hydrochloric Acid 100%
5 | 5 | Bronze | D - Poor | Hydrochloric Acid 100%
6 | 6 | Buna N (Nitrile) | D - Poor | Hydrochloric Acid 100%
7 | 7 | Carbon graphite | A - Excellent | Hydrochloric Acid 100%
8 | 8 | Carbon Steel | D - Poor | Hydrochloric Acid 100%
9 | 9 | Carpenter 20 | D - Poor | Hydrochloric Acid 100%
10 | 10 | Cast iron | D - Poor | Hydrochloric Acid 100%
11 | 11 | Ceramic Al203 | C - Fair | Hydrochloric Acid 100%
12 | 12 | Ceramic magnet | A - Excellent | Hydrochloric Acid 100%
13 | 13 | ChemRaz (FFKM) | A - Excellent | Hydrochloric Acid 100%
14 | 14 | Copper | D - Poor | Hydrochloric Acid 100%
15 | 15 | CPVC | A - Excellent | Hydrochloric Acid 100%
16 | 16 | EPDM | D - Poor | Hydrochloric Acid 100%
18 | 18 | Fluorocarbon (FKM) | B - Good | Hydrochloric Acid 100%
19 | 19 | Hastelloy-CÂ® | A - Excellent | Hydrochloric Acid 100%
20 | 20 | HypalonÂ® | D - Poor | Hydrochloric Acid 100%
22 | 22 | Kalrez | A - Excellent | Hydrochloric Acid 100%
23 | 23 | Kel-FÂ® | A - Excellent | Hydrochloric Acid 100%
25 | 25 | Natural rubber | D - Poor | Hydrochloric Acid 100%
26 | 26 | Neoprene | D - Poor | Hydrochloric Acid 100%
27 | 27 | NORYLÂ® | A - Excellent | Hydrochloric Acid 100%
28 | 28 | Nylon | D - Poor | Hydrochloric Acid 100%
29 | 29 | Polycarbonate | D - Poor | Hydrochloric Acid 100%
30 | 30 | Polyetherether Ketone (PEEK) | A - Excellent | Hydrochloric Acid 100%
31 | 31 | Polypropylene | B1 - Good | Hydrochloric Acid 100%
32 | 32 | Polyurethane | D - Poor | Hydrochloric Acid 100%
33 | 33 | PPS (RytonÂ®) | D - Poor | Hydrochloric Acid 100%
34 | 34 | PTFE | A - Excellent | Hydrochloric Acid 100%
35 | 35 | PVC | D - Poor | Hydrochloric Acid 100%
36 | 36 | PVDF (KynarÂ®) | A - Excellent | Hydrochloric Acid 100%
37 | 37 | Silicone | D - Poor | Hydrochloric Acid 100%
38 | 38 | stainless steel - 304 | D - Poor | Hydrochloric Acid 100%
39 | 39 | stainless steel - 316 | D - Poor | Hydrochloric Acid 100%
40 | 40 | Titanium | D - Poor | Hydrochloric Acid 100%
41 | 41 | TygonÂ® | A1 - Excellent | Hydrochloric Acid 100%
42 | 42 | VitonÂ® | A - Excellent | Hydrochloric Acid 100%
1 | 1 | ABS plastic | A - Excellent | Hydrochloric Acid 20%
2 | 2 | Acetal (DelrinÂ®) | C - Fair | Hydrochloric Acid 20%
3 | 3 | Aluminum | D - Poor | Hydrochloric Acid 20%
5 | 5 | Bronze | D - Poor | Hydrochloric Acid 20%
7 | 7 | Carbon graphite | A - Excellent | Hydrochloric Acid 20%
8 | 8 | Carbon Steel | D - Poor | Hydrochloric Acid 20%
9 | 9 | Carpenter 20 | D - Poor | Hydrochloric Acid 20%
10 | 10 | Cast iron | D - Poor | Hydrochloric Acid 20%
11 | 11 | Ceramic Al203 | C - Fair | Hydrochloric Acid 20%
12 | 12 | Ceramic magnet | A - Excellent | Hydrochloric Acid 20%
13 | 13 | ChemRaz (FFKM) | A - Excellent | Hydrochloric Acid 20%
14 | 14 | Copper | D - Poor | Hydrochloric Acid 20%
15 | 15 | CPVC | A2 - Excellent | Hydrochloric Acid 20%
16 | 16 | EPDM | A - Excellent | Hydrochloric Acid 20%
17 | 17 | Epoxy | A1 - Excellent | Hydrochloric Acid 20%
18 | 18 | Fluorocarbon (FKM) | A - Excellent | Hydrochloric Acid 20%
19 | 19 | Hastelloy-CÂ® | A1 - Excellent | Hydrochloric Acid 20%
20 | 20 | HypalonÂ® | A - Excellent | Hydrochloric Acid 20%
21 | 21 | HytrelÂ® | B - Good | Hydrochloric Acid 20%
22 | 22 | Kalrez | A - Excellent | Hydrochloric Acid 20%
23 | 23 | Kel-FÂ® | A - Excellent | Hydrochloric Acid 20%
24 | 24 | LDPE | A2 - Excellent | Hydrochloric Acid 20%
25 | 25 | Natural rubber | A - Excellent | Hydrochloric Acid 20%
26 | 26 | Neoprene | C - Fair | Hydrochloric Acid 20%
27 | 27 | NORYLÂ® | A - Excellent | Hydrochloric Acid 20%
28 | 28 | Nylon | D - Poor | Hydrochloric Acid 20%
29 | 29 | Polycarbonate | B1 - Good | Hydrochloric Acid 20%
30 | 30 | Polyetherether Ketone (PEEK) | A - Excellent | Hydrochloric Acid 20%
31 | 31 | Polypropylene | B2 - Good | Hydrochloric Acid 20%
32 | 32 | Polyurethane | B - Good | Hydrochloric Acid 20%
33 | 33 | PPS (RytonÂ®) | D - Poor | Hydrochloric Acid 20%
34 | 34 | PTFE | A - Excellent | Hydrochloric Acid 20%
35 | 35 | PVC | A2 - Excellent | Hydrochloric Acid 20%
36 | 36 | PVDF (KynarÂ®) | A - Excellent | Hydrochloric Acid 20%
37 | 37 | Silicone | D - Poor | Hydrochloric Acid 20%
38 | 38 | stainless steel - 304 | D - Poor | Hydrochloric Acid 20%
39 | 39 | stainless steel - 316 | D - Poor | Hydrochloric Acid 20%
40 | 40 | Titanium | D - Poor | Hydrochloric Acid 20%
41 | 41 | TygonÂ® | A1 - Excellent | Hydrochloric Acid 20%
42 | 42 | VitonÂ® | A - Excellent | Hydrochloric Acid 20%
1 | 1 | ABS plastic | A - Excellent | Hydrochloric Acid 37%
2 | 2 | Acetal (DelrinÂ®) | C - Fair | Hydrochloric Acid 37%
3 | 3 | Aluminum | D - Poor | Hydrochloric Acid 37%
5 | 5 | Bronze | D - Poor | Hydrochloric Acid 37%
6 | 6 | Buna N (Nitrile) | B - Good | Hydrochloric Acid 37%
7 | 7 | Carbon graphite | A - Excellent | Hydrochloric Acid 37%
8 | 8 | Carbon Steel | D - Poor | Hydrochloric Acid 37%
9 | 9 | Carpenter 20 | D - Poor | Hydrochloric Acid 37%
10 | 10 | Cast iron | D - Poor | Hydrochloric Acid 37%
11 | 11 | Ceramic Al203 | C - Fair | Hydrochloric Acid 37%
12 | 12 | Ceramic magnet | A - Excellent | Hydrochloric Acid 37%
13 | 13 | ChemRaz (FFKM) | A - Excellent | Hydrochloric Acid 37%
14 | 14 | Copper | D - Poor | Hydrochloric Acid 37%
15 | 15 | CPVC | A2 - Excellent | Hydrochloric Acid 37%
16 | 16 | EPDM | C - Fair | Hydrochloric Acid 37%
17 | 17 | Epoxy | A - Excellent | Hydrochloric Acid 37%
18 | 18 | Fluorocarbon (FKM) | A - Excellent | Hydrochloric Acid 37%
19 | 19 | Hastelloy-CÂ® | B - Good | Hydrochloric Acid 37%
20 | 20 | HypalonÂ® | B - Good | Hydrochloric Acid 37%
21 | 21 | HytrelÂ® | C - Fair | Hydrochloric Acid 37%
22 | 22 | Kalrez | A - Excellent | Hydrochloric Acid 37%
23 | 23 | Kel-FÂ® | A - Excellent | Hydrochloric Acid 37%
24 | 24 | LDPE | B2 - Good | Hydrochloric Acid 37%
25 | 25 | Natural rubber | A - Excellent | Hydrochloric Acid 37%
26 | 26 | Neoprene | B - Good | Hydrochloric Acid 37%
27 | 27 | NORYLÂ® | A - Excellent | Hydrochloric Acid 37%
28 | 28 | Nylon | D - Poor | Hydrochloric Acid 37%
29 | 29 | Polycarbonate | D - Poor | Hydrochloric Acid 37%
30 | 30 | Polyetherether Ketone (PEEK) | A - Excellent | Hydrochloric Acid 37%
31 | 31 | Polypropylene | C - Fair | Hydrochloric Acid 37%
32 | 32 | Polyurethane | D - Poor | Hydrochloric Acid 37%
33 | 33 | PPS (RytonÂ®) | D - Poor | Hydrochloric Acid 37%
34 | 34 | PTFE | A - Excellent | Hydrochloric Acid 37%
35 | 35 | PVC | B - Good | Hydrochloric Acid 37%
36 | 36 | PVDF (KynarÂ®) | A - Excellent | Hydrochloric Acid 37%
37 | 37 | Silicone | B - Good | Hydrochloric Acid 37%
38 | 38 | stainless steel - 304 | D - Poor | Hydrochloric Acid 37%
39 | 39 | stainless steel - 316 | D - Poor | Hydrochloric Acid 37%
40 | 40 | Titanium | D - Poor | Hydrochloric Acid 37%
41 | 41 | TygonÂ® | A1 - Excellent | Hydrochloric Acid 37%
42 | 42 | VitonÂ® | A - Excellent | Hydrochloric Acid 37%
3 | 3 | Aluminum | D - Poor | Hydrochloric Acid, Dry Gas
4 | 4 | Brass | D - Poor | Hydrochloric Acid, Dry Gas
5 | 5 | Bronze | A - Excellent | Hydrochloric Acid, Dry Gas
7 | 7 | Carbon graphite | A - Excellent | Hydrochloric Acid, Dry Gas
9 | 9 | Carpenter 20 | D - Poor | Hydrochloric Acid, Dry Gas
12 | 12 | Ceramic magnet | A - Excellent | Hydrochloric Acid, Dry Gas
13 | 13 | ChemRaz (FFKM) | A - Excellent | Hydrochloric Acid, Dry Gas
14 | 14 | Copper | D - Poor | Hydrochloric Acid, Dry Gas
15 | 15 | CPVC | A - Excellent | Hydrochloric Acid, Dry Gas
17 | 17 | Epoxy | A - Excellent | Hydrochloric Acid, Dry Gas
18 | 18 | Fluorocarbon (FKM) | B - Good | Hydrochloric Acid, Dry Gas
19 | 19 | Hastelloy-CÂ® | A - Excellent | Hydrochloric Acid, Dry Gas
22 | 22 | Kalrez | A - Excellent | Hydrochloric Acid, Dry Gas
23 | 23 | Kel-FÂ® | A - Excellent | Hydrochloric Acid, Dry Gas
24 | 24 | LDPE | A2 - Excellent | Hydrochloric Acid, Dry Gas
27 | 27 | NORYLÂ® | A - Excellent | Hydrochloric Acid, Dry Gas
28 | 28 | Nylon | A1 - Excellent | Hydrochloric Acid, Dry Gas
30 | 30 | Polyetherether Ketone (PEEK) | A - Excellent | Hydrochloric Acid, Dry Gas
31 | 31 | Polypropylene | B - Good | Hydrochloric Acid, Dry Gas
33 | 33 | PPS (RytonÂ®) | A - Excellent | Hydrochloric Acid, Dry Gas
34 | 34 | PTFE | A - Excellent | Hydrochloric Acid, Dry Gas
35 | 35 | PVC | A2 - Excellent | Hydrochloric Acid, Dry Gas
36 | 36 | PVDF (KynarÂ®) | A - Excellent | Hydrochloric Acid, Dry Gas
38 | 38 | stainless steel - 304 | D - Poor | Hydrochloric Acid, Dry Gas
39 | 39 | stainless steel - 316 | D - Poor | Hydrochloric Acid, Dry Gas
40 | 40 | Titanium | C - Fair | Hydrochloric Acid, Dry Gas
2 | 2 | Acetal (DelrinÂ®) | C - Fair | Hydrocyanic Acid (Gas 10%)
6 | 6 | Buna N (Nitrile) | B - Good | Hydrocyanic Acid (Gas 10%)
9 | 9 | Carpenter 20 | D - Poor | Hydrocyanic Acid (Gas 10%)
13 | 13 | ChemRaz (FFKM) | A - Excellent | Hydrocyanic Acid (Gas 10%)
15 | 15 | CPVC | A - Excellent | Hydrocyanic Acid (Gas 10%)
16 | 16 | EPDM | A - Excellent | Hydrocyanic Acid (Gas 10%)
18 | 18 | Fluorocarbon (FKM) | A - Excellent | Hydrocyanic Acid (Gas 10%)
22 | 22 | Kalrez | A - Excellent | Hydrocyanic Acid (Gas 10%)
25 | 25 | Natural rubber | B - Good | Hydrocyanic Acid (Gas 10%)
26 | 26 | Neoprene | A - Excellent | Hydrocyanic Acid (Gas 10%)
27 | 27 | NORYLÂ® | C - Fair | Hydrocyanic Acid (Gas 10%)
29 | 29 | Polycarbonate | B1 - Good | Hydrocyanic Acid (Gas 10%)
30 | 30 | Polyetherether Ketone (PEEK) | A - Excellent | Hydrocyanic Acid (Gas 10%)
31 | 31 | Polypropylene | A - Excellent | Hydrocyanic Acid (Gas 10%)
34 | 34 | PTFE | A - Excellent | Hydrocyanic Acid (Gas 10%)
35 | 35 | PVC | A - Excellent | Hydrocyanic Acid (Gas 10%)
37 | 37 | Silicone | D - Poor | Hydrocyanic Acid (Gas 10%)
40 | 40 | Titanium | A - Excellent | Hydrocyanic Acid (Gas 10%)
42 | 42 | VitonÂ® | A - Excellent | Hydrocyanic Acid (Gas 10%)
1 | 1 | ABS plastic | B - Good | Hydrocyanic Acid
2 | 2 | Acetal (DelrinÂ®) | B - Good | Hydrocyanic Acid
3 | 3 | Aluminum | A - Excellent | Hydrocyanic Acid
4 | 4 | Brass | D - Poor | Hydrocyanic Acid
5 | 5 | Bronze | A - Excellent | Hydrocyanic Acid
6 | 6 | Buna N (Nitrile) | B - Good | Hydrocyanic Acid
7 | 7 | Carbon graphite | A - Excellent | Hydrocyanic Acid
8 | 8 | Carbon Steel | B - Good | Hydrocyanic Acid
9 | 9 | Carpenter 20 | D - Poor | Hydrocyanic Acid
10 | 10 | Cast iron | D - Poor | Hydrocyanic Acid
13 | 13 | ChemRaz (FFKM) | A - Excellent | Hydrocyanic Acid
14 | 14 | Copper | D - Poor | Hydrocyanic Acid
15 | 15 | CPVC | A - Excellent | Hydrocyanic Acid
16 | 16 | EPDM | B - Good | Hydrocyanic Acid
17 | 17 | Epoxy | A - Excellent | Hydrocyanic Acid
18 | 18 | Fluorocarbon (FKM) | A - Excellent | Hydrocyanic Acid
19 | 19 | Hastelloy-CÂ® | A - Excellent | Hydrocyanic Acid
20 | 20 | HypalonÂ® | A - Excellent | Hydrocyanic Acid
21 | 21 | HytrelÂ® | C - Fair | Hydrocyanic Acid
22 | 22 | Kalrez | A - Excellent | Hydrocyanic Acid
24 | 24 | LDPE | A2 - Excellent | Hydrocyanic Acid
25 | 25 | Natural rubber | B - Good | Hydrocyanic Acid
26 | 26 | Neoprene | B - Good | Hydrocyanic Acid
27 | 27 | NORYLÂ® | A1 - Excellent | Hydrocyanic Acid
28 | 28 | Nylon | B - Good | Hydrocyanic Acid
30 | 30 | Polyetherether Ketone (PEEK) | A - Excellent | Hydrocyanic Acid
31 | 31 | Polypropylene | A - Excellent | Hydrocyanic Acid
32 | 32 | Polyurethane | D - Poor | Hydrocyanic Acid
33 | 33 | PPS (RytonÂ®) | B - Good | Hydrocyanic Acid
34 | 34 | PTFE | A - Excellent | Hydrocyanic Acid
35 | 35 | PVC | B - Good | Hydrocyanic Acid
36 | 36 | PVDF (KynarÂ®) | A - Excellent | Hydrocyanic Acid
37 | 37 | Silicone | C - Fair | Hydrocyanic Acid
38 | 38 | stainless steel - 304 | B1 - Good | Hydrocyanic Acid
39 | 39 | stainless steel - 316 | A - Excellent | Hydrocyanic Acid
40 | 40 | Titanium | B - Good | Hydrocyanic Acid
41 | 41 | TygonÂ® | B - Good | Hydrocyanic Acid
42 | 42 | VitonÂ® | A - Excellent | Hydrocyanic Acid
1 | 1 | ABS plastic | D - Poor | Hydrofluoric Acid 100%
2 | 2 | Acetal (DelrinÂ®) | D - Poor | Hydrofluoric Acid 100%
3 | 3 | Aluminum | D - Poor | Hydrofluoric Acid 100%
5 | 5 | Bronze | B1 - Good | Hydrofluoric Acid 100%
6 | 6 | Buna N (Nitrile) | D - Poor | Hydrofluoric Acid 100%
8 | 8 | Carbon Steel | D - Poor | Hydrofluoric Acid 100%
9 | 9 | Carpenter 20 | D - Poor | Hydrofluoric Acid 100%
10 | 10 | Cast iron | D - Poor | Hydrofluoric Acid 100%
12 | 12 | Ceramic magnet | B - Good | Hydrofluoric Acid 100%
13 | 13 | ChemRaz (FFKM) | A - Excellent | Hydrofluoric Acid 100%
14 | 14 | Copper | B - Good | Hydrofluoric Acid 100%
15 | 15 | CPVC | C1 - Fair | Hydrofluoric Acid 100%
16 | 16 | EPDM | D - Poor | Hydrofluoric Acid 100%
18 | 18 | Fluorocarbon (FKM) | B - Good | Hydrofluoric Acid 100%
19 | 19 | Hastelloy-CÂ® | B - Good | Hydrofluoric Acid 100%
20 | 20 | HypalonÂ® | B - Good | Hydrofluoric Acid 100%
21 | 21 | HytrelÂ® | D - Poor | Hydrofluoric Acid 100%
22 | 22 | Kalrez | A - Excellent | Hydrofluoric Acid 100%
23 | 23 | Kel-FÂ® | A - Excellent | Hydrofluoric Acid 100%
25 | 25 | Natural rubber | D - Poor | Hydrofluoric Acid 100%
26 | 26 | Neoprene | D - Poor | Hydrofluoric Acid 100%
27 | 27 | NORYLÂ® | D - Poor | Hydrofluoric Acid 100%
28 | 28 | Nylon | D - Poor | Hydrofluoric Acid 100%
29 | 29 | Polycarbonate | D - Poor | Hydrofluoric Acid 100%
30 | 30 | Polyetherether Ketone (PEEK) | D - Poor | Hydrofluoric Acid 100%
31 | 31 | Polypropylene | C1 - Fair | Hydrofluoric Acid 100%
32 | 32 | Polyurethane | D - Poor | Hydrofluoric Acid 100%
33 | 33 | PPS (RytonÂ®) | D - Poor | Hydrofluoric Acid 100%
34 | 34 | PTFE | A - Excellent | Hydrofluoric Acid 100%
35 | 35 | PVC | C - Fair | Hydrofluoric Acid 100%
36 | 36 | PVDF (KynarÂ®) | A - Excellent | Hydrofluoric Acid 100%
37 | 37 | Silicone | D - Poor | Hydrofluoric Acid 100%
38 | 38 | stainless steel - 304 | B1 - Good | Hydrofluoric Acid 100%
39 | 39 | stainless steel - 316 | B1 - Good | Hydrofluoric Acid 100%
40 | 40 | Titanium | D - Poor | Hydrofluoric Acid 100%
41 | 41 | TygonÂ® | D - Poor | Hydrofluoric Acid 100%
42 | 42 | VitonÂ® | B - Good | Hydrofluoric Acid 100%
1 | 1 | ABS plastic | C - Fair | Hydrofluoric Acid 20%
2 | 2 | Acetal (DelrinÂ®) | D - Poor | Hydrofluoric Acid 20%
3 | 3 | Aluminum | D - Poor | Hydrofluoric Acid 20%
5 | 5 | Bronze | B2 - Good | Hydrofluoric Acid 20%
6 | 6 | Buna N (Nitrile) | D - Poor | Hydrofluoric Acid 20%
7 | 7 | Carbon graphite | A - Excellent | Hydrofluoric Acid 20%
8 | 8 | Carbon Steel | D - Poor | Hydrofluoric Acid 20%
9 | 9 | Carpenter 20 | D - Poor | Hydrofluoric Acid 20%
10 | 10 | Cast iron | D - Poor | Hydrofluoric Acid 20%
12 | 12 | Ceramic magnet | B - Good | Hydrofluoric Acid 20%
13 | 13 | ChemRaz (FFKM) | A - Excellent | Hydrofluoric Acid 20%
14 | 14 | Copper | B - Good | Hydrofluoric Acid 20%
15 | 15 | CPVC | C1 - Fair | Hydrofluoric Acid 20%
16 | 16 | EPDM | D - Poor | Hydrofluoric Acid 20%
17 | 17 | Epoxy | A - Excellent | Hydrofluoric Acid 20%
18 | 18 | Fluorocarbon (FKM) | A - Excellent | Hydrofluoric Acid 20%
19 | 19 | Hastelloy-CÂ® | B - Good | Hydrofluoric Acid 20%
20 | 20 | HypalonÂ® | B - Good | Hydrofluoric Acid 20%
22 | 22 | Kalrez | A - Excellent | Hydrofluoric Acid 20%
23 | 23 | Kel-FÂ® | B - Good | Hydrofluoric Acid 20%
24 | 24 | LDPE | A2 - Excellent | Hydrofluoric Acid 20%
25 | 25 | Natural rubber | B1 - Good | Hydrofluoric Acid 20%
26 | 26 | Neoprene | B - Good | Hydrofluoric Acid 20%
27 | 27 | NORYLÂ® | C1 - Fair | Hydrofluoric Acid 20%
28 | 28 | Nylon | C1 - Fair | Hydrofluoric Acid 20%
29 | 29 | Polycarbonate | D - Poor | Hydrofluoric Acid 20%
30 | 30 | Polyetherether Ketone (PEEK) | D - Poor | Hydrofluoric Acid 20%
31 | 31 | Polypropylene | A2 - Excellent | Hydrofluoric Acid 20%
32 | 32 | Polyurethane | D - Poor | Hydrofluoric Acid 20%
33 | 33 | PPS (RytonÂ®) | A - Excellent | Hydrofluoric Acid 20%
34 | 34 | PTFE | A - Excellent | Hydrofluoric Acid 20%
35 | 35 | PVC | B - Good | Hydrofluoric Acid 20%
36 | 36 | PVDF (KynarÂ®) | A - Excellent | Hydrofluoric Acid 20%
37 | 37 | Silicone | D - Poor | Hydrofluoric Acid 20%
38 | 38 | stainless steel - 304 | D - Poor | Hydrofluoric Acid 20%
39 | 39 | stainless steel - 316 | D - Poor | Hydrofluoric Acid 20%
40 | 40 | Titanium | D - Poor | Hydrofluoric Acid 20%
41 | 41 | TygonÂ® | C - Fair | Hydrofluoric Acid 20%
42 | 42 | VitonÂ® | A - Excellent | Hydrofluoric Acid 20%
1 | 1 | ABS plastic | C - Fair | Hydrofluoric Acid 50%
2 | 2 | Acetal (DelrinÂ®) | D - Poor | Hydrofluoric Acid 50%
3 | 3 | Aluminum | D - Poor | Hydrofluoric Acid 50%
5 | 5 | Bronze | B2 - Good | Hydrofluoric Acid 50%
6 | 6 | Buna N (Nitrile) | D - Poor | Hydrofluoric Acid 50%
7 | 7 | Carbon graphite | A - Excellent | Hydrofluoric Acid 50%
8 | 8 | Carbon Steel | D - Poor | Hydrofluoric Acid 50%
9 | 9 | Carpenter 20 | D - Poor | Hydrofluoric Acid 50%
10 | 10 | Cast iron | D - Poor | Hydrofluoric Acid 50%
12 | 12 | Ceramic magnet | B - Good | Hydrofluoric Acid 50%
13 | 13 | ChemRaz (FFKM) | A - Excellent | Hydrofluoric Acid 50%
14 | 14 | Copper | B - Good | Hydrofluoric Acid 50%
15 | 15 | CPVC | C1 - Fair | Hydrofluoric Acid 50%
16 | 16 | EPDM | D - Poor | Hydrofluoric Acid 50%
17 | 17 | Epoxy | C2 - Fair | Hydrofluoric Acid 50%
18 | 18 | Fluorocarbon (FKM) | A - Excellent | Hydrofluoric Acid 50%
19 | 19 | Hastelloy-CÂ® | B - Good | Hydrofluoric Acid 50%
20 | 20 | HypalonÂ® | B - Good | Hydrofluoric Acid 50%
21 | 21 | HytrelÂ® | D - Poor | Hydrofluoric Acid 50%
22 | 22 | Kalrez | A - Excellent | Hydrofluoric Acid 50%
23 | 23 | Kel-FÂ® | B - Good | Hydrofluoric Acid 50%
24 | 24 | LDPE | A1 - Excellent | Hydrofluoric Acid 50%
25 | 25 | Natural rubber | B1 - Good | Hydrofluoric Acid 50%
26 | 26 | Neoprene | D - Poor | Hydrofluoric Acid 50%
27 | 27 | NORYLÂ® | D - Poor | Hydrofluoric Acid 50%
28 | 28 | Nylon | D - Poor | Hydrofluoric Acid 50%
29 | 29 | Polycarbonate | D - Poor | Hydrofluoric Acid 50%
30 | 30 | Polyetherether Ketone (PEEK) | D - Poor | Hydrofluoric Acid 50%
31 | 31 | Polypropylene | A2 - Excellent | Hydrofluoric Acid 50%
32 | 32 | Polyurethane | D - Poor | Hydrofluoric Acid 50%
33 | 33 | PPS (RytonÂ®) | A - Excellent | Hydrofluoric Acid 50%
34 | 34 | PTFE | A - Excellent | Hydrofluoric Acid 50%
35 | 35 | PVC | B1 - Good | Hydrofluoric Acid 50%
36 | 36 | PVDF (KynarÂ®) | A - Excellent | Hydrofluoric Acid 50%
37 | 37 | Silicone | D - Poor | Hydrofluoric Acid 50%
38 | 38 | stainless steel - 304 | D - Poor | Hydrofluoric Acid 50%
39 | 39 | stainless steel - 316 | D - Poor | Hydrofluoric Acid 50%
40 | 40 | Titanium | D - Poor | Hydrofluoric Acid 50%
41 | 41 | TygonÂ® | C - Fair | Hydrofluoric Acid 50%
42 | 42 | VitonÂ® | B - Good | Hydrofluoric Acid 50%
1 | 1 | ABS plastic | C - Fair | Hydrofluoric Acid 75%
2 | 2 | Acetal (DelrinÂ®) | D - Poor | Hydrofluoric Acid 75%
3 | 3 | Aluminum | D - Poor | Hydrofluoric Acid 75%
5 | 5 | Bronze | B1 - Good | Hydrofluoric Acid 75%
6 | 6 | Buna N (Nitrile) | D - Poor | Hydrofluoric Acid 75%
7 | 7 | Carbon graphite | A - Excellent | Hydrofluoric Acid 75%
8 | 8 | Carbon Steel | D - Poor | Hydrofluoric Acid 75%
9 | 9 | Carpenter 20 | D - Poor | Hydrofluoric Acid 75%
10 | 10 | Cast iron | D - Poor | Hydrofluoric Acid 75%
11 | 11 | Ceramic Al203 | C - Fair | Hydrofluoric Acid 75%
12 | 12 | Ceramic magnet | B - Good | Hydrofluoric Acid 75%
13 | 13 | ChemRaz (FFKM) | A - Excellent | Hydrofluoric Acid 75%
14 | 14 | Copper | B - Good | Hydrofluoric Acid 75%
15 | 15 | CPVC | C1 - Fair | Hydrofluoric Acid 75%
16 | 16 | EPDM | C - Fair | Hydrofluoric Acid 75%
17 | 17 | Epoxy | B1 - Good | Hydrofluoric Acid 75%
18 | 18 | Fluorocarbon (FKM) | B - Good | Hydrofluoric Acid 75%
19 | 19 | Hastelloy-CÂ® | B - Good | Hydrofluoric Acid 75%
20 | 20 | HypalonÂ® | B - Good | Hydrofluoric Acid 75%
21 | 21 | HytrelÂ® | D - Poor | Hydrofluoric Acid 75%
22 | 22 | Kalrez | A - Excellent | Hydrofluoric Acid 75%
23 | 23 | Kel-FÂ® | B - Good | Hydrofluoric Acid 75%
24 | 24 | LDPE | C1 - Fair | Hydrofluoric Acid 75%
25 | 25 | Natural rubber | D - Poor | Hydrofluoric Acid 75%
26 | 26 | Neoprene | D - Poor | Hydrofluoric Acid 75%
27 | 27 | NORYLÂ® | D - Poor | Hydrofluoric Acid 75%
28 | 28 | Nylon | D - Poor | Hydrofluoric Acid 75%
29 | 29 | Polycarbonate | D - Poor | Hydrofluoric Acid 75%
30 | 30 | Polyetherether Ketone (PEEK) | D - Poor | Hydrofluoric Acid 75%
31 | 31 | Polypropylene | C1 - Fair | Hydrofluoric Acid 75%
32 | 32 | Polyurethane | D - Poor | Hydrofluoric Acid 75%
33 | 33 | PPS (RytonÂ®) | B - Good | Hydrofluoric Acid 75%
34 | 34 | PTFE | A - Excellent | Hydrofluoric Acid 75%
35 | 35 | PVC | C - Fair | Hydrofluoric Acid 75%
36 | 36 | PVDF (KynarÂ®) | A - Excellent | Hydrofluoric Acid 75%
37 | 37 | Silicone | D - Poor | Hydrofluoric Acid 75%
38 | 38 | stainless steel - 304 | D - Poor | Hydrofluoric Acid 75%
39 | 39 | stainless steel - 316 | D - Poor | Hydrofluoric Acid 75%
40 | 40 | Titanium | D - Poor | Hydrofluoric Acid 75%
41 | 41 | TygonÂ® | C - Fair | Hydrofluoric Acid 75%
42 | 42 | VitonÂ® | B - Good | Hydrofluoric Acid 75%
2 | 2 | Acetal (DelrinÂ®) | A - Excellent | Hydrofluosilicic Acid 100%
3 | 3 | Aluminum | D - Poor | Hydrofluosilicic Acid 100%
5 | 5 | Bronze | B2 - Good | Hydrofluosilicic Acid 100%
6 | 6 | Buna N (Nitrile) | B - Good | Hydrofluosilicic Acid 100%
7 | 7 | Carbon graphite | A - Excellent | Hydrofluosilicic Acid 100%
8 | 8 | Carbon Steel | D - Poor | Hydrofluosilicic Acid 100%
9 | 9 | Carpenter 20 | D - Poor | Hydrofluosilicic Acid 100%
10 | 10 | Cast iron | D - Poor | Hydrofluosilicic Acid 100%
13 | 13 | ChemRaz (FFKM) | A - Excellent | Hydrofluosilicic Acid 100%
16 | 16 | EPDM | A - Excellent | Hydrofluosilicic Acid 100%
17 | 17 | Epoxy | C1 - Fair | Hydrofluosilicic Acid 100%
18 | 18 | Fluorocarbon (FKM) | A - Excellent | Hydrofluosilicic Acid 100%
19 | 19 | Hastelloy-CÂ® | B - Good | Hydrofluosilicic Acid 100%
20 | 20 | HypalonÂ® | B - Good | Hydrofluosilicic Acid 100%
22 | 22 | Kalrez | A - Excellent | Hydrofluosilicic Acid 100%
23 | 23 | Kel-FÂ® | B - Good | Hydrofluosilicic Acid 100%
24 | 24 | LDPE | B1 - Good | Hydrofluosilicic Acid 100%
25 | 25 | Natural rubber | A - Excellent | Hydrofluosilicic Acid 100%
26 | 26 | Neoprene | B - Good | Hydrofluosilicic Acid 100%
27 | 27 | NORYLÂ® | B2 - Good | Hydrofluosilicic Acid 100%
28 | 28 | Nylon | D - Poor | Hydrofluosilicic Acid 100%
31 | 31 | Polypropylene | A - Excellent | Hydrofluosilicic Acid 100%
32 | 32 | Polyurethane | D - Poor | Hydrofluosilicic Acid 100%
33 | 33 | PPS (RytonÂ®) | A1 - Excellent | Hydrofluosilicic Acid 100%
34 | 34 | PTFE | A - Excellent | Hydrofluosilicic Acid 100%
35 | 35 | PVC | B1 - Good | Hydrofluosilicic Acid 100%
36 | 36 | PVDF (KynarÂ®) | A1 - Excellent | Hydrofluosilicic Acid 100%
37 | 37 | Silicone | D - Poor | Hydrofluosilicic Acid 100%
38 | 38 | stainless steel - 304 | D - Poor | Hydrofluosilicic Acid 100%
39 | 39 | stainless steel - 316 | D - Poor | Hydrofluosilicic Acid 100%
40 | 40 | Titanium | D - Poor | Hydrofluosilicic Acid 100%
41 | 41 | TygonÂ® | D - Poor | Hydrofluosilicic Acid 100%
42 | 42 | VitonÂ® | A - Excellent | Hydrofluosilicic Acid 100%
2 | 2 | Acetal (DelrinÂ®) | B - Good | Hydrofluosilicic Acid 20%
3 | 3 | Aluminum | D - Poor | Hydrofluosilicic Acid 20%
5 | 5 | Bronze | B2 - Good | Hydrofluosilicic Acid 20%
6 | 6 | Buna N (Nitrile) | A - Excellent | Hydrofluosilicic Acid 20%
7 | 7 | Carbon graphite | A - Excellent | Hydrofluosilicic Acid 20%
8 | 8 | Carbon Steel | D - Poor | Hydrofluosilicic Acid 20%
9 | 9 | Carpenter 20 | D - Poor | Hydrofluosilicic Acid 20%
10 | 10 | Cast iron | B - Good | Hydrofluosilicic Acid 20%
13 | 13 | ChemRaz (FFKM) | A - Excellent | Hydrofluosilicic Acid 20%
14 | 14 | Copper | B - Good | Hydrofluosilicic Acid 20%
15 | 15 | CPVC | A - Excellent | Hydrofluosilicic Acid 20%
16 | 16 | EPDM | A - Excellent | Hydrofluosilicic Acid 20%
17 | 17 | Epoxy | C1 - Fair | Hydrofluosilicic Acid 20%
18 | 18 | Fluorocarbon (FKM) | A - Excellent | Hydrofluosilicic Acid 20%
19 | 19 | Hastelloy-CÂ® | B - Good | Hydrofluosilicic Acid 20%
20 | 20 | HypalonÂ® | B - Good | Hydrofluosilicic Acid 20%
22 | 22 | Kalrez | A - Excellent | Hydrofluosilicic Acid 20%
23 | 23 | Kel-FÂ® | A - Excellent | Hydrofluosilicic Acid 20%
24 | 24 | LDPE | B2 - Good | Hydrofluosilicic Acid 20%
25 | 25 | Natural rubber | A - Excellent | Hydrofluosilicic Acid 20%
26 | 26 | Neoprene | B - Good | Hydrofluosilicic Acid 20%
27 | 27 | NORYLÂ® | B2 - Good | Hydrofluosilicic Acid 20%
28 | 28 | Nylon | D - Poor | Hydrofluosilicic Acid 20%
31 | 31 | Polypropylene | A - Excellent | Hydrofluosilicic Acid 20%
32 | 32 | Polyurethane | D - Poor | Hydrofluosilicic Acid 20%
33 | 33 | PPS (RytonÂ®) | A - Excellent | Hydrofluosilicic Acid 20%
34 | 34 | PTFE | A - Excellent | Hydrofluosilicic Acid 20%
35 | 35 | PVC | A2 - Excellent | Hydrofluosilicic Acid 20%
36 | 36 | PVDF (KynarÂ®) | A - Excellent | Hydrofluosilicic Acid 20%
37 | 37 | Silicone | D - Poor | Hydrofluosilicic Acid 20%
38 | 38 | stainless steel - 304 | C2 - Fair | Hydrofluosilicic Acid 20%
39 | 39 | stainless steel - 316 | B1 - Good | Hydrofluosilicic Acid 20%
40 | 40 | Titanium | D - Poor | Hydrofluosilicic Acid 20%
41 | 41 | TygonÂ® | A - Excellent | Hydrofluosilicic Acid 20%
42 | 42 | VitonÂ® | A - Excellent | Hydrofluosilicic Acid 20%
3 | 3 | Aluminum | A - Excellent | Hydrogen Gas
5 | 5 | Bronze | A - Excellent | Hydrogen Gas
6 | 6 | Buna N (Nitrile) | A - Excellent | Hydrogen Gas
7 | 7 | Carbon graphite | A - Excellent | Hydrogen Gas
8 | 8 | Carbon Steel | A - Excellent | Hydrogen Gas
9 | 9 | Carpenter 20 | A - Excellent | Hydrogen Gas
13 | 13 | ChemRaz (FFKM) | A - Excellent | Hydrogen Gas
14 | 14 | Copper | A - Excellent | Hydrogen Gas
15 | 15 | CPVC | A2 - Excellent | Hydrogen Gas
16 | 16 | EPDM | A - Excellent | Hydrogen Gas
18 | 18 | Fluorocarbon (FKM) | A - Excellent | Hydrogen Gas
19 | 19 | Hastelloy-CÂ® | A - Excellent | Hydrogen Gas
20 | 20 | HypalonÂ® | A - Excellent | Hydrogen Gas
21 | 21 | HytrelÂ® | A - Excellent | Hydrogen Gas
22 | 22 | Kalrez | A - Excellent | Hydrogen Gas
23 | 23 | Kel-FÂ® | B - Good | Hydrogen Gas
24 | 24 | LDPE | A2 - Excellent | Hydrogen Gas
25 | 25 | Natural rubber | B - Good | Hydrogen Gas
26 | 26 | Neoprene | A - Excellent | Hydrogen Gas
27 | 27 | NORYLÂ® | A1 - Excellent | Hydrogen Gas
28 | 28 | Nylon | A2 - Excellent | Hydrogen Gas
29 | 29 | Polycarbonate | A2 - Excellent | Hydrogen Gas
31 | 31 | Polypropylene | A - Excellent | Hydrogen Gas
32 | 32 | Polyurethane | A - Excellent | Hydrogen Gas
33 | 33 | PPS (RytonÂ®) | A - Excellent | Hydrogen Gas
34 | 34 | PTFE | A - Excellent | Hydrogen Gas
35 | 35 | PVC | A2 - Excellent | Hydrogen Gas
36 | 36 | PVDF (KynarÂ®) | A - Excellent | Hydrogen Gas
37 | 37 | Silicone | C - Fair | Hydrogen Gas
38 | 38 | stainless steel - 304 | A - Excellent | Hydrogen Gas
39 | 39 | stainless steel - 316 | A - Excellent | Hydrogen Gas
40 | 40 | Titanium | A - Excellent | Hydrogen Gas
41 | 41 | TygonÂ® | A - Excellent | Hydrogen Gas
42 | 42 | VitonÂ® | A - Excellent | Hydrogen Gas
1 | 1 | ABS plastic | A - Excellent | Hydrogen Peroxide 10%
2 | 2 | Acetal (DelrinÂ®) | D - Poor | Hydrogen Peroxide 10%
3 | 3 | Aluminum | A - Excellent | Hydrogen Peroxide 10%
5 | 5 | Bronze | B1 - Good | Hydrogen Peroxide 10%
6 | 6 | Buna N (Nitrile) | D - Poor | Hydrogen Peroxide 10%
7 | 7 | Carbon graphite | C - Fair | Hydrogen Peroxide 10%
8 | 8 | Carbon Steel | D - Poor | Hydrogen Peroxide 10%
9 | 9 | Carpenter 20 | C - Fair | Hydrogen Peroxide 10%
10 | 10 | Cast iron | C - Fair | Hydrogen Peroxide 10%
12 | 12 | Ceramic magnet | A - Excellent | Hydrogen Peroxide 10%
13 | 13 | ChemRaz (FFKM) | B - Good | Hydrogen Peroxide 10%
14 | 14 | Copper | D - Poor | Hydrogen Peroxide 10%
15 | 15 | CPVC | A - Excellent | Hydrogen Peroxide 10%
16 | 16 | EPDM | A - Excellent | Hydrogen Peroxide 10%
17 | 17 | Epoxy | C1 - Fair | Hydrogen Peroxide 10%
18 | 18 | Fluorocarbon (FKM) | A - Excellent | Hydrogen Peroxide 10%
19 | 19 | Hastelloy-CÂ® | A - Excellent | Hydrogen Peroxide 10%
20 | 20 | HypalonÂ® | D - Poor | Hydrogen Peroxide 10%
22 | 22 | Kalrez | A - Excellent | Hydrogen Peroxide 10%
23 | 23 | Kel-FÂ® | A - Excellent | Hydrogen Peroxide 10%
24 | 24 | LDPE | A - Excellent | Hydrogen Peroxide 10%
25 | 25 | Natural rubber | B - Good | Hydrogen Peroxide 10%
26 | 26 | Neoprene | D - Poor | Hydrogen Peroxide 10%
27 | 27 | NORYLÂ® | A2 - Excellent | Hydrogen Peroxide 10%
28 | 28 | Nylon | C1 - Fair | Hydrogen Peroxide 10%
29 | 29 | Polycarbonate | A2 - Excellent | Hydrogen Peroxide 10%
30 | 30 | Polyetherether Ketone (PEEK) | A - Excellent | Hydrogen Peroxide 10%
31 | 31 | Polypropylene | A - Excellent | Hydrogen Peroxide 10%
32 | 32 | Polyurethane | B - Good | Hydrogen Peroxide 10%
33 | 33 | PPS (RytonÂ®) | A - Excellent | Hydrogen Peroxide 10%
34 | 34 | PTFE | A - Excellent | Hydrogen Peroxide 10%
35 | 35 | PVC | A1 - Excellent | Hydrogen Peroxide 10%
36 | 36 | PVDF (KynarÂ®) | A - Excellent | Hydrogen Peroxide 10%
37 | 37 | Silicone | A - Excellent | Hydrogen Peroxide 10%
38 | 38 | stainless steel - 304 | B2 - Good | Hydrogen Peroxide 10%
39 | 39 | stainless steel - 316 | B - Good | Hydrogen Peroxide 10%
40 | 40 | Titanium | A - Excellent | Hydrogen Peroxide 10%
41 | 41 | TygonÂ® | B - Good | Hydrogen Peroxide 10%
42 | 42 | VitonÂ® | A - Excellent | Hydrogen Peroxide 10%
1 | 1 | ABS plastic | A - Excellent | Hydrogen Peroxide 100%
2 | 2 | Acetal (DelrinÂ®) | D - Poor | Hydrogen Peroxide 100%
3 | 3 | Aluminum | A - Excellent | Hydrogen Peroxide 100%
4 | 4 | Brass | D - Poor | Hydrogen Peroxide 100%
5 | 5 | Bronze | B1 - Good | Hydrogen Peroxide 100%
6 | 6 | Buna N (Nitrile) | D - Poor | Hydrogen Peroxide 100%
7 | 7 | Carbon graphite | C - Fair | Hydrogen Peroxide 100%
8 | 8 | Carbon Steel | D - Poor | Hydrogen Peroxide 100%
9 | 9 | Carpenter 20 | D - Poor | Hydrogen Peroxide 100%
10 | 10 | Cast iron | B - Good | Hydrogen Peroxide 100%
11 | 11 | Ceramic Al203 | A - Excellent | Hydrogen Peroxide 100%
12 | 12 | Ceramic magnet | A - Excellent | Hydrogen Peroxide 100%
13 | 13 | ChemRaz (FFKM) | B - Good | Hydrogen Peroxide 100%
14 | 14 | Copper | D - Poor | Hydrogen Peroxide 100%
15 | 15 | CPVC | A - Excellent | Hydrogen Peroxide 100%
16 | 16 | EPDM | D - Poor | Hydrogen Peroxide 100%
17 | 17 | Epoxy | A - Excellent | Hydrogen Peroxide 100%
18 | 18 | Fluorocarbon (FKM) | A - Excellent | Hydrogen Peroxide 100%
19 | 19 | Hastelloy-CÂ® | A - Excellent | Hydrogen Peroxide 100%
20 | 20 | HypalonÂ® | D - Poor | Hydrogen Peroxide 100%
22 | 22 | Kalrez | A - Excellent | Hydrogen Peroxide 100%
23 | 23 | Kel-FÂ® | B - Good | Hydrogen Peroxide 100%
24 | 24 | LDPE | C2 - Fair | Hydrogen Peroxide 100%
25 | 25 | Natural rubber | C - Fair | Hydrogen Peroxide 100%
26 | 26 | Neoprene | D - Poor | Hydrogen Peroxide 100%
27 | 27 | NORYLÂ® | A - Excellent | Hydrogen Peroxide 100%
28 | 28 | Nylon | D - Poor | Hydrogen Peroxide 100%
29 | 29 | Polycarbonate | A - Excellent | Hydrogen Peroxide 100%
30 | 30 | Polyetherether Ketone (PEEK) | A - Excellent | Hydrogen Peroxide 100%
31 | 31 | Polypropylene | B1 - Good | Hydrogen Peroxide 100%
32 | 32 | Polyurethane | D - Poor | Hydrogen Peroxide 100%
33 | 33 | PPS (RytonÂ®) | C - Fair | Hydrogen Peroxide 100%
34 | 34 | PTFE | A - Excellent | Hydrogen Peroxide 100%
35 | 35 | PVC | A - Excellent | Hydrogen Peroxide 100%
36 | 36 | PVDF (KynarÂ®) | A1 - Excellent | Hydrogen Peroxide 100%
37 | 37 | Silicone | B - Good | Hydrogen Peroxide 100%
38 | 38 | stainless steel - 304 | B2 - Good | Hydrogen Peroxide 100%
39 | 39 | stainless steel - 316 | A2 - Excellent | Hydrogen Peroxide 100%
40 | 40 | Titanium | B - Good | Hydrogen Peroxide 100%
41 | 41 | TygonÂ® | B - Good | Hydrogen Peroxide 100%
42 | 42 | VitonÂ® | A - Excellent | Hydrogen Peroxide 100%
2 | 2 | Acetal (DelrinÂ®) | D - Poor | Hydrogen Peroxide 30%
3 | 3 | Aluminum | A - Excellent | Hydrogen Peroxide 30%
5 | 5 | Bronze | B1 - Good | Hydrogen Peroxide 30%
6 | 6 | Buna N (Nitrile) | D - Poor | Hydrogen Peroxide 30%
7 | 7 | Carbon graphite | C - Fair | Hydrogen Peroxide 30%
8 | 8 | Carbon Steel | D - Poor | Hydrogen Peroxide 30%
9 | 9 | Carpenter 20 | B - Good | Hydrogen Peroxide 30%
10 | 10 | Cast iron | B - Good | Hydrogen Peroxide 30%
12 | 12 | Ceramic magnet | A - Excellent | Hydrogen Peroxide 30%
13 | 13 | ChemRaz (FFKM) | B - Good | Hydrogen Peroxide 30%
14 | 14 | Copper | D - Poor | Hydrogen Peroxide 30%
15 | 15 | CPVC | A - Excellent | Hydrogen Peroxide 30%
16 | 16 | EPDM | B - Good | Hydrogen Peroxide 30%
17 | 17 | Epoxy | B - Good | Hydrogen Peroxide 30%
18 | 18 | Fluorocarbon (FKM) | A - Excellent | Hydrogen Peroxide 30%
19 | 19 | Hastelloy-CÂ® | A - Excellent | Hydrogen Peroxide 30%
20 | 20 | HypalonÂ® | D - Poor | Hydrogen Peroxide 30%
22 | 22 | Kalrez | A - Excellent | Hydrogen Peroxide 30%
23 | 23 | Kel-FÂ® | B - Good | Hydrogen Peroxide 30%
24 | 24 | LDPE | C2 - Fair | Hydrogen Peroxide 30%
25 | 25 | Natural rubber | C - Fair | Hydrogen Peroxide 30%
26 | 26 | Neoprene | D - Poor | Hydrogen Peroxide 30%
27 | 27 | NORYLÂ® | A2 - Excellent | Hydrogen Peroxide 30%
28 | 28 | Nylon | D - Poor | Hydrogen Peroxide 30%
29 | 29 | Polycarbonate | A2 - Excellent | Hydrogen Peroxide 30%
30 | 30 | Polyetherether Ketone (PEEK) | A - Excellent | Hydrogen Peroxide 30%
31 | 31 | Polypropylene | B1 - Good | Hydrogen Peroxide 30%
32 | 32 | Polyurethane | B - Good | Hydrogen Peroxide 30%
33 | 33 | PPS (RytonÂ®) | A1 - Excellent | Hydrogen Peroxide 30%
34 | 34 | PTFE | A - Excellent | Hydrogen Peroxide 30%
35 | 35 | PVC | A1 - Excellent | Hydrogen Peroxide 30%
36 | 36 | PVDF (KynarÂ®) | A - Excellent | Hydrogen Peroxide 30%
37 | 37 | Silicone | B - Good | Hydrogen Peroxide 30%
38 | 38 | stainless steel - 304 | B2 - Good | Hydrogen Peroxide 30%
39 | 39 | stainless steel - 316 | B - Good | Hydrogen Peroxide 30%
40 | 40 | Titanium | B1 - Good | Hydrogen Peroxide 30%
41 | 41 | TygonÂ® | B - Good | Hydrogen Peroxide 30%
42 | 42 | VitonÂ® | A - Excellent | Hydrogen Peroxide 30%
2 | 2 | Acetal (DelrinÂ®) | D - Poor | Hydrogen Peroxide 50%
3 | 3 | Aluminum | A - Excellent | Hydrogen Peroxide 50%
5 | 5 | Bronze | B1 - Good | Hydrogen Peroxide 50%
6 | 6 | Buna N (Nitrile) | D - Poor | Hydrogen Peroxide 50%
7 | 7 | Carbon graphite | C - Fair | Hydrogen Peroxide 50%
8 | 8 | Carbon Steel | D - Poor | Hydrogen Peroxide 50%
9 | 9 | Carpenter 20 | B - Good | Hydrogen Peroxide 50%
12 | 12 | Ceramic magnet | A - Excellent | Hydrogen Peroxide 50%
13 | 13 | ChemRaz (FFKM) | B - Good | Hydrogen Peroxide 50%
14 | 14 | Copper | D - Poor | Hydrogen Peroxide 50%
15 | 15 | CPVC | A - Excellent | Hydrogen Peroxide 50%
16 | 16 | EPDM | B - Good | Hydrogen Peroxide 50%
18 | 18 | Fluorocarbon (FKM) | A - Excellent | Hydrogen Peroxide 50%
19 | 19 | Hastelloy-CÂ® | A - Excellent | Hydrogen Peroxide 50%
20 | 20 | HypalonÂ® | D - Poor | Hydrogen Peroxide 50%
22 | 22 | Kalrez | A - Excellent | Hydrogen Peroxide 50%
23 | 23 | Kel-FÂ® | A - Excellent | Hydrogen Peroxide 50%
24 | 24 | LDPE | C2 - Fair | Hydrogen Peroxide 50%
25 | 25 | Natural rubber | C - Fair | Hydrogen Peroxide 50%
26 | 26 | Neoprene | D - Poor | Hydrogen Peroxide 50%
28 | 28 | Nylon | D - Poor | Hydrogen Peroxide 50%
29 | 29 | Polycarbonate | A2 - Excellent | Hydrogen Peroxide 50%
30 | 30 | Polyetherether Ketone (PEEK) | A - Excellent | Hydrogen Peroxide 50%
31 | 31 | Polypropylene | B1 - Good | Hydrogen Peroxide 50%
32 | 32 | Polyurethane | D - Poor | Hydrogen Peroxide 50%
34 | 34 | PTFE | A - Excellent | Hydrogen Peroxide 50%
35 | 35 | PVC | A1 - Excellent | Hydrogen Peroxide 50%
36 | 36 | PVDF (KynarÂ®) | A1 - Excellent | Hydrogen Peroxide 50%
37 | 37 | Silicone | B - Good | Hydrogen Peroxide 50%
38 | 38 | stainless steel - 304 | B2 - Good | Hydrogen Peroxide 50%
39 | 39 | stainless steel - 316 | A2 - Excellent | Hydrogen Peroxide 50%
40 | 40 | Titanium | A - Excellent | Hydrogen Peroxide 50%
41 | 41 | TygonÂ® | B - Good | Hydrogen Peroxide 50%
42 | 42 | VitonÂ® | A - Excellent | Hydrogen Peroxide 50%
1 | 1 | ABS plastic | B - Good | Hydrogen Sulfide (aqua)
2 | 2 | Acetal (DelrinÂ®) | C - Fair | Hydrogen Sulfide (aqua)
3 | 3 | Aluminum | B - Good | Hydrogen Sulfide (aqua)
5 | 5 | Bronze | A - Excellent | Hydrogen Sulfide (aqua)
6 | 6 | Buna N (Nitrile) | D - Poor | Hydrogen Sulfide (aqua)
7 | 7 | Carbon graphite | A - Excellent | Hydrogen Sulfide (aqua)
8 | 8 | Carbon Steel | D - Poor | Hydrogen Sulfide (aqua)
9 | 9 | Carpenter 20 | D - Poor | Hydrogen Sulfide (aqua)
10 | 10 | Cast iron | D - Poor | Hydrogen Sulfide (aqua)
11 | 11 | Ceramic Al203 | A - Excellent | Hydrogen Sulfide (aqua)
12 | 12 | Ceramic magnet | A - Excellent | Hydrogen Sulfide (aqua)
13 | 13 | ChemRaz (FFKM) | A - Excellent | Hydrogen Sulfide (aqua)
15 | 15 | CPVC | A - Excellent | Hydrogen Sulfide (aqua)
16 | 16 | EPDM | B - Good | Hydrogen Sulfide (aqua)
17 | 17 | Epoxy | A - Excellent | Hydrogen Sulfide (aqua)
18 | 18 | Fluorocarbon (FKM) | D - Poor | Hydrogen Sulfide (aqua)
19 | 19 | Hastelloy-CÂ® | A - Excellent | Hydrogen Sulfide (aqua)
20 | 20 | HypalonÂ® | D - Poor | Hydrogen Sulfide (aqua)
22 | 22 | Kalrez | A - Excellent | Hydrogen Sulfide (aqua)
23 | 23 | Kel-FÂ® | A1 - Excellent | Hydrogen Sulfide (aqua)
24 | 24 | LDPE | A - Excellent | Hydrogen Sulfide (aqua)
25 | 25 | Natural rubber | C - Fair | Hydrogen Sulfide (aqua)
26 | 26 | Neoprene | A - Excellent | Hydrogen Sulfide (aqua)
27 | 27 | NORYLÂ® | A1 - Excellent | Hydrogen Sulfide (aqua)
28 | 28 | Nylon | C1 - Fair | Hydrogen Sulfide (aqua)
29 | 29 | Polycarbonate | A - Excellent | Hydrogen Sulfide (aqua)
30 | 30 | Polyetherether Ketone (PEEK) | A - Excellent | Hydrogen Sulfide (aqua)
31 | 31 | Polypropylene | A1 - Excellent | Hydrogen Sulfide (aqua)
32 | 32 | Polyurethane | D - Poor | Hydrogen Sulfide (aqua)
33 | 33 | PPS (RytonÂ®) | A - Excellent | Hydrogen Sulfide (aqua)
34 | 34 | PTFE | A - Excellent | Hydrogen Sulfide (aqua)
35 | 35 | PVC | B1 - Good | Hydrogen Sulfide (aqua)
36 | 36 | PVDF (KynarÂ®) | A - Excellent | Hydrogen Sulfide (aqua)
37 | 37 | Silicone | C - Fair | Hydrogen Sulfide (aqua)
38 | 38 | stainless steel - 304 | C - Fair | Hydrogen Sulfide (aqua)
39 | 39 | stainless steel - 316 | A - Excellent | Hydrogen Sulfide (aqua)
40 | 40 | Titanium | B - Good | Hydrogen Sulfide (aqua)
41 | 41 | TygonÂ® | A - Excellent | Hydrogen Sulfide (aqua)
42 | 42 | VitonÂ® | D - Poor | Hydrogen Sulfide (aqua)
3 | 3 | Aluminum | B - Good | Hydrogen Sulfide (dry)
4 | 4 | Brass | D - Poor | Hydrogen Sulfide (dry)
5 | 5 | Bronze | B - Good | Hydrogen Sulfide (dry)
6 | 6 | Buna N (Nitrile) | D - Poor | Hydrogen Sulfide (dry)
7 | 7 | Carbon graphite | A - Excellent | Hydrogen Sulfide (dry)
8 | 8 | Carbon Steel | D - Poor | Hydrogen Sulfide (dry)
9 | 9 | Carpenter 20 | D - Poor | Hydrogen Sulfide (dry)
10 | 10 | Cast iron | D - Poor | Hydrogen Sulfide (dry)
13 | 13 | ChemRaz (FFKM) | A - Excellent | Hydrogen Sulfide (dry)
14 | 14 | Copper | D - Poor | Hydrogen Sulfide (dry)
15 | 15 | CPVC | A - Excellent | Hydrogen Sulfide (dry)
16 | 16 | EPDM | B - Good | Hydrogen Sulfide (dry)
17 | 17 | Epoxy | A - Excellent | Hydrogen Sulfide (dry)
18 | 18 | Fluorocarbon (FKM) | D - Poor | Hydrogen Sulfide (dry)
19 | 19 | Hastelloy-CÂ® | A - Excellent | Hydrogen Sulfide (dry)
20 | 20 | HypalonÂ® | B - Good | Hydrogen Sulfide (dry)
21 | 21 | HytrelÂ® | A - Excellent | Hydrogen Sulfide (dry)
22 | 22 | Kalrez | A - Excellent | Hydrogen Sulfide (dry)
23 | 23 | Kel-FÂ® | B - Good | Hydrogen Sulfide (dry)
24 | 24 | LDPE | A - Excellent | Hydrogen Sulfide (dry)
25 | 25 | Natural rubber | C - Fair | Hydrogen Sulfide (dry)
26 | 26 | Neoprene | A - Excellent | Hydrogen Sulfide (dry)
28 | 28 | Nylon | C1 - Fair | Hydrogen Sulfide (dry)
30 | 30 | Polyetherether Ketone (PEEK) | A - Excellent | Hydrogen Sulfide (dry)
31 | 31 | Polypropylene | A1 - Excellent | Hydrogen Sulfide (dry)
32 | 32 | Polyurethane | A - Excellent | Hydrogen Sulfide (dry)
33 | 33 | PPS (RytonÂ®) | A - Excellent | Hydrogen Sulfide (dry)
34 | 34 | PTFE | A - Excellent | Hydrogen Sulfide (dry)
35 | 35 | PVC | A2 - Excellent | Hydrogen Sulfide (dry)
36 | 36 | PVDF (KynarÂ®) | A - Excellent | Hydrogen Sulfide (dry)
37 | 37 | Silicone | C - Fair | Hydrogen Sulfide (dry)
38 | 38 | stainless steel - 304 | C1 - Fair | Hydrogen Sulfide (dry)
39 | 39 | stainless steel - 316 | A - Excellent | Hydrogen Sulfide (dry)
40 | 40 | Titanium | A - Excellent | Hydrogen Sulfide (dry)
41 | 41 | TygonÂ® | D - Poor | Hydrogen Sulfide (dry)
42 | 42 | VitonÂ® | D - Poor | Hydrogen Sulfide (dry)
1 | 1 | ABS plastic | D - Poor | Hydroquinone
2 | 2 | Acetal (DelrinÂ®) | A - Excellent | Hydroquinone
3 | 3 | Aluminum | B - Good | Hydroquinone
6 | 6 | Buna N (Nitrile) | D - Poor | Hydroquinone
7 | 7 | Carbon graphite | A - Excellent | Hydroquinone
12 | 12 | Ceramic magnet | A - Excellent | Hydroquinone
13 | 13 | ChemRaz (FFKM) | B - Good | Hydroquinone
14 | 14 | Copper | B - Good | Hydroquinone
15 | 15 | CPVC | A - Excellent | Hydroquinone
16 | 16 | EPDM | D - Poor | Hydroquinone
18 | 18 | Fluorocarbon (FKM) | B - Good | Hydroquinone
19 | 19 | Hastelloy-CÂ® | B - Good | Hydroquinone
20 | 20 | HypalonÂ® | D - Poor | Hydroquinone
22 | 22 | Kalrez | A - Excellent | Hydroquinone
24 | 24 | LDPE | A - Excellent | Hydroquinone
25 | 25 | Natural rubber | A - Excellent | Hydroquinone
26 | 26 | Neoprene | A - Excellent | Hydroquinone
28 | 28 | Nylon | D - Poor | Hydroquinone
31 | 31 | Polypropylene | A - Excellent | Hydroquinone
34 | 34 | PTFE | A - Excellent | Hydroquinone
35 | 35 | PVC | B - Good | Hydroquinone
38 | 38 | stainless steel - 304 | B - Good | Hydroquinone
39 | 39 | stainless steel - 316 | B - Good | Hydroquinone
40 | 40 | Titanium | B - Good | Hydroquinone
42 | 42 | VitonÂ® | B - Good | Hydroquinone
2 | 2 | Acetal (DelrinÂ®) | A - Excellent | Hydroxyacetic Acid 70%
6 | 6 | Buna N (Nitrile) | A - Excellent | Hydroxyacetic Acid 70%
9 | 9 | Carpenter 20 | D - Poor | Hydroxyacetic Acid 70%
10 | 10 | Cast iron | B - Good | Hydroxyacetic Acid 70%
13 | 13 | ChemRaz (FFKM) | A - Excellent | Hydroxyacetic Acid 70%
15 | 15 | CPVC | A - Excellent | Hydroxyacetic Acid 70%
16 | 16 | EPDM | A - Excellent | Hydroxyacetic Acid 70%
17 | 17 | Epoxy | A - Excellent | Hydroxyacetic Acid 70%
18 | 18 | Fluorocarbon (FKM) | A - Excellent | Hydroxyacetic Acid 70%
22 | 22 | Kalrez | A - Excellent | Hydroxyacetic Acid 70%
24 | 24 | LDPE | A - Excellent | Hydroxyacetic Acid 70%
26 | 26 | Neoprene | A - Excellent | Hydroxyacetic Acid 70%
32 | 32 | Polyurethane | D - Poor | Hydroxyacetic Acid 70%
34 | 34 | PTFE | A - Excellent | Hydroxyacetic Acid 70%
35 | 35 | PVC | D - Poor | Hydroxyacetic Acid 70%
36 | 36 | PVDF (KynarÂ®) | A - Excellent | Hydroxyacetic Acid 70%
40 | 40 | Titanium | A - Excellent | Hydroxyacetic Acid 70%
42 | 42 | VitonÂ® | A - Excellent | Hydroxyacetic Acid 70%
1 | 1 | ABS plastic | A - Excellent | Ink
2 | 2 | Acetal (DelrinÂ®) | B - Good | Ink
6 | 6 | Buna N (Nitrile) | A - Excellent | Ink
9 | 9 | Carpenter 20 | D - Poor | Ink
10 | 10 | Cast iron | D - Poor | Ink
11 | 11 | Ceramic Al203 | A - Excellent | Ink
12 | 12 | Ceramic magnet | A - Excellent | Ink
14 | 14 | Copper | A - Excellent | Ink
17 | 17 | Epoxy | A - Excellent | Ink
18 | 18 | Fluorocarbon (FKM) | A - Excellent | Ink
25 | 25 | Natural rubber | D - Poor | Ink
26 | 26 | Neoprene | A - Excellent | Ink
28 | 28 | Nylon | C - Fair | Ink
32 | 32 | Polyurethane | A - Excellent | Ink
34 | 34 | PTFE | A - Excellent | Ink
35 | 35 | PVC | C - Fair | Ink
36 | 36 | PVDF (KynarÂ®) | A - Excellent | Ink
38 | 38 | stainless steel - 304 | C - Fair | Ink
39 | 39 | stainless steel - 316 | C - Fair | Ink
41 | 41 | TygonÂ® | C - Fair | Ink
42 | 42 | VitonÂ® | A - Excellent | Ink
2 | 2 | Acetal (DelrinÂ®) | D - Poor | Iodine (in alcohol)
3 | 3 | Aluminum | B - Good | Iodine (in alcohol)
5 | 5 | Bronze | B - Good | Iodine (in alcohol)
16 | 16 | EPDM | A - Excellent | Iodine (in alcohol)
19 | 19 | Hastelloy-CÂ® | B - Good | Iodine (in alcohol)
24 | 24 | LDPE | B - Good | Iodine (in alcohol)
28 | 28 | Nylon | C - Fair | Iodine (in alcohol)
30 | 30 | Polyetherether Ketone (PEEK) | A - Excellent | Iodine (in alcohol)
35 | 35 | PVC | A - Excellent | Iodine (in alcohol)
36 | 36 | PVDF (KynarÂ®) | A - Excellent | Iodine (in alcohol)
40 | 40 | Titanium | B - Good | Iodine (in alcohol)
1 | 1 | ABS plastic | D - Poor | Iodine
2 | 2 | Acetal (DelrinÂ®) | D - Poor | Iodine
3 | 3 | Aluminum | A - Excellent | Iodine
5 | 5 | Bronze | A - Excellent | Iodine
6 | 6 | Buna N (Nitrile) | B - Good | Iodine
7 | 7 | Carbon graphite | D - Poor | Iodine
8 | 8 | Carbon Steel | D - Poor | Iodine
9 | 9 | Carpenter 20 | D - Poor | Iodine
10 | 10 | Cast iron | D - Poor | Iodine
13 | 13 | ChemRaz (FFKM) | A - Excellent | Iodine
14 | 14 | Copper | D - Poor | Iodine
15 | 15 | CPVC | D - Poor | Iodine
16 | 16 | EPDM | B - Good | Iodine
17 | 17 | Epoxy | C - Fair | Iodine
18 | 18 | Fluorocarbon (FKM) | A - Excellent | Iodine
19 | 19 | Hastelloy-CÂ® | A - Excellent | Iodine
20 | 20 | HypalonÂ® | D - Poor | Iodine
21 | 21 | HytrelÂ® | B - Good | Iodine
22 | 22 | Kalrez | A - Excellent | Iodine
23 | 23 | Kel-FÂ® | A - Excellent | Iodine
24 | 24 | LDPE | A1 - Excellent | Iodine
25 | 25 | Natural rubber | D - Poor | Iodine
26 | 26 | Neoprene | D - Poor | Iodine
27 | 27 | NORYLÂ® | C1 - Fair | Iodine
28 | 28 | Nylon | A - Excellent | Iodine
30 | 30 | Polyetherether Ketone (PEEK) | C - Fair | Iodine
31 | 31 | Polypropylene | C - Fair | Iodine
32 | 32 | Polyurethane | D - Poor | Iodine
33 | 33 | PPS (RytonÂ®) | D - Poor | Iodine
34 | 34 | PTFE | A - Excellent | Iodine
35 | 35 | PVC | A - Excellent | Iodine
36 | 36 | PVDF (KynarÂ®) | A2 - Excellent | Iodine
38 | 38 | stainless steel - 304 | D - Poor | Iodine
39 | 39 | stainless steel - 316 | D - Poor | Iodine
40 | 40 | Titanium | A - Excellent | Iodine
41 | 41 | TygonÂ® | A - Excellent | Iodine
42 | 42 | VitonÂ® | A - Excellent | Iodine
6 | 6 | Buna N (Nitrile) | D - Poor | Iodoform
9 | 9 | Carpenter 20 | A - Excellent | Iodoform
14 | 14 | Copper | B - Good | Iodoform
16 | 16 | EPDM | A - Excellent | Iodoform
19 | 19 | Hastelloy-CÂ® | D - Poor | Iodoform
25 | 25 | Natural rubber | B - Good | Iodoform
26 | 26 | Neoprene | A - Excellent | Iodoform
34 | 34 | PTFE | C - Fair | Iodoform
35 | 35 | PVC | A - Excellent | Iodoform
36 | 36 | PVDF (KynarÂ®) | C - Fair | Iodoform
38 | 38 | stainless steel - 304 | A - Excellent | Iodoform
39 | 39 | stainless steel - 316 | A - Excellent | Iodoform
40 | 40 | Titanium | B - Good | Iodoform
41 | 41 | TygonÂ® | C - Fair | Iodoform
3 | 3 | Aluminum | A1 - Excellent | Isooctane
4 | 4 | Brass | A - Excellent | Isooctane
5 | 5 | Bronze | A1 - Excellent | Isooctane
6 | 6 | Buna N (Nitrile) | A2 - Excellent | Isooctane
7 | 7 | Carbon graphite | A2 - Excellent | Isooctane
8 | 8 | Carbon Steel | A - Excellent | Isooctane
13 | 13 | ChemRaz (FFKM) | A - Excellent | Isooctane
16 | 16 | EPDM | D - Poor | Isooctane
17 | 17 | Epoxy | A2 - Excellent | Isooctane
18 | 18 | Fluorocarbon (FKM) | A - Excellent | Isooctane
21 | 21 | HytrelÂ® | A - Excellent | Isooctane
22 | 22 | Kalrez | A - Excellent | Isooctane
23 | 23 | Kel-FÂ® | A1 - Excellent | Isooctane
24 | 24 | LDPE | B - Good | Isooctane
25 | 25 | Natural rubber | A1 - Excellent | Isooctane
26 | 26 | Neoprene | B1 - Good | Isooctane
27 | 27 | NORYLÂ® | D - Poor | Isooctane
28 | 28 | Nylon | A1 - Excellent | Isooctane
29 | 29 | Polycarbonate | B1 - Good | Isooctane
30 | 30 | Polyetherether Ketone (PEEK) | A - Excellent | Isooctane
31 | 31 | Polypropylene | A2 - Excellent | Isooctane
32 | 32 | Polyurethane | B - Good | Isooctane
33 | 33 | PPS (RytonÂ®) | A - Excellent | Isooctane
34 | 34 | PTFE | A - Excellent | Isooctane
35 | 35 | PVC | A1 - Excellent | Isooctane
36 | 36 | PVDF (KynarÂ®) | A2 - Excellent | Isooctane
37 | 37 | Silicone | D - Poor | Isooctane
38 | 38 | stainless steel - 304 | A1 - Excellent | Isooctane
39 | 39 | stainless steel - 316 | A1 - Excellent | Isooctane
41 | 41 | TygonÂ® | A1 - Excellent | Isooctane
42 | 42 | VitonÂ® | A1 - Excellent | Isooctane
2 | 2 | Acetal (DelrinÂ®) | D - Poor | Isopropyl Acetate
3 | 3 | Aluminum | D - Poor | Isopropyl Acetate
5 | 5 | Bronze | A1 - Excellent | Isopropyl Acetate
6 | 6 | Buna N (Nitrile) | D - Poor | Isopropyl Acetate
7 | 7 | Carbon graphite | A - Excellent | Isopropyl Acetate
8 | 8 | Carbon Steel | A - Excellent | Isopropyl Acetate
9 | 9 | Carpenter 20 | B - Good | Isopropyl Acetate
13 | 13 | ChemRaz (FFKM) | A - Excellent | Isopropyl Acetate
16 | 16 | EPDM | B - Good | Isopropyl Acetate
17 | 17 | Epoxy | A - Excellent | Isopropyl Acetate
18 | 18 | Fluorocarbon (FKM) | D - Poor | Isopropyl Acetate
19 | 19 | Hastelloy-CÂ® | B - Good | Isopropyl Acetate
20 | 20 | HypalonÂ® | D - Poor | Isopropyl Acetate
21 | 21 | HytrelÂ® | C - Fair | Isopropyl Acetate
22 | 22 | Kalrez | A - Excellent | Isopropyl Acetate
24 | 24 | LDPE | B1 - Good | Isopropyl Acetate
25 | 25 | Natural rubber | D - Poor | Isopropyl Acetate
26 | 26 | Neoprene | D - Poor | Isopropyl Acetate
28 | 28 | Nylon | B1 - Good | Isopropyl Acetate
29 | 29 | Polycarbonate | D - Poor | Isopropyl Acetate
31 | 31 | Polypropylene | B1 - Good | Isopropyl Acetate
32 | 32 | Polyurethane | D - Poor | Isopropyl Acetate
34 | 34 | PTFE | A - Excellent | Isopropyl Acetate
35 | 35 | PVC | D - Poor | Isopropyl Acetate
36 | 36 | PVDF (KynarÂ®) | D - Poor | Isopropyl Acetate
37 | 37 | Silicone | D - Poor | Isopropyl Acetate
38 | 38 | stainless steel - 304 | C - Fair | Isopropyl Acetate
39 | 39 | stainless steel - 316 | A - Excellent | Isopropyl Acetate
42 | 42 | VitonÂ® | D - Poor | Isopropyl Acetate
2 | 2 | Acetal (DelrinÂ®) | D - Poor | Isopropyl Ether
3 | 3 | Aluminum | A - Excellent | Isopropyl Ether
4 | 4 | Brass | A - Excellent | Isopropyl Ether
5 | 5 | Bronze | A - Excellent | Isopropyl Ether
6 | 6 | Buna N (Nitrile) | B - Good | Isopropyl Ether
7 | 7 | Carbon graphite | A - Excellent | Isopropyl Ether
8 | 8 | Carbon Steel | A - Excellent | Isopropyl Ether
9 | 9 | Carpenter 20 | A - Excellent | Isopropyl Ether
13 | 13 | ChemRaz (FFKM) | A - Excellent | Isopropyl Ether
14 | 14 | Copper | B - Good | Isopropyl Ether
16 | 16 | EPDM | D - Poor | Isopropyl Ether
17 | 17 | Epoxy | D - Poor | Isopropyl Ether
18 | 18 | Fluorocarbon (FKM) | D - Poor | Isopropyl Ether
19 | 19 | Hastelloy-CÂ® | A - Excellent | Isopropyl Ether
20 | 20 | HypalonÂ® | C - Fair | Isopropyl Ether
22 | 22 | Kalrez | A - Excellent | Isopropyl Ether
23 | 23 | Kel-FÂ® | A - Excellent | Isopropyl Ether
24 | 24 | LDPE | B - Good | Isopropyl Ether
25 | 25 | Natural rubber | A - Excellent | Isopropyl Ether
26 | 26 | Neoprene | D - Poor | Isopropyl Ether
28 | 28 | Nylon | A1 - Excellent | Isopropyl Ether
29 | 29 | Polycarbonate | D - Poor | Isopropyl Ether
30 | 30 | Polyetherether Ketone (PEEK) | A - Excellent | Isopropyl Ether
31 | 31 | Polypropylene | B - Good | Isopropyl Ether
32 | 32 | Polyurethane | B - Good | Isopropyl Ether
34 | 34 | PTFE | A1 - Excellent | Isopropyl Ether
35 | 35 | PVC | B - Good | Isopropyl Ether
36 | 36 | PVDF (KynarÂ®) | D - Poor | Isopropyl Ether
37 | 37 | Silicone | D - Poor | Isopropyl Ether
38 | 38 | stainless steel - 304 | A - Excellent | Isopropyl Ether
39 | 39 | stainless steel - 316 | A - Excellent | Isopropyl Ether
41 | 41 | TygonÂ® | A - Excellent | Isopropyl Ether
42 | 42 | VitonÂ® | D - Poor | Isopropyl Ether
3 | 3 | Aluminum | D - Poor | Isotane
6 | 6 | Buna N (Nitrile) | A - Excellent | Isotane
17 | 17 | Epoxy | A - Excellent | Isotane
18 | 18 | Fluorocarbon (FKM) | A - Excellent | Isotane
26 | 26 | Neoprene | D - Poor | Isotane
28 | 28 | Nylon | D - Poor | Isotane
31 | 31 | Polypropylene | D - Poor | Isotane
35 | 35 | PVC | A - Excellent | Isotane
36 | 36 | PVDF (KynarÂ®) | A - Excellent | Isotane
42 | 42 | VitonÂ® | A - Excellent | Isotane
2 | 2 | Acetal (DelrinÂ®) | A1 - Excellent | Jet Fuel (JP3, JP4, JP5)
3 | 3 | Aluminum | A - Excellent | Jet Fuel (JP3, JP4, JP5)
5 | 5 | Bronze | A - Excellent | Jet Fuel (JP3, JP4, JP5)
6 | 6 | Buna N (Nitrile) | A - Excellent | Jet Fuel (JP3, JP4, JP5)
7 | 7 | Carbon graphite | A - Excellent | Jet Fuel (JP3, JP4, JP5)
8 | 8 | Carbon Steel | A - Excellent | Jet Fuel (JP3, JP4, JP5)
9 | 9 | Carpenter 20 | A - Excellent | Jet Fuel (JP3, JP4, JP5)
10 | 10 | Cast iron | A - Excellent | Jet Fuel (JP3, JP4, JP5)
13 | 13 | ChemRaz (FFKM) | A - Excellent | Jet Fuel (JP3, JP4, JP5)
14 | 14 | Copper | A - Excellent | Jet Fuel (JP3, JP4, JP5)
16 | 16 | EPDM | D - Poor | Jet Fuel (JP3, JP4, JP5)
17 | 17 | Epoxy | A - Excellent | Jet Fuel (JP3, JP4, JP5)
18 | 18 | Fluorocarbon (FKM) | A - Excellent | Jet Fuel (JP3, JP4, JP5)
19 | 19 | Hastelloy-CÂ® | A - Excellent | Jet Fuel (JP3, JP4, JP5)
20 | 20 | HypalonÂ® | D - Poor | Jet Fuel (JP3, JP4, JP5)
22 | 22 | Kalrez | A - Excellent | Jet Fuel (JP3, JP4, JP5)
23 | 23 | Kel-FÂ® | A - Excellent | Jet Fuel (JP3, JP4, JP5)
24 | 24 | LDPE | D - Poor | Jet Fuel (JP3, JP4, JP5)
25 | 25 | Natural rubber | D - Poor | Jet Fuel (JP3, JP4, JP5)
26 | 26 | Neoprene | D - Poor | Jet Fuel (JP3, JP4, JP5)
27 | 27 | NORYLÂ® | D - Poor | Jet Fuel (JP3, JP4, JP5)
28 | 28 | Nylon | C - Fair | Jet Fuel (JP3, JP4, JP5)
29 | 29 | Polycarbonate | A1 - Excellent | Jet Fuel (JP3, JP4, JP5)
30 | 30 | Polyetherether Ketone (PEEK) | A - Excellent | Jet Fuel (JP3, JP4, JP5)
31 | 31 | Polypropylene | A1 - Excellent | Jet Fuel (JP3, JP4, JP5)
32 | 32 | Polyurethane | C - Fair | Jet Fuel (JP3, JP4, JP5)
33 | 33 | PPS (RytonÂ®) | A - Excellent | Jet Fuel (JP3, JP4, JP5)
34 | 34 | PTFE | A - Excellent | Jet Fuel (JP3, JP4, JP5)
35 | 35 | PVC | C - Fair | Jet Fuel (JP3, JP4, JP5)
36 | 36 | PVDF (KynarÂ®) | B - Good | Jet Fuel (JP3, JP4, JP5)
37 | 37 | Silicone | D - Poor | Jet Fuel (JP3, JP4, JP5)
38 | 38 | stainless steel - 304 | A - Excellent | Jet Fuel (JP3, JP4, JP5)
39 | 39 | stainless steel - 316 | A - Excellent | Jet Fuel (JP3, JP4, JP5)
40 | 40 | Titanium | A - Excellent | Jet Fuel (JP3, JP4, JP5)
41 | 41 | TygonÂ® | A - Excellent | Jet Fuel (JP3, JP4, JP5)
42 | 42 | VitonÂ® | A - Excellent | Jet Fuel (JP3, JP4, JP5)
1 | 1 | ABS plastic | D - Poor | Kerosene
2 | 2 | Acetal (DelrinÂ®) | A2 - Excellent | Kerosene
3 | 3 | Aluminum | A - Excellent | Kerosene
4 | 4 | Brass | A - Excellent | Kerosene
5 | 5 | Bronze | A - Excellent | Kerosene
6 | 6 | Buna N (Nitrile) | A - Excellent | Kerosene
7 | 7 | Carbon graphite | A - Excellent | Kerosene
8 | 8 | Carbon Steel | A - Excellent | Kerosene
9 | 9 | Carpenter 20 | A - Excellent | Kerosene
10 | 10 | Cast iron | A - Excellent | Kerosene
11 | 11 | Ceramic Al203 | A - Excellent | Kerosene
12 | 12 | Ceramic magnet | B - Good | Kerosene
13 | 13 | ChemRaz (FFKM) | A - Excellent | Kerosene
14 | 14 | Copper | B - Good | Kerosene
16 | 16 | EPDM | D - Poor | Kerosene
17 | 17 | Epoxy | A - Excellent | Kerosene
18 | 18 | Fluorocarbon (FKM) | A - Excellent | Kerosene
19 | 19 | Hastelloy-CÂ® | B - Good | Kerosene
20 | 20 | HypalonÂ® | D - Poor | Kerosene
21 | 21 | HytrelÂ® | C - Fair | Kerosene
22 | 22 | Kalrez | A - Excellent | Kerosene
23 | 23 | Kel-FÂ® | A - Excellent | Kerosene
24 | 24 | LDPE | C1 - Fair | Kerosene
25 | 25 | Natural rubber | D - Poor | Kerosene
26 | 26 | Neoprene | A - Excellent | Kerosene
27 | 27 | NORYLÂ® | D - Poor | Kerosene
28 | 28 | Nylon | A - Excellent | Kerosene
29 | 29 | Polycarbonate | D - Poor | Kerosene
30 | 30 | Polyetherether Ketone (PEEK) | A - Excellent | Kerosene
31 | 31 | Polypropylene | B - Good | Kerosene
32 | 32 | Polyurethane | B - Good | Kerosene
33 | 33 | PPS (RytonÂ®) | A - Excellent | Kerosene
34 | 34 | PTFE | A - Excellent | Kerosene
35 | 35 | PVC | A2 - Excellent | Kerosene
36 | 36 | PVDF (KynarÂ®) | A - Excellent | Kerosene
37 | 37 | Silicone | D - Poor | Kerosene
38 | 38 | stainless steel - 304 | A - Excellent | Kerosene
39 | 39 | stainless steel - 316 | A - Excellent | Kerosene
40 | 40 | Titanium | A - Excellent | Kerosene
41 | 41 | TygonÂ® | D - Poor | Kerosene
42 | 42 | VitonÂ® | A - Excellent | Kerosene
1 | 1 | ABS plastic | A - Excellent | Ketones
2 | 2 | Acetal (DelrinÂ®) | D - Poor | Ketones
3 | 3 | Aluminum | B - Good | Ketones
5 | 5 | Bronze | A - Excellent | Ketones
6 | 6 | Buna N (Nitrile) | D - Poor | Ketones
7 | 7 | Carbon graphite | A - Excellent | Ketones
8 | 8 | Carbon Steel | B - Good | Ketones
9 | 9 | Carpenter 20 | A - Excellent | Ketones
11 | 11 | Ceramic Al203 | A - Excellent | Ketones
14 | 14 | Copper | A - Excellent | Ketones
16 | 16 | EPDM | A - Excellent | Ketones
17 | 17 | Epoxy | C - Fair | Ketones
18 | 18 | Fluorocarbon (FKM) | D - Poor | Ketones
19 | 19 | Hastelloy-CÂ® | A - Excellent | Ketones
22 | 22 | Kalrez | A - Excellent | Ketones
23 | 23 | Kel-FÂ® | B1 - Good | Ketones
24 | 24 | LDPE | C1 - Fair | Ketones
25 | 25 | Natural rubber | A - Excellent | Ketones
26 | 26 | Neoprene | D - Poor | Ketones
27 | 27 | NORYLÂ® | D - Poor | Ketones
28 | 28 | Nylon | A2 - Excellent | Ketones
29 | 29 | Polycarbonate | D - Poor | Ketones
30 | 30 | Polyetherether Ketone (PEEK) | A - Excellent | Ketones
31 | 31 | Polypropylene | C - Fair | Ketones
32 | 32 | Polyurethane | D - Poor | Ketones
33 | 33 | PPS (RytonÂ®) | A - Excellent | Ketones
34 | 34 | PTFE | A - Excellent | Ketones
35 | 35 | PVC | D - Poor | Ketones
36 | 36 | PVDF (KynarÂ®) | C1 - Fair | Ketones
38 | 38 | stainless steel - 304 | A - Excellent | Ketones
39 | 39 | stainless steel - 316 | A - Excellent | Ketones
40 | 40 | Titanium | A - Excellent | Ketones
41 | 41 | TygonÂ® | D - Poor | Ketones
42 | 42 | VitonÂ® | D - Poor | Ketones
1 | 1 | ABS plastic | A - Excellent | Lacquer Thinners
2 | 2 | Acetal (DelrinÂ®) | D - Poor | Lacquer Thinners
3 | 3 | Aluminum | A - Excellent | Lacquer Thinners
4 | 4 | Brass | A - Excellent | Lacquer Thinners
5 | 5 | Bronze | A - Excellent | Lacquer Thinners
6 | 6 | Buna N (Nitrile) | D - Poor | Lacquer Thinners
7 | 7 | Carbon graphite | A - Excellent | Lacquer Thinners
8 | 8 | Carbon Steel | A - Excellent | Lacquer Thinners
9 | 9 | Carpenter 20 | A - Excellent | Lacquer Thinners
10 | 10 | Cast iron | C - Fair | Lacquer Thinners
13 | 13 | ChemRaz (FFKM) | A - Excellent | Lacquer Thinners
14 | 14 | Copper | A - Excellent | Lacquer Thinners
16 | 16 | EPDM | D - Poor | Lacquer Thinners
17 | 17 | Epoxy | A - Excellent | Lacquer Thinners
18 | 18 | Fluorocarbon (FKM) | D - Poor | Lacquer Thinners
19 | 19 | Hastelloy-CÂ® | A - Excellent | Lacquer Thinners
20 | 20 | HypalonÂ® | D - Poor | Lacquer Thinners
21 | 21 | HytrelÂ® | D - Poor | Lacquer Thinners
22 | 22 | Kalrez | A - Excellent | Lacquer Thinners
24 | 24 | LDPE | A - Excellent | Lacquer Thinners
25 | 25 | Natural rubber | D - Poor | Lacquer Thinners
26 | 26 | Neoprene | D - Poor | Lacquer Thinners
27 | 27 | NORYLÂ® | D - Poor | Lacquer Thinners
28 | 28 | Nylon | A1 - Excellent | Lacquer Thinners
29 | 29 | Polycarbonate | B - Good | Lacquer Thinners
31 | 31 | Polypropylene | D - Poor | Lacquer Thinners
32 | 32 | Polyurethane | D - Poor | Lacquer Thinners
34 | 34 | PTFE | A - Excellent | Lacquer Thinners
35 | 35 | PVC | D - Poor | Lacquer Thinners
37 | 37 | Silicone | D - Poor | Lacquer Thinners
38 | 38 | stainless steel - 304 | A1 - Excellent | Lacquer Thinners
39 | 39 | stainless steel - 316 | A - Excellent | Lacquer Thinners
40 | 40 | Titanium | C - Fair | Lacquer Thinners
41 | 41 | TygonÂ® | D - Poor | Lacquer Thinners
42 | 42 | VitonÂ® | D - Poor | Lacquer Thinners
1 | 1 | ABS plastic | A - Excellent | Lacquers
2 | 2 | Acetal (DelrinÂ®) | D - Poor | Lacquers
3 | 3 | Aluminum | A - Excellent | Lacquers
5 | 5 | Bronze | A - Excellent | Lacquers
6 | 6 | Buna N (Nitrile) | D - Poor | Lacquers
7 | 7 | Carbon graphite | A - Excellent | Lacquers
8 | 8 | Carbon Steel | A - Excellent | Lacquers
9 | 9 | Carpenter 20 | A - Excellent | Lacquers
10 | 10 | Cast iron | C - Fair | Lacquers
13 | 13 | ChemRaz (FFKM) | A - Excellent | Lacquers
14 | 14 | Copper | A - Excellent | Lacquers
16 | 16 | EPDM | D - Poor | Lacquers
17 | 17 | Epoxy | A - Excellent | Lacquers
18 | 18 | Fluorocarbon (FKM) | D - Poor | Lacquers
19 | 19 | Hastelloy-CÂ® | A - Excellent | Lacquers
20 | 20 | HypalonÂ® | D - Poor | Lacquers
22 | 22 | Kalrez | A - Excellent | Lacquers
24 | 24 | LDPE | A - Excellent | Lacquers
25 | 25 | Natural rubber | D - Poor | Lacquers
26 | 26 | Neoprene | D - Poor | Lacquers
27 | 27 | NORYLÂ® | D - Poor | Lacquers
28 | 28 | Nylon | A1 - Excellent | Lacquers
29 | 29 | Polycarbonate | D - Poor | Lacquers
31 | 31 | Polypropylene | D - Poor | Lacquers
32 | 32 | Polyurethane | D - Poor | Lacquers
34 | 34 | PTFE | A - Excellent | Lacquers
35 | 35 | PVC | D - Poor | Lacquers
36 | 36 | PVDF (KynarÂ®) | D - Poor | Lacquers
37 | 37 | Silicone | D - Poor | Lacquers
38 | 38 | stainless steel - 304 | A1 - Excellent | Lacquers
39 | 39 | stainless steel - 316 | A - Excellent | Lacquers
41 | 41 | TygonÂ® | A - Excellent | Lacquers
42 | 42 | VitonÂ® | D - Poor | Lacquers
1 | 1 | ABS plastic | D - Poor | Lactic Acid
2 | 2 | Acetal (DelrinÂ®) | B - Good | Lactic Acid
3 | 3 | Aluminum | B - Good | Lactic Acid
4 | 4 | Brass | D - Poor | Lactic Acid
5 | 5 | Bronze | B2 - Good | Lactic Acid
6 | 6 | Buna N (Nitrile) | A - Excellent | Lactic Acid
7 | 7 | Carbon graphite | A - Excellent | Lactic Acid
8 | 8 | Carbon Steel | D - Poor | Lactic Acid
9 | 9 | Carpenter 20 | C - Fair | Lactic Acid
10 | 10 | Cast iron | D - Poor | Lactic Acid
11 | 11 | Ceramic Al203 | A - Excellent | Lactic Acid
13 | 13 | ChemRaz (FFKM) | A - Excellent | Lactic Acid
14 | 14 | Copper | B - Good | Lactic Acid
15 | 15 | CPVC | A1 - Excellent | Lactic Acid
16 | 16 | EPDM | A - Excellent | Lactic Acid
17 | 17 | Epoxy | B1 - Good | Lactic Acid
18 | 18 | Fluorocarbon (FKM) | A - Excellent | Lactic Acid
19 | 19 | Hastelloy-CÂ® | B1 - Good | Lactic Acid
20 | 20 | HypalonÂ® | A - Excellent | Lactic Acid
21 | 21 | HytrelÂ® | D - Poor | Lactic Acid
22 | 22 | Kalrez | A - Excellent | Lactic Acid
23 | 23 | Kel-FÂ® | A1 - Excellent | Lactic Acid
24 | 24 | LDPE | A1 - Excellent | Lactic Acid
25 | 25 | Natural rubber | A - Excellent | Lactic Acid
26 | 26 | Neoprene | A - Excellent | Lactic Acid
27 | 27 | NORYLÂ® | A - Excellent | Lactic Acid
28 | 28 | Nylon | B - Good | Lactic Acid
29 | 29 | Polycarbonate | B - Good | Lactic Acid
30 | 30 | Polyetherether Ketone (PEEK) | A - Excellent | Lactic Acid
31 | 31 | Polypropylene | B - Good | Lactic Acid
32 | 32 | Polyurethane | B - Good | Lactic Acid
33 | 33 | PPS (RytonÂ®) | A - Excellent | Lactic Acid
34 | 34 | PTFE | A - Excellent | Lactic Acid
35 | 35 | PVC | B1 - Good | Lactic Acid
36 | 36 | PVDF (KynarÂ®) | B1 - Good | Lactic Acid
37 | 37 | Silicone | A - Excellent | Lactic Acid
38 | 38 | stainless steel - 304 | B1 - Good | Lactic Acid
39 | 39 | stainless steel - 316 | B1 - Good | Lactic Acid
40 | 40 | Titanium | A - Excellent | Lactic Acid
41 | 41 | TygonÂ® | A - Excellent | Lactic Acid
42 | 42 | VitonÂ® | A - Excellent | Lactic Acid
2 | 2 | Acetal (DelrinÂ®) | A - Excellent | Lard
3 | 3 | Aluminum | A - Excellent | Lard
5 | 5 | Bronze | A - Excellent | Lard
6 | 6 | Buna N (Nitrile) | A - Excellent | Lard
7 | 7 | Carbon graphite | A - Excellent | Lard
8 | 8 | Carbon Steel | A - Excellent | Lard
9 | 9 | Carpenter 20 | A - Excellent | Lard
10 | 10 | Cast iron | A - Excellent | Lard
13 | 13 | ChemRaz (FFKM) | A - Excellent | Lard
16 | 16 | EPDM | D - Poor | Lard
17 | 17 | Epoxy | B - Good | Lard
18 | 18 | Fluorocarbon (FKM) | A - Excellent | Lard
19 | 19 | Hastelloy-CÂ® | A - Excellent | Lard
20 | 20 | HypalonÂ® | B - Good | Lard
22 | 22 | Kalrez | A - Excellent | Lard
24 | 24 | LDPE | A - Excellent | Lard
25 | 25 | Natural rubber | D1 - Poor | Lard
26 | 26 | Neoprene | D - Poor | Lard
27 | 27 | NORYLÂ® | A - Excellent | Lard
28 | 28 | Nylon | A1 - Excellent | Lard
29 | 29 | Polycarbonate | A1 - Excellent | Lard
30 | 30 | Polyetherether Ketone (PEEK) | A - Excellent | Lard
31 | 31 | Polypropylene | B1 - Good | Lard
32 | 32 | Polyurethane | C - Fair | Lard
34 | 34 | PTFE | A - Excellent | Lard
35 | 35 | PVC | A1 - Excellent | Lard
36 | 36 | PVDF (KynarÂ®) | A - Excellent | Lard
37 | 37 | Silicone | B - Good | Lard
38 | 38 | stainless steel - 304 | A - Excellent | Lard
39 | 39 | stainless steel - 316 | A - Excellent | Lard
40 | 40 | Titanium | A - Excellent | Lard
41 | 41 | TygonÂ® | A - Excellent | Lard
42 | 42 | VitonÂ® | A - Excellent | Lard
1 | 1 | ABS plastic | B - Good | Latex
2 | 2 | Acetal (DelrinÂ®) | B - Good | Latex
3 | 3 | Aluminum | A - Excellent | Latex
6 | 6 | Buna N (Nitrile) | A - Excellent | Latex
8 | 8 | Carbon Steel | A - Excellent | Latex
9 | 9 | Carpenter 20 | A - Excellent | Latex
16 | 16 | EPDM | A - Excellent | Latex
17 | 17 | Epoxy | A - Excellent | Latex
18 | 18 | Fluorocarbon (FKM) | A - Excellent | Latex
19 | 19 | Hastelloy-CÂ® | A - Excellent | Latex
28 | 28 | Nylon | A1 - Excellent | Latex
31 | 31 | Polypropylene | A2 - Excellent | Latex
32 | 32 | Polyurethane | D - Poor | Latex
34 | 34 | PTFE | A - Excellent | Latex
36 | 36 | PVDF (KynarÂ®) | A - Excellent | Latex
37 | 37 | Silicone | A - Excellent | Latex
38 | 38 | stainless steel - 304 | A2 - Excellent | Latex
39 | 39 | stainless steel - 316 | A2 - Excellent | Latex
41 | 41 | TygonÂ® | A - Excellent | Latex
42 | 42 | VitonÂ® | A - Excellent | Latex
1 | 1 | ABS plastic | B - Good | Lead Acetate
2 | 2 | Acetal (DelrinÂ®) | B - Good | Lead Acetate
3 | 3 | Aluminum | D - Poor | Lead Acetate
5 | 5 | Bronze | B1 - Good | Lead Acetate
6 | 6 | Buna N (Nitrile) | B - Good | Lead Acetate
7 | 7 | Carbon graphite | A - Excellent | Lead Acetate
8 | 8 | Carbon Steel | D - Poor | Lead Acetate
9 | 9 | Carpenter 20 | A - Excellent | Lead Acetate
10 | 10 | Cast iron | A - Excellent | Lead Acetate
11 | 11 | Ceramic Al203 | A - Excellent | Lead Acetate
13 | 13 | ChemRaz (FFKM) | A - Excellent | Lead Acetate
15 | 15 | CPVC | A2 - Excellent | Lead Acetate
16 | 16 | EPDM | A - Excellent | Lead Acetate
17 | 17 | Epoxy | A - Excellent | Lead Acetate
18 | 18 | Fluorocarbon (FKM) | A - Excellent | Lead Acetate
19 | 19 | Hastelloy-CÂ® | B1 - Good | Lead Acetate
20 | 20 | HypalonÂ® | D - Poor | Lead Acetate
22 | 22 | Kalrez | A - Excellent | Lead Acetate
23 | 23 | Kel-FÂ® | A - Excellent | Lead Acetate
24 | 24 | LDPE | A2 - Excellent | Lead Acetate
25 | 25 | Natural rubber | A - Excellent | Lead Acetate
26 | 26 | Neoprene | A - Excellent | Lead Acetate
27 | 27 | NORYLÂ® | A1 - Excellent | Lead Acetate
28 | 28 | Nylon | A - Excellent | Lead Acetate
30 | 30 | Polyetherether Ketone (PEEK) | A - Excellent | Lead Acetate
31 | 31 | Polypropylene | A1 - Excellent | Lead Acetate
32 | 32 | Polyurethane | D - Poor | Lead Acetate
33 | 33 | PPS (RytonÂ®) | A - Excellent | Lead Acetate
34 | 34 | PTFE | A - Excellent | Lead Acetate
35 | 35 | PVC | B - Good | Lead Acetate
36 | 36 | PVDF (KynarÂ®) | A - Excellent | Lead Acetate
37 | 37 | Silicone | A - Excellent | Lead Acetate
38 | 38 | stainless steel - 304 | B - Good | Lead Acetate
39 | 39 | stainless steel - 316 | B1 - Good | Lead Acetate
40 | 40 | Titanium | A1 - Excellent | Lead Acetate
41 | 41 | TygonÂ® | B - Good | Lead Acetate
42 | 42 | VitonÂ® | D - Poor | Lead Acetate
1 | 1 | ABS plastic | B - Good | Lead Nitrate
3 | 3 | Aluminum | D - Poor | Lead Nitrate
5 | 5 | Bronze | B2 - Good | Lead Nitrate
6 | 6 | Buna N (Nitrile) | A2 - Excellent | Lead Nitrate
7 | 7 | Carbon graphite | A1 - Excellent | Lead Nitrate
8 | 8 | Carbon Steel | D - Poor | Lead Nitrate
13 | 13 | ChemRaz (FFKM) | A - Excellent | Lead Nitrate
15 | 15 | CPVC | A2 - Excellent | Lead Nitrate
16 | 16 | EPDM | A2 - Excellent | Lead Nitrate
18 | 18 | Fluorocarbon (FKM) | A - Excellent | Lead Nitrate
19 | 19 | Hastelloy-CÂ® | B2 - Good | Lead Nitrate
22 | 22 | Kalrez | A - Excellent | Lead Nitrate
24 | 24 | LDPE | A2 - Excellent | Lead Nitrate
25 | 25 | Natural rubber | A1 - Excellent | Lead Nitrate
26 | 26 | Neoprene | A1 - Excellent | Lead Nitrate
27 | 27 | NORYLÂ® | A1 - Excellent | Lead Nitrate
31 | 31 | Polypropylene | A2 - Excellent | Lead Nitrate
32 | 32 | Polyurethane | D - Poor | Lead Nitrate
33 | 33 | PPS (RytonÂ®) | A - Excellent | Lead Nitrate
34 | 34 | PTFE | A1 - Excellent | Lead Nitrate
35 | 35 | PVC | A2 - Excellent | Lead Nitrate
36 | 36 | PVDF (KynarÂ®) | A2 - Excellent | Lead Nitrate
37 | 37 | Silicone | B1 - Good | Lead Nitrate
38 | 38 | stainless steel - 304 | B1 - Good | Lead Nitrate
39 | 39 | stainless steel - 316 | B1 - Good | Lead Nitrate
41 | 41 | TygonÂ® | A2 - Excellent | Lead Nitrate
42 | 42 | VitonÂ® | A2 - Excellent | Lead Nitrate
2 | 2 | Acetal (DelrinÂ®) | A - Excellent | Lead Sulfamate
3 | 3 | Aluminum | C - Fair | Lead Sulfamate
6 | 6 | Buna N (Nitrile) | B - Good | Lead Sulfamate
8 | 8 | Carbon Steel | C - Fair | Lead Sulfamate
13 | 13 | ChemRaz (FFKM) | A - Excellent | Lead Sulfamate
16 | 16 | EPDM | A - Excellent | Lead Sulfamate
17 | 17 | Epoxy | A - Excellent | Lead Sulfamate
18 | 18 | Fluorocarbon (FKM) | A - Excellent | Lead Sulfamate
20 | 20 | HypalonÂ® | A - Excellent | Lead Sulfamate
22 | 22 | Kalrez | A - Excellent | Lead Sulfamate
24 | 24 | LDPE | A1 - Excellent | Lead Sulfamate
25 | 25 | Natural rubber | B - Good | Lead Sulfamate
26 | 26 | Neoprene | A - Excellent | Lead Sulfamate
28 | 28 | Nylon | B1 - Good | Lead Sulfamate
29 | 29 | Polycarbonate | A1 - Excellent | Lead Sulfamate
31 | 31 | Polypropylene | A2 - Excellent | Lead Sulfamate
34 | 34 | PTFE | B - Good | Lead Sulfamate
35 | 35 | PVC | B - Good | Lead Sulfamate
36 | 36 | PVDF (KynarÂ®) | A - Excellent | Lead Sulfamate
37 | 37 | Silicone | B - Good | Lead Sulfamate
38 | 38 | stainless steel - 304 | C - Fair | Lead Sulfamate
39 | 39 | stainless steel - 316 | C - Fair | Lead Sulfamate
42 | 42 | VitonÂ® | A - Excellent | Lead Sulfamate
2 | 2 | Acetal (DelrinÂ®) | B - Good | Ligroin
3 | 3 | Aluminum | D - Poor | Ligroin
6 | 6 | Buna N (Nitrile) | A - Excellent | Ligroin
9 | 9 | Carpenter 20 | A - Excellent | Ligroin
13 | 13 | ChemRaz (FFKM) | A - Excellent | Ligroin
16 | 16 | EPDM | D - Poor | Ligroin
17 | 17 | Epoxy | A - Excellent | Ligroin
18 | 18 | Fluorocarbon (FKM) | A - Excellent | Ligroin
20 | 20 | HypalonÂ® | C - Fair | Ligroin
22 | 22 | Kalrez | A - Excellent | Ligroin
24 | 24 | LDPE | A - Excellent | Ligroin
25 | 25 | Natural rubber | D - Poor | Ligroin
26 | 26 | Neoprene | B - Good | Ligroin
28 | 28 | Nylon | D - Poor | Ligroin
30 | 30 | Polyetherether Ketone (PEEK) | A - Excellent | Ligroin
31 | 31 | Polypropylene | A2 - Excellent | Ligroin
32 | 32 | Polyurethane | C - Fair | Ligroin
34 | 34 | PTFE | A - Excellent | Ligroin
36 | 36 | PVDF (KynarÂ®) | A - Excellent | Ligroin
37 | 37 | Silicone | D - Poor | Ligroin
39 | 39 | stainless steel - 316 | A - Excellent | Ligroin
41 | 41 | TygonÂ® | A - Excellent | Ligroin
42 | 42 | VitonÂ® | A - Excellent | Ligroin
2 | 2 | Acetal (DelrinÂ®) | B - Good | Lime
3 | 3 | Aluminum | A - Excellent | Lime
6 | 6 | Buna N (Nitrile) | A - Excellent | Lime
7 | 7 | Carbon graphite | A - Excellent | Lime
9 | 9 | Carpenter 20 | A - Excellent | Lime
10 | 10 | Cast iron | A - Excellent | Lime
16 | 16 | EPDM | D - Poor | Lime
17 | 17 | Epoxy | A - Excellent | Lime
18 | 18 | Fluorocarbon (FKM) | A - Excellent | Lime
24 | 24 | LDPE | A - Excellent | Lime
26 | 26 | Neoprene | A - Excellent | Lime
28 | 28 | Nylon | A1 - Excellent | Lime
32 | 32 | Polyurethane | B - Good | Lime
34 | 34 | PTFE | A1 - Excellent | Lime
35 | 35 | PVC | B - Good | Lime
36 | 36 | PVDF (KynarÂ®) | A - Excellent | Lime
38 | 38 | stainless steel - 304 | A - Excellent | Lime
39 | 39 | stainless steel - 316 | A - Excellent | Lime
40 | 40 | Titanium | A - Excellent | Lime
41 | 41 | TygonÂ® | A - Excellent | Lime
42 | 42 | VitonÂ® | A - Excellent | Lime
1 | 1 | ABS plastic | A - Excellent | Linoleic Acid
2 | 2 | Acetal (DelrinÂ®) | B - Good | Linoleic Acid
3 | 3 | Aluminum | A2 - Excellent | Linoleic Acid
6 | 6 | Buna N (Nitrile) | B1 - Good | Linoleic Acid
7 | 7 | Carbon graphite | A2 - Excellent | Linoleic Acid
8 | 8 | Carbon Steel | D - Poor | Linoleic Acid
13 | 13 | ChemRaz (FFKM) | A - Excellent | Linoleic Acid
14 | 14 | Copper | D - Poor | Linoleic Acid
15 | 15 | CPVC | A2 - Excellent | Linoleic Acid
16 | 16 | EPDM | D - Poor | Linoleic Acid
18 | 18 | Fluorocarbon (FKM) | B - Good | Linoleic Acid
20 | 20 | HypalonÂ® | D - Poor | Linoleic Acid
22 | 22 | Kalrez | A - Excellent | Linoleic Acid
24 | 24 | LDPE | A - Excellent | Linoleic Acid
25 | 25 | Natural rubber | D - Poor | Linoleic Acid
31 | 31 | Polypropylene | B1 - Good | Linoleic Acid
34 | 34 | PTFE | A - Excellent | Linoleic Acid
35 | 35 | PVC | A2 - Excellent | Linoleic Acid
36 | 36 | PVDF (KynarÂ®) | A2 - Excellent | Linoleic Acid
37 | 37 | Silicone | B1 - Good | Linoleic Acid
38 | 38 | stainless steel - 304 | B - Good | Linoleic Acid
39 | 39 | stainless steel - 316 | A - Excellent | Linoleic Acid
41 | 41 | TygonÂ® | A2 - Excellent | Linoleic Acid
42 | 42 | VitonÂ® | B1 - Good | Linoleic Acid
2 | 2 | Acetal (DelrinÂ®) | A - Excellent | Lithium Chloride
3 | 3 | Aluminum | D - Poor | Lithium Chloride
5 | 5 | Bronze | A2 - Excellent | Lithium Chloride
6 | 6 | Buna N (Nitrile) | A2 - Excellent | Lithium Chloride
7 | 7 | Carbon graphite | A2 - Excellent | Lithium Chloride
8 | 8 | Carbon Steel | D - Poor | Lithium Chloride
9 | 9 | Carpenter 20 | A - Excellent | Lithium Chloride
10 | 10 | Cast iron | A - Excellent | Lithium Chloride
13 | 13 | ChemRaz (FFKM) | A - Excellent | Lithium Chloride
15 | 15 | CPVC | A2 - Excellent | Lithium Chloride
16 | 16 | EPDM | A1 - Excellent | Lithium Chloride
18 | 18 | Fluorocarbon (FKM) | A - Excellent | Lithium Chloride
22 | 22 | Kalrez | A - Excellent | Lithium Chloride
24 | 24 | LDPE | A2 - Excellent | Lithium Chloride
25 | 25 | Natural rubber | B1 - Good | Lithium Chloride
26 | 26 | Neoprene | A1 - Excellent | Lithium Chloride
29 | 29 | Polycarbonate | B1 - Good | Lithium Chloride
31 | 31 | Polypropylene | A2 - Excellent | Lithium Chloride
32 | 32 | Polyurethane | D - Poor | Lithium Chloride
34 | 34 | PTFE | A - Excellent | Lithium Chloride
35 | 35 | PVC | D - Poor | Lithium Chloride
36 | 36 | PVDF (KynarÂ®) | A2 - Excellent | Lithium Chloride
37 | 37 | Silicone | A1 - Excellent | Lithium Chloride
38 | 38 | stainless steel - 304 | A1 - Excellent | Lithium Chloride
39 | 39 | stainless steel - 316 | A2 - Excellent | Lithium Chloride
41 | 41 | TygonÂ® | A2 - Excellent | Lithium Chloride
42 | 42 | VitonÂ® | A1 - Excellent | Lithium Chloride
3 | 3 | Aluminum | D - Poor | Lithium Hydroxide
5 | 5 | Bronze | B - Good | Lithium Hydroxide
6 | 6 | Buna N (Nitrile) | C - Fair | Lithium Hydroxide
7 | 7 | Carbon graphite | B - Good | Lithium Hydroxide
8 | 8 | Carbon Steel | B - Good | Lithium Hydroxide
9 | 9 | Carpenter 20 | D - Poor | Lithium Hydroxide
13 | 13 | ChemRaz (FFKM) | A - Excellent | Lithium Hydroxide
18 | 18 | Fluorocarbon (FKM) | C - Fair | Lithium Hydroxide
19 | 19 | Hastelloy-CÂ® | B - Good | Lithium Hydroxide
22 | 22 | Kalrez | A - Excellent | Lithium Hydroxide
29 | 29 | Polycarbonate | D - Poor | Lithium Hydroxide
32 | 32 | Polyurethane | D - Poor | Lithium Hydroxide
34 | 34 | PTFE | A - Excellent | Lithium Hydroxide
38 | 38 | stainless steel - 304 | B - Good | Lithium Hydroxide
39 | 39 | stainless steel - 316 | B - Good | Lithium Hydroxide
2 | 2 | Acetal (DelrinÂ®) | A - Excellent | Lubricants
3 | 3 | Aluminum | A2 - Excellent | Lubricants
5 | 5 | Bronze | A2 - Excellent | Lubricants
6 | 6 | Buna N (Nitrile) | A - Excellent | Lubricants
7 | 7 | Carbon graphite | A - Excellent | Lubricants
8 | 8 | Carbon Steel | A - Excellent | Lubricants
9 | 9 | Carpenter 20 | A - Excellent | Lubricants
10 | 10 | Cast iron | A - Excellent | Lubricants
13 | 13 | ChemRaz (FFKM) | A - Excellent | Lubricants
14 | 14 | Copper | A - Excellent | Lubricants
16 | 16 | EPDM | D - Poor | Lubricants
17 | 17 | Epoxy | A - Excellent | Lubricants
18 | 18 | Fluorocarbon (FKM) | A - Excellent | Lubricants
19 | 19 | Hastelloy-CÂ® | A - Excellent | Lubricants
20 | 20 | HypalonÂ® | A - Excellent | Lubricants
21 | 21 | HytrelÂ® | A - Excellent | Lubricants
22 | 22 | Kalrez | A - Excellent | Lubricants
24 | 24 | LDPE | D - Poor | Lubricants
25 | 25 | Natural rubber | D - Poor | Lubricants
26 | 26 | Neoprene | D - Poor | Lubricants
27 | 27 | NORYLÂ® | C1 - Fair | Lubricants
28 | 28 | Nylon | A1 - Excellent | Lubricants
29 | 29 | Polycarbonate | A1 - Excellent | Lubricants
30 | 30 | Polyetherether Ketone (PEEK) | A - Excellent | Lubricants
31 | 31 | Polypropylene | A1 - Excellent | Lubricants
32 | 32 | Polyurethane | B - Good | Lubricants
33 | 33 | PPS (RytonÂ®) | A - Excellent | Lubricants
34 | 34 | PTFE | A - Excellent | Lubricants
35 | 35 | PVC | B2 - Good | Lubricants
36 | 36 | PVDF (KynarÂ®) | A - Excellent | Lubricants
37 | 37 | Silicone | D - Poor | Lubricants
38 | 38 | stainless steel - 304 | A2 - Excellent | Lubricants
39 | 39 | stainless steel - 316 | A2 - Excellent | Lubricants
40 | 40 | Titanium | A - Excellent | Lubricants
41 | 41 | TygonÂ® | B - Good | Lubricants
42 | 42 | VitonÂ® | A - Excellent | Lubricants
2 | 2 | Acetal (DelrinÂ®) | D - Poor | Lye: Ca(OH)2 Calcium Hydroxide
3 | 3 | Aluminum | C1 - Fair | Lye: Ca(OH)2 Calcium Hydroxide
5 | 5 | Bronze | D - Poor | Lye: Ca(OH)2 Calcium Hydroxide
6 | 6 | Buna N (Nitrile) | A - Excellent | Lye: Ca(OH)2 Calcium Hydroxide
7 | 7 | Carbon graphite | A - Excellent | Lye: Ca(OH)2 Calcium Hydroxide
8 | 8 | Carbon Steel | D - Poor | Lye: Ca(OH)2 Calcium Hydroxide
9 | 9 | Carpenter 20 | B - Good | Lye: Ca(OH)2 Calcium Hydroxide
10 | 10 | Cast iron | A - Excellent | Lye: Ca(OH)2 Calcium Hydroxide
11 | 11 | Ceramic Al203 | A - Excellent | Lye: Ca(OH)2 Calcium Hydroxide
12 | 12 | Ceramic magnet | A - Excellent | Lye: Ca(OH)2 Calcium Hydroxide
13 | 13 | ChemRaz (FFKM) | B - Good | Lye: Ca(OH)2 Calcium Hydroxide
15 | 15 | CPVC | A2 - Excellent | Lye: Ca(OH)2 Calcium Hydroxide
16 | 16 | EPDM | A - Excellent | Lye: Ca(OH)2 Calcium Hydroxide
17 | 17 | Epoxy | A1 - Excellent | Lye: Ca(OH)2 Calcium Hydroxide
18 | 18 | Fluorocarbon (FKM) | A - Excellent | Lye: Ca(OH)2 Calcium Hydroxide
19 | 19 | Hastelloy-CÂ® | A1 - Excellent | Lye: Ca(OH)2 Calcium Hydroxide
20 | 20 | HypalonÂ® | A - Excellent | Lye: Ca(OH)2 Calcium Hydroxide
21 | 21 | HytrelÂ® | B1 - Good | Lye: Ca(OH)2 Calcium Hydroxide
22 | 22 | Kalrez | A - Excellent | Lye: Ca(OH)2 Calcium Hydroxide
23 | 23 | Kel-FÂ® | A2 - Excellent | Lye: Ca(OH)2 Calcium Hydroxide
24 | 24 | LDPE | A2 - Excellent | Lye: Ca(OH)2 Calcium Hydroxide
25 | 25 | Natural rubber | B2 - Good | Lye: Ca(OH)2 Calcium Hydroxide
26 | 26 | Neoprene | A - Excellent | Lye: Ca(OH)2 Calcium Hydroxide
27 | 27 | NORYLÂ® | A2 - Excellent | Lye: Ca(OH)2 Calcium Hydroxide
28 | 28 | Nylon | A2 - Excellent | Lye: Ca(OH)2 Calcium Hydroxide
29 | 29 | Polycarbonate | D - Poor | Lye: Ca(OH)2 Calcium Hydroxide
30 | 30 | Polyetherether Ketone (PEEK) | B - Good | Lye: Ca(OH)2 Calcium Hydroxide
31 | 31 | Polypropylene | A2 - Excellent | Lye: Ca(OH)2 Calcium Hydroxide
32 | 32 | Polyurethane | D - Poor | Lye: Ca(OH)2 Calcium Hydroxide
33 | 33 | PPS (RytonÂ®) | A - Excellent | Lye: Ca(OH)2 Calcium Hydroxide
34 | 34 | PTFE | A - Excellent | Lye: Ca(OH)2 Calcium Hydroxide
35 | 35 | PVC | B2 - Good | Lye: Ca(OH)2 Calcium Hydroxide
36 | 36 | PVDF (KynarÂ®) | A2 - Excellent | Lye: Ca(OH)2 Calcium Hydroxide
37 | 37 | Silicone | A - Excellent | Lye: Ca(OH)2 Calcium Hydroxide
38 | 38 | stainless steel - 304 | B1 - Good | Lye: Ca(OH)2 Calcium Hydroxide
39 | 39 | stainless steel - 316 | B - Good | Lye: Ca(OH)2 Calcium Hydroxide
40 | 40 | Titanium | A - Excellent | Lye: Ca(OH)2 Calcium Hydroxide
41 | 41 | TygonÂ® | B2 - Good | Lye: Ca(OH)2 Calcium Hydroxide
42 | 42 | VitonÂ® | B1 - Good | Lye: Ca(OH)2 Calcium Hydroxide
1 | 1 | ABS plastic | A - Excellent | Lye: KOH Potassium Hydroxide
2 | 2 | Acetal (DelrinÂ®) | A - Excellent | Lye: KOH Potassium Hydroxide
3 | 3 | Aluminum | D - Poor | Lye: KOH Potassium Hydroxide
4 | 4 | Brass | D - Poor | Lye: KOH Potassium Hydroxide
5 | 5 | Bronze | D - Poor | Lye: KOH Potassium Hydroxide
6 | 6 | Buna N (Nitrile) | B1 - Good | Lye: KOH Potassium Hydroxide
7 | 7 | Carbon graphite | C - Fair | Lye: KOH Potassium Hydroxide
8 | 8 | Carbon Steel | D - Poor | Lye: KOH Potassium Hydroxide
9 | 9 | Carpenter 20 | B - Good | Lye: KOH Potassium Hydroxide
10 | 10 | Cast iron | B2 - Good | Lye: KOH Potassium Hydroxide
11 | 11 | Ceramic Al203 | D - Poor | Lye: KOH Potassium Hydroxide
12 | 12 | Ceramic magnet | A - Excellent | Lye: KOH Potassium Hydroxide
13 | 13 | ChemRaz (FFKM) | C - Fair | Lye: KOH Potassium Hydroxide
14 | 14 | Copper | B - Good | Lye: KOH Potassium Hydroxide
15 | 15 | CPVC | A - Excellent | Lye: KOH Potassium Hydroxide
16 | 16 | EPDM | A2 - Excellent | Lye: KOH Potassium Hydroxide
17 | 17 | Epoxy | A - Excellent | Lye: KOH Potassium Hydroxide
18 | 18 | Fluorocarbon (FKM) | B - Good | Lye: KOH Potassium Hydroxide
19 | 19 | Hastelloy-CÂ® | B1 - Good | Lye: KOH Potassium Hydroxide
20 | 20 | HypalonÂ® | A - Excellent | Lye: KOH Potassium Hydroxide
21 | 21 | HytrelÂ® | D - Poor | Lye: KOH Potassium Hydroxide
22 | 22 | Kalrez | A - Excellent | Lye: KOH Potassium Hydroxide
23 | 23 | Kel-FÂ® | B - Good | Lye: KOH Potassium Hydroxide
24 | 24 | LDPE | A - Excellent | Lye: KOH Potassium Hydroxide
25 | 25 | Natural rubber | B - Good | Lye: KOH Potassium Hydroxide
26 | 26 | Neoprene | B - Good | Lye: KOH Potassium Hydroxide
27 | 27 | NORYLÂ® | A1 - Excellent | Lye: KOH Potassium Hydroxide
28 | 28 | Nylon | C - Fair | Lye: KOH Potassium Hydroxide
29 | 29 | Polycarbonate | D - Poor | Lye: KOH Potassium Hydroxide
30 | 30 | Polyetherether Ketone (PEEK) | B - Good | Lye: KOH Potassium Hydroxide
31 | 31 | Polypropylene | A - Excellent | Lye: KOH Potassium Hydroxide
32 | 32 | Polyurethane | D - Poor | Lye: KOH Potassium Hydroxide
33 | 33 | PPS (RytonÂ®) | A - Excellent | Lye: KOH Potassium Hydroxide
34 | 34 | PTFE | A - Excellent | Lye: KOH Potassium Hydroxide
35 | 35 | PVC | B - Good | Lye: KOH Potassium Hydroxide
36 | 36 | PVDF (KynarÂ®) | A - Excellent | Lye: KOH Potassium Hydroxide
37 | 37 | Silicone | C - Fair | Lye: KOH Potassium Hydroxide
38 | 38 | stainless steel - 304 | B - Good | Lye: KOH Potassium Hydroxide
39 | 39 | stainless steel - 316 | A1 - Excellent | Lye: KOH Potassium Hydroxide
40 | 40 | Titanium | D - Poor | Lye: KOH Potassium Hydroxide
41 | 41 | TygonÂ® | B - Good | Lye: KOH Potassium Hydroxide
42 | 42 | VitonÂ® | B - Good | Lye: KOH Potassium Hydroxide
1 | 1 | ABS plastic | C - Fair | Lye: NaOH Sodium Hydroxide
2 | 2 | Acetal (DelrinÂ®) | C - Fair | Lye: NaOH Sodium Hydroxide
3 | 3 | Aluminum | D - Poor | Lye: NaOH Sodium Hydroxide
4 | 4 | Brass | D - Poor | Lye: NaOH Sodium Hydroxide
5 | 5 | Bronze | D - Poor | Lye: NaOH Sodium Hydroxide
6 | 6 | Buna N (Nitrile) | A1 - Excellent | Lye: NaOH Sodium Hydroxide
8 | 8 | Carbon Steel | D - Poor | Lye: NaOH Sodium Hydroxide
9 | 9 | Carpenter 20 | D - Poor | Lye: NaOH Sodium Hydroxide
10 | 10 | Cast iron | D - Poor | Lye: NaOH Sodium Hydroxide
11 | 11 | Ceramic Al203 | A - Excellent | Lye: NaOH Sodium Hydroxide
13 | 13 | ChemRaz (FFKM) | C - Fair | Lye: NaOH Sodium Hydroxide
14 | 14 | Copper | B - Good | Lye: NaOH Sodium Hydroxide
15 | 15 | CPVC | A - Excellent | Lye: NaOH Sodium Hydroxide
16 | 16 | EPDM | B1 - Good | Lye: NaOH Sodium Hydroxide
17 | 17 | Epoxy | A - Excellent | Lye: NaOH Sodium Hydroxide
18 | 18 | Fluorocarbon (FKM) | B - Good | Lye: NaOH Sodium Hydroxide
19 | 19 | Hastelloy-CÂ® | C - Fair | Lye: NaOH Sodium Hydroxide
20 | 20 | HypalonÂ® | A - Excellent | Lye: NaOH Sodium Hydroxide
21 | 21 | HytrelÂ® | C - Fair | Lye: NaOH Sodium Hydroxide
22 | 22 | Kalrez | A - Excellent | Lye: NaOH Sodium Hydroxide
23 | 23 | Kel-FÂ® | B - Good | Lye: NaOH Sodium Hydroxide
24 | 24 | LDPE | D - Poor | Lye: NaOH Sodium Hydroxide
25 | 25 | Natural rubber | A1 - Excellent | Lye: NaOH Sodium Hydroxide
26 | 26 | Neoprene | B2 - Good | Lye: NaOH Sodium Hydroxide
27 | 27 | NORYLÂ® | A - Excellent | Lye: NaOH Sodium Hydroxide
28 | 28 | Nylon | A - Excellent | Lye: NaOH Sodium Hydroxide
29 | 29 | Polycarbonate | D - Poor | Lye: NaOH Sodium Hydroxide
30 | 30 | Polyetherether Ketone (PEEK) | B - Good | Lye: NaOH Sodium Hydroxide
31 | 31 | Polypropylene | A - Excellent | Lye: NaOH Sodium Hydroxide
32 | 32 | Polyurethane | B - Good | Lye: NaOH Sodium Hydroxide
33 | 33 | PPS (RytonÂ®) | A - Excellent | Lye: NaOH Sodium Hydroxide
34 | 34 | PTFE | A - Excellent | Lye: NaOH Sodium Hydroxide
35 | 35 | PVC | A - Excellent | Lye: NaOH Sodium Hydroxide
36 | 36 | PVDF (KynarÂ®) | D - Poor | Lye: NaOH Sodium Hydroxide
37 | 37 | Silicone | A1 - Excellent | Lye: NaOH Sodium Hydroxide
38 | 38 | stainless steel - 304 | B - Good | Lye: NaOH Sodium Hydroxide
39 | 39 | stainless steel - 316 | B1 - Good | Lye: NaOH Sodium Hydroxide
40 | 40 | Titanium | B - Good | Lye: NaOH Sodium Hydroxide
41 | 41 | TygonÂ® | B - Good | Lye: NaOH Sodium Hydroxide
42 | 42 | VitonÂ® | B1 - Good | Lye: NaOH Sodium Hydroxide
3 | 3 | Aluminum | D - Poor | Magnesium Bisulfate
5 | 5 | Bronze | A1 - Excellent | Magnesium Bisulfate
6 | 6 | Buna N (Nitrile) | B - Good | Magnesium Bisulfate
7 | 7 | Carbon graphite | A1 - Excellent | Magnesium Bisulfate
25 | 25 | Natural rubber | B2 - Good | Magnesium Bisulfate
26 | 26 | Neoprene | B - Good | Magnesium Bisulfate
28 | 28 | Nylon | A1 - Excellent | Magnesium Bisulfate
29 | 29 | Polycarbonate | A1 - Excellent | Magnesium Bisulfate
31 | 31 | Polypropylene | A2 - Excellent | Magnesium Bisulfate
34 | 34 | PTFE | A - Excellent | Magnesium Bisulfate
35 | 35 | PVC | A2 - Excellent | Magnesium Bisulfate
38 | 38 | stainless steel - 304 | A1 - Excellent | Magnesium Bisulfate
39 | 39 | stainless steel - 316 | A1 - Excellent | Magnesium Bisulfate
41 | 41 | TygonÂ® | A2 - Excellent | Magnesium Bisulfate
1 | 1 | ABS plastic | B - Good | Magnesium Carbonate
2 | 2 | Acetal (DelrinÂ®) | A - Excellent | Magnesium Carbonate
3 | 3 | Aluminum | A - Excellent | Magnesium Carbonate
5 | 5 | Bronze | A - Excellent | Magnesium Carbonate
6 | 6 | Buna N (Nitrile) | A2 - Excellent | Magnesium Carbonate
9 | 9 | Carpenter 20 | A - Excellent | Magnesium Carbonate
11 | 11 | Ceramic Al203 | A - Excellent | Magnesium Carbonate
12 | 12 | Ceramic magnet | A - Excellent | Magnesium Carbonate
14 | 14 | Copper | A - Excellent | Magnesium Carbonate
15 | 15 | CPVC | A2 - Excellent | Magnesium Carbonate
16 | 16 | EPDM | A - Excellent | Magnesium Carbonate
17 | 17 | Epoxy | A - Excellent | Magnesium Carbonate
18 | 18 | Fluorocarbon (FKM) | A - Excellent | Magnesium Carbonate
19 | 19 | Hastelloy-CÂ® | B - Good | Magnesium Carbonate
20 | 20 | HypalonÂ® | A - Excellent | Magnesium Carbonate
24 | 24 | LDPE | B - Good | Magnesium Carbonate
26 | 26 | Neoprene | A - Excellent | Magnesium Carbonate
27 | 27 | NORYLÂ® | A2 - Excellent | Magnesium Carbonate
29 | 29 | Polycarbonate | A1 - Excellent | Magnesium Carbonate
31 | 31 | Polypropylene | A - Excellent | Magnesium Carbonate
32 | 32 | Polyurethane | B - Good | Magnesium Carbonate
34 | 34 | PTFE | A1 - Excellent | Magnesium Carbonate
35 | 35 | PVC | B - Good | Magnesium Carbonate
36 | 36 | PVDF (KynarÂ®) | A - Excellent | Magnesium Carbonate
38 | 38 | stainless steel - 304 | B - Good | Magnesium Carbonate
39 | 39 | stainless steel - 316 | B - Good | Magnesium Carbonate
40 | 40 | Titanium | A - Excellent | Magnesium Carbonate
42 | 42 | VitonÂ® | A - Excellent | Magnesium Carbonate
1 | 1 | ABS plastic | B - Good | Magnesium Chloride
2 | 2 | Acetal (DelrinÂ®) | B1 - Good | Magnesium Chloride
3 | 3 | Aluminum | D - Poor | Magnesium Chloride
4 | 4 | Brass | D - Poor | Magnesium Chloride
5 | 5 | Bronze | B - Good | Magnesium Chloride
6 | 6 | Buna N (Nitrile) | A2 - Excellent | Magnesium Chloride
7 | 7 | Carbon graphite | A2 - Excellent | Magnesium Chloride
8 | 8 | Carbon Steel | C - Fair | Magnesium Chloride
9 | 9 | Carpenter 20 | C - Fair | Magnesium Chloride
10 | 10 | Cast iron | D - Poor | Magnesium Chloride
11 | 11 | Ceramic Al203 | A2 - Excellent | Magnesium Chloride
12 | 12 | Ceramic magnet | A - Excellent | Magnesium Chloride
13 | 13 | ChemRaz (FFKM) | A - Excellent | Magnesium Chloride
14 | 14 | Copper | A2 - Excellent | Magnesium Chloride
15 | 15 | CPVC | A - Excellent | Magnesium Chloride
16 | 16 | EPDM | A - Excellent | Magnesium Chloride
17 | 17 | Epoxy | A - Excellent | Magnesium Chloride
18 | 18 | Fluorocarbon (FKM) | A - Excellent | Magnesium Chloride
19 | 19 | Hastelloy-CÂ® | A2 - Excellent | Magnesium Chloride
20 | 20 | HypalonÂ® | A2 - Excellent | Magnesium Chloride
21 | 21 | HytrelÂ® | C - Fair | Magnesium Chloride
22 | 22 | Kalrez | A - Excellent | Magnesium Chloride
23 | 23 | Kel-FÂ® | A - Excellent | Magnesium Chloride
24 | 24 | LDPE | A1 - Excellent | Magnesium Chloride
25 | 25 | Natural rubber | A - Excellent | Magnesium Chloride
26 | 26 | Neoprene | A - Excellent | Magnesium Chloride
27 | 27 | NORYLÂ® | A1 - Excellent | Magnesium Chloride
28 | 28 | Nylon | A1 - Excellent | Magnesium Chloride
29 | 29 | Polycarbonate | A2 - Excellent | Magnesium Chloride
30 | 30 | Polyetherether Ketone (PEEK) | B - Good | Magnesium Chloride
31 | 31 | Polypropylene | A2 - Excellent | Magnesium Chloride
32 | 32 | Polyurethane | A - Excellent | Magnesium Chloride
33 | 33 | PPS (RytonÂ®) | A1 - Excellent | Magnesium Chloride
34 | 34 | PTFE | A - Excellent | Magnesium Chloride
35 | 35 | PVC | B - Good | Magnesium Chloride
36 | 36 | PVDF (KynarÂ®) | A - Excellent | Magnesium Chloride
37 | 37 | Silicone | A - Excellent | Magnesium Chloride
38 | 38 | stainless steel - 304 | D - Poor | Magnesium Chloride
39 | 39 | stainless steel - 316 | D - Poor | Magnesium Chloride
40 | 40 | Titanium | A2 - Excellent | Magnesium Chloride
41 | 41 | TygonÂ® | A - Excellent | Magnesium Chloride
42 | 42 | VitonÂ® | A2 - Excellent | Magnesium Chloride
1 | 1 | ABS plastic | B - Good | Magnesium Hydroxide
2 | 2 | Acetal (DelrinÂ®) | A - Excellent | Magnesium Hydroxide
3 | 3 | Aluminum | C1 - Fair | Magnesium Hydroxide
4 | 4 | Brass | D - Poor | Magnesium Hydroxide
5 | 5 | Bronze | B - Good | Magnesium Hydroxide
6 | 6 | Buna N (Nitrile) | A - Excellent | Magnesium Hydroxide
7 | 7 | Carbon graphite | A - Excellent | Magnesium Hydroxide
8 | 8 | Carbon Steel | A - Excellent | Magnesium Hydroxide
9 | 9 | Carpenter 20 | A - Excellent | Magnesium Hydroxide
10 | 10 | Cast iron | A - Excellent | Magnesium Hydroxide
11 | 11 | Ceramic Al203 | A - Excellent | Magnesium Hydroxide
13 | 13 | ChemRaz (FFKM) | C - Fair | Magnesium Hydroxide
14 | 14 | Copper | B - Good | Magnesium Hydroxide
15 | 15 | CPVC | A - Excellent | Magnesium Hydroxide
16 | 16 | EPDM | A - Excellent | Magnesium Hydroxide
17 | 17 | Epoxy | A - Excellent | Magnesium Hydroxide
18 | 18 | Fluorocarbon (FKM) | A - Excellent | Magnesium Hydroxide
19 | 19 | Hastelloy-CÂ® | A - Excellent | Magnesium Hydroxide
20 | 20 | HypalonÂ® | A - Excellent | Magnesium Hydroxide
21 | 21 | HytrelÂ® | C - Fair | Magnesium Hydroxide
22 | 22 | Kalrez | A - Excellent | Magnesium Hydroxide
23 | 23 | Kel-FÂ® | A - Excellent | Magnesium Hydroxide
24 | 24 | LDPE | A2 - Excellent | Magnesium Hydroxide
25 | 25 | Natural rubber | A - Excellent | Magnesium Hydroxide
26 | 26 | Neoprene | A - Excellent | Magnesium Hydroxide
27 | 27 | NORYLÂ® | A2 - Excellent | Magnesium Hydroxide
28 | 28 | Nylon | B1 - Good | Magnesium Hydroxide
29 | 29 | Polycarbonate | A1 - Excellent | Magnesium Hydroxide
30 | 30 | Polyetherether Ketone (PEEK) | A - Excellent | Magnesium Hydroxide
31 | 31 | Polypropylene | A - Excellent | Magnesium Hydroxide
32 | 32 | Polyurethane | D - Poor | Magnesium Hydroxide
33 | 33 | PPS (RytonÂ®) | A - Excellent | Magnesium Hydroxide
34 | 34 | PTFE | A - Excellent | Magnesium Hydroxide
35 | 35 | PVC | A2 - Excellent | Magnesium Hydroxide
36 | 36 | PVDF (KynarÂ®) | A - Excellent | Magnesium Hydroxide
37 | 37 | Silicone | A - Excellent | Magnesium Hydroxide
38 | 38 | stainless steel - 304 | B - Good | Magnesium Hydroxide
39 | 39 | stainless steel - 316 | A1 - Excellent | Magnesium Hydroxide
40 | 40 | Titanium | A - Excellent | Magnesium Hydroxide
41 | 41 | TygonÂ® | C - Fair | Magnesium Hydroxide
42 | 42 | VitonÂ® | A - Excellent | Magnesium Hydroxide
1 | 1 | ABS plastic | B - Good | Magnesium Nitrate
2 | 2 | Acetal (DelrinÂ®) | A - Excellent | Magnesium Nitrate
3 | 3 | Aluminum | B - Good | Magnesium Nitrate
5 | 5 | Bronze | A - Excellent | Magnesium Nitrate
6 | 6 | Buna N (Nitrile) | A - Excellent | Magnesium Nitrate
8 | 8 | Carbon Steel | C - Fair | Magnesium Nitrate
9 | 9 | Carpenter 20 | D - Poor | Magnesium Nitrate
10 | 10 | Cast iron | D - Poor | Magnesium Nitrate
11 | 11 | Ceramic Al203 | A - Excellent | Magnesium Nitrate
12 | 12 | Ceramic magnet | A - Excellent | Magnesium Nitrate
14 | 14 | Copper | B - Good | Magnesium Nitrate
15 | 15 | CPVC | A - Excellent | Magnesium Nitrate
16 | 16 | EPDM | A - Excellent | Magnesium Nitrate
17 | 17 | Epoxy | A - Excellent | Magnesium Nitrate
18 | 18 | Fluorocarbon (FKM) | A - Excellent | Magnesium Nitrate
19 | 19 | Hastelloy-CÂ® | A - Excellent | Magnesium Nitrate
20 | 20 | HypalonÂ® | A - Excellent | Magnesium Nitrate
24 | 24 | LDPE | A2 - Excellent | Magnesium Nitrate
25 | 25 | Natural rubber | A - Excellent | Magnesium Nitrate
26 | 26 | Neoprene | A - Excellent | Magnesium Nitrate
27 | 27 | NORYLÂ® | A1 - Excellent | Magnesium Nitrate
28 | 28 | Nylon | A1 - Excellent | Magnesium Nitrate
29 | 29 | Polycarbonate | A1 - Excellent | Magnesium Nitrate
31 | 31 | Polypropylene | A - Excellent | Magnesium Nitrate
32 | 32 | Polyurethane | B - Good | Magnesium Nitrate
33 | 33 | PPS (RytonÂ®) | A - Excellent | Magnesium Nitrate
34 | 34 | PTFE | A - Excellent | Magnesium Nitrate
35 | 35 | PVC | A2 - Excellent | Magnesium Nitrate
36 | 36 | PVDF (KynarÂ®) | A - Excellent | Magnesium Nitrate
38 | 38 | stainless steel - 304 | B - Good | Magnesium Nitrate
39 | 39 | stainless steel - 316 | B - Good | Magnesium Nitrate
40 | 40 | Titanium | A - Excellent | Magnesium Nitrate
42 | 42 | VitonÂ® | A - Excellent | Magnesium Nitrate
2 | 2 | Acetal (DelrinÂ®) | A - Excellent | Magnesium Oxide
3 | 3 | Aluminum | B - Good | Magnesium Oxide
6 | 6 | Buna N (Nitrile) | A - Excellent | Magnesium Oxide
9 | 9 | Carpenter 20 | A - Excellent | Magnesium Oxide
10 | 10 | Cast iron | A - Excellent | Magnesium Oxide
17 | 17 | Epoxy | A - Excellent | Magnesium Oxide
18 | 18 | Fluorocarbon (FKM) | A - Excellent | Magnesium Oxide
26 | 26 | Neoprene | A - Excellent | Magnesium Oxide
34 | 34 | PTFE | A - Excellent | Magnesium Oxide
38 | 38 | stainless steel - 304 | A - Excellent | Magnesium Oxide
39 | 39 | stainless steel - 316 | A - Excellent | Magnesium Oxide
42 | 42 | VitonÂ® | C - Fair | Magnesium Oxide
1 | 1 | ABS plastic | B2 - Good | Magnesium Sulfate (Epsom Salts)
2 | 2 | Acetal (DelrinÂ®) | B - Good | Magnesium Sulfate (Epsom Salts)
3 | 3 | Aluminum | B1 - Good | Magnesium Sulfate (Epsom Salts)
4 | 4 | Brass | A - Excellent | Magnesium Sulfate (Epsom Salts)
5 | 5 | Bronze | A - Excellent | Magnesium Sulfate (Epsom Salts)
6 | 6 | Buna N (Nitrile) | A - Excellent | Magnesium Sulfate (Epsom Salts)
7 | 7 | Carbon graphite | A - Excellent | Magnesium Sulfate (Epsom Salts)
8 | 8 | Carbon Steel | B - Good | Magnesium Sulfate (Epsom Salts)
9 | 9 | Carpenter 20 | C - Fair | Magnesium Sulfate (Epsom Salts)
10 | 10 | Cast iron | A - Excellent | Magnesium Sulfate (Epsom Salts)
14 | 14 | Copper | A - Excellent | Magnesium Sulfate (Epsom Salts)
15 | 15 | CPVC | A1 - Excellent | Magnesium Sulfate (Epsom Salts)
16 | 16 | EPDM | A - Excellent | Magnesium Sulfate (Epsom Salts)
17 | 17 | Epoxy | A - Excellent | Magnesium Sulfate (Epsom Salts)
18 | 18 | Fluorocarbon (FKM) | A - Excellent | Magnesium Sulfate (Epsom Salts)
19 | 19 | Hastelloy-CÂ® | B - Good | Magnesium Sulfate (Epsom Salts)
20 | 20 | HypalonÂ® | A - Excellent | Magnesium Sulfate (Epsom Salts)
22 | 22 | Kalrez | A - Excellent | Magnesium Sulfate (Epsom Salts)
23 | 23 | Kel-FÂ® | A - Excellent | Magnesium Sulfate (Epsom Salts)
24 | 24 | LDPE | A2 - Excellent | Magnesium Sulfate (Epsom Salts)
25 | 25 | Natural rubber | B - Good | Magnesium Sulfate (Epsom Salts)
26 | 26 | Neoprene | A - Excellent | Magnesium Sulfate (Epsom Salts)
27 | 27 | NORYLÂ® | A1 - Excellent | Magnesium Sulfate (Epsom Salts)
28 | 28 | Nylon | A1 - Excellent | Magnesium Sulfate (Epsom Salts)
29 | 29 | Polycarbonate | A1 - Excellent | Magnesium Sulfate (Epsom Salts)
30 | 30 | Polyetherether Ketone (PEEK) | A - Excellent | Magnesium Sulfate (Epsom Salts)
31 | 31 | Polypropylene | A - Excellent | Magnesium Sulfate (Epsom Salts)
32 | 32 | Polyurethane | D - Poor | Magnesium Sulfate (Epsom Salts)
33 | 33 | PPS (RytonÂ®) | A - Excellent | Magnesium Sulfate (Epsom Salts)
34 | 34 | PTFE | A - Excellent | Magnesium Sulfate (Epsom Salts)
35 | 35 | PVC | A1 - Excellent | Magnesium Sulfate (Epsom Salts)
36 | 36 | PVDF (KynarÂ®) | A - Excellent | Magnesium Sulfate (Epsom Salts)
37 | 37 | Silicone | A - Excellent | Magnesium Sulfate (Epsom Salts)
38 | 38 | stainless steel - 304 | A - Excellent | Magnesium Sulfate (Epsom Salts)
39 | 39 | stainless steel - 316 | B - Good | Magnesium Sulfate (Epsom Salts)
40 | 40 | Titanium | A1 - Excellent | Magnesium Sulfate (Epsom Salts)
41 | 41 | TygonÂ® | B - Good | Magnesium Sulfate (Epsom Salts)
42 | 42 | VitonÂ® | A - Excellent | Magnesium Sulfate (Epsom Salts)
2 | 2 | Acetal (DelrinÂ®) | A - Excellent | Maleic Acid
3 | 3 | Aluminum | B1 - Good | Maleic Acid
5 | 5 | Bronze | B - Good | Maleic Acid
6 | 6 | Buna N (Nitrile) | D - Poor | Maleic Acid
7 | 7 | Carbon graphite | A - Excellent | Maleic Acid
8 | 8 | Carbon Steel | D - Poor | Maleic Acid
9 | 9 | Carpenter 20 | A - Excellent | Maleic Acid
10 | 10 | Cast iron | A - Excellent | Maleic Acid
13 | 13 | ChemRaz (FFKM) | A - Excellent | Maleic Acid
15 | 15 | CPVC | A - Excellent | Maleic Acid
16 | 16 | EPDM | D - Poor | Maleic Acid
17 | 17 | Epoxy | A - Excellent | Maleic Acid
18 | 18 | Fluorocarbon (FKM) | A - Excellent | Maleic Acid
19 | 19 | Hastelloy-CÂ® | B - Good | Maleic Acid
20 | 20 | HypalonÂ® | D - Poor | Maleic Acid
22 | 22 | Kalrez | A - Excellent | Maleic Acid
24 | 24 | LDPE | B2 - Good | Maleic Acid
25 | 25 | Natural rubber | B - Good | Maleic Acid
26 | 26 | Neoprene | D - Poor | Maleic Acid
27 | 27 | NORYLÂ® | A1 - Excellent | Maleic Acid
28 | 28 | Nylon | A - Excellent | Maleic Acid
30 | 30 | Polyetherether Ketone (PEEK) | A - Excellent | Maleic Acid
31 | 31 | Polypropylene | A - Excellent | Maleic Acid
32 | 32 | Polyurethane | D - Poor | Maleic Acid
33 | 33 | PPS (RytonÂ®) | B - Good | Maleic Acid
34 | 34 | PTFE | A - Excellent | Maleic Acid
35 | 35 | PVC | A2 - Excellent | Maleic Acid
36 | 36 | PVDF (KynarÂ®) | A - Excellent | Maleic Acid
38 | 38 | stainless steel - 304 | A - Excellent | Maleic Acid
39 | 39 | stainless steel - 316 | B - Good | Maleic Acid
40 | 40 | Titanium | A - Excellent | Maleic Acid
41 | 41 | TygonÂ® | C - Fair | Maleic Acid
42 | 42 | VitonÂ® | A - Excellent | Maleic Acid
2 | 2 | Acetal (DelrinÂ®) | D - Poor | Maleic Anhydride
3 | 3 | Aluminum | A - Excellent | Maleic Anhydride
6 | 6 | Buna N (Nitrile) | D - Poor | Maleic Anhydride
13 | 13 | ChemRaz (FFKM) | A - Excellent | Maleic Anhydride
16 | 16 | EPDM | D - Poor | Maleic Anhydride
17 | 17 | Epoxy | A - Excellent | Maleic Anhydride
18 | 18 | Fluorocarbon (FKM) | A - Excellent | Maleic Anhydride
20 | 20 | HypalonÂ® | D - Poor | Maleic Anhydride
22 | 22 | Kalrez | A - Excellent | Maleic Anhydride
24 | 24 | LDPE | D - Poor | Maleic Anhydride
25 | 25 | Natural rubber | D - Poor | Maleic Anhydride
26 | 26 | Neoprene | D - Poor | Maleic Anhydride
31 | 31 | Polypropylene | D - Poor | Maleic Anhydride
34 | 34 | PTFE | A - Excellent | Maleic Anhydride
36 | 36 | PVDF (KynarÂ®) | A - Excellent | Maleic Anhydride
38 | 38 | stainless steel - 304 | A - Excellent | Maleic Anhydride
39 | 39 | stainless steel - 316 | A - Excellent | Maleic Anhydride
42 | 42 | VitonÂ® | A - Excellent | Maleic Anhydride
2 | 2 | Acetal (DelrinÂ®) | A - Excellent | Malic Acid
3 | 3 | Aluminum | B1 - Good | Malic Acid
4 | 4 | Brass | B - Good | Malic Acid
5 | 5 | Bronze | B2 - Good | Malic Acid
6 | 6 | Buna N (Nitrile) | A - Excellent | Malic Acid
7 | 7 | Carbon graphite | B - Good | Malic Acid
8 | 8 | Carbon Steel | D - Poor | Malic Acid
9 | 9 | Carpenter 20 | A - Excellent | Malic Acid
13 | 13 | ChemRaz (FFKM) | A - Excellent | Malic Acid
14 | 14 | Copper | D - Poor | Malic Acid
16 | 16 | EPDM | D - Poor | Malic Acid
18 | 18 | Fluorocarbon (FKM) | A - Excellent | Malic Acid
19 | 19 | Hastelloy-CÂ® | B - Good | Malic Acid
20 | 20 | HypalonÂ® | D - Poor | Malic Acid
22 | 22 | Kalrez | A - Excellent | Malic Acid
24 | 24 | LDPE | B2 - Good | Malic Acid
25 | 25 | Natural rubber | B - Good | Malic Acid
26 | 26 | Neoprene | D - Poor | Malic Acid
28 | 28 | Nylon | A - Excellent | Malic Acid
31 | 31 | Polypropylene | A1 - Excellent | Malic Acid
34 | 34 | PTFE | A - Excellent | Malic Acid
35 | 35 | PVC | A2 - Excellent | Malic Acid
36 | 36 | PVDF (KynarÂ®) | A - Excellent | Malic Acid
37 | 37 | Silicone | B - Good | Malic Acid
38 | 38 | stainless steel - 304 | A - Excellent | Malic Acid
39 | 39 | stainless steel - 316 | A2 - Excellent | Malic Acid
40 | 40 | Titanium | A - Excellent | Malic Acid
41 | 41 | TygonÂ® | A - Excellent | Malic Acid
42 | 42 | VitonÂ® | A - Excellent | Malic Acid
1 | 1 | ABS plastic | B2 - Good | Manganese Sulfate
2 | 2 | Acetal (DelrinÂ®) | A1 - Excellent | Manganese Sulfate
3 | 3 | Aluminum | B1 - Good | Manganese Sulfate
4 | 4 | Brass | D - Poor | Manganese Sulfate
5 | 5 | Bronze | A2 - Excellent | Manganese Sulfate
6 | 6 | Buna N (Nitrile) | A2 - Excellent | Manganese Sulfate
7 | 7 | Carbon graphite | A2 - Excellent | Manganese Sulfate
8 | 8 | Carbon Steel | B - Good | Manganese Sulfate
9 | 9 | Carpenter 20 | C - Fair | Manganese Sulfate
10 | 10 | Cast iron | A - Excellent | Manganese Sulfate
11 | 11 | Ceramic Al203 | A - Excellent | Manganese Sulfate
13 | 13 | ChemRaz (FFKM) | A - Excellent | Manganese Sulfate
14 | 14 | Copper | B - Good | Manganese Sulfate
15 | 15 | CPVC | A - Excellent | Manganese Sulfate
16 | 16 | EPDM | A2 - Excellent | Manganese Sulfate
18 | 18 | Fluorocarbon (FKM) | A - Excellent | Manganese Sulfate
19 | 19 | Hastelloy-CÂ® | A2 - Excellent | Manganese Sulfate
22 | 22 | Kalrez | A - Excellent | Manganese Sulfate
23 | 23 | Kel-FÂ® | A1 - Excellent | Manganese Sulfate
24 | 24 | LDPE | A1 - Excellent | Manganese Sulfate
25 | 25 | Natural rubber | A2 - Excellent | Manganese Sulfate
26 | 26 | Neoprene | A2 - Excellent | Manganese Sulfate
27 | 27 | NORYLÂ® | A2 - Excellent | Manganese Sulfate
28 | 28 | Nylon | A2 - Excellent | Manganese Sulfate
29 | 29 | Polycarbonate | A1 - Excellent | Manganese Sulfate
32 | 32 | Polyurethane | A - Excellent | Manganese Sulfate
33 | 33 | PPS (RytonÂ®) | A2 - Excellent | Manganese Sulfate
34 | 34 | PTFE | A - Excellent | Manganese Sulfate
35 | 35 | PVC | C - Fair | Manganese Sulfate
36 | 36 | PVDF (KynarÂ®) | A2 - Excellent | Manganese Sulfate
37 | 37 | Silicone | A1 - Excellent | Manganese Sulfate
38 | 38 | stainless steel - 304 | B - Good | Manganese Sulfate
39 | 39 | stainless steel - 316 | B2 - Good | Manganese Sulfate
40 | 40 | Titanium | A2 - Excellent | Manganese Sulfate
41 | 41 | TygonÂ® | A1 - Excellent | Manganese Sulfate
42 | 42 | VitonÂ® | A2 - Excellent | Manganese Sulfate
2 | 2 | Acetal (DelrinÂ®) | A - Excellent | Mash
3 | 3 | Aluminum | A - Excellent | Mash
6 | 6 | Buna N (Nitrile) | A - Excellent | Mash
9 | 9 | Carpenter 20 | A - Excellent | Mash
16 | 16 | EPDM | A - Excellent | Mash
17 | 17 | Epoxy | A - Excellent | Mash
24 | 24 | LDPE | A - Excellent | Mash
26 | 26 | Neoprene | A - Excellent | Mash
28 | 28 | Nylon | A - Excellent | Mash
32 | 32 | Polyurethane | A - Excellent | Mash
38 | 38 | stainless steel - 304 | A - Excellent | Mash
39 | 39 | stainless steel - 316 | A - Excellent | Mash
41 | 41 | TygonÂ® | A - Excellent | Mash
42 | 42 | VitonÂ® | A - Excellent | Mash
2 | 2 | Acetal (DelrinÂ®) | A - Excellent | Mayonnaise
3 | 3 | Aluminum | A - Excellent | Mayonnaise
6 | 6 | Buna N (Nitrile) | C - Fair | Mayonnaise
9 | 9 | Carpenter 20 | D - Poor | Mayonnaise
10 | 10 | Cast iron | D - Poor | Mayonnaise
14 | 14 | Copper | B - Good | Mayonnaise
17 | 17 | Epoxy | A - Excellent | Mayonnaise
18 | 18 | Fluorocarbon (FKM) | A - Excellent | Mayonnaise
19 | 19 | Hastelloy-CÂ® | A - Excellent | Mayonnaise
24 | 24 | LDPE | D - Poor | Mayonnaise
25 | 25 | Natural rubber | D - Poor | Mayonnaise
26 | 26 | Neoprene | A - Excellent | Mayonnaise
28 | 28 | Nylon | A - Excellent | Mayonnaise
32 | 32 | Polyurethane | D - Poor | Mayonnaise
34 | 34 | PTFE | A - Excellent | Mayonnaise
35 | 35 | PVC | D - Poor | Mayonnaise
36 | 36 | PVDF (KynarÂ®) | A - Excellent | Mayonnaise
38 | 38 | stainless steel - 304 | C - Fair | Mayonnaise
39 | 39 | stainless steel - 316 | A - Excellent | Mayonnaise
41 | 41 | TygonÂ® | D - Poor | Mayonnaise
42 | 42 | VitonÂ® | A - Excellent | Mayonnaise
2 | 2 | Acetal (DelrinÂ®) | A - Excellent | Melamine
6 | 6 | Buna N (Nitrile) | C - Fair | Melamine
7 | 7 | Carbon graphite | D - Poor | Melamine
9 | 9 | Carpenter 20 | D - Poor | Melamine
10 | 10 | Cast iron | D - Poor | Melamine
13 | 13 | ChemRaz (FFKM) | A - Excellent | Melamine
15 | 15 | CPVC | A2 - Excellent | Melamine
16 | 16 | EPDM | A - Excellent | Melamine
17 | 17 | Epoxy | A - Excellent | Melamine
18 | 18 | Fluorocarbon (FKM) | A - Excellent | Melamine
26 | 26 | Neoprene | D - Poor | Melamine
28 | 28 | Nylon | A - Excellent | Melamine
31 | 31 | Polypropylene | A - Excellent | Melamine
32 | 32 | Polyurethane | D - Poor | Melamine
34 | 34 | PTFE | A - Excellent | Melamine
35 | 35 | PVC | D - Poor | Melamine
37 | 37 | Silicone | C - Fair | Melamine
39 | 39 | stainless steel - 316 | D - Poor | Melamine
41 | 41 | TygonÂ® | D - Poor | Melamine
42 | 42 | VitonÂ® | A - Excellent | Melamine
1 | 1 | ABS plastic | B - Good | Mercuric Chloride (dilute)
2 | 2 | Acetal (DelrinÂ®) | B - Good | Mercuric Chloride (dilute)
3 | 3 | Aluminum | D - Poor | Mercuric Chloride (dilute)
4 | 4 | Brass | D - Poor | Mercuric Chloride (dilute)
5 | 5 | Bronze | D - Poor | Mercuric Chloride (dilute)
6 | 6 | Buna N (Nitrile) | A - Excellent | Mercuric Chloride (dilute)
7 | 7 | Carbon graphite | C - Fair | Mercuric Chloride (dilute)
8 | 8 | Carbon Steel | D - Poor | Mercuric Chloride (dilute)
9 | 9 | Carpenter 20 | D - Poor | Mercuric Chloride (dilute)
10 | 10 | Cast iron | D - Poor | Mercuric Chloride (dilute)
11 | 11 | Ceramic Al203 | A - Excellent | Mercuric Chloride (dilute)
13 | 13 | ChemRaz (FFKM) | A - Excellent | Mercuric Chloride (dilute)
14 | 14 | Copper | D - Poor | Mercuric Chloride (dilute)
15 | 15 | CPVC | A - Excellent | Mercuric Chloride (dilute)
16 | 16 | EPDM | A1 - Excellent | Mercuric Chloride (dilute)
17 | 17 | Epoxy | A - Excellent | Mercuric Chloride (dilute)
18 | 18 | Fluorocarbon (FKM) | A - Excellent | Mercuric Chloride (dilute)
19 | 19 | Hastelloy-CÂ® | C - Fair | Mercuric Chloride (dilute)
20 | 20 | HypalonÂ® | A - Excellent | Mercuric Chloride (dilute)
21 | 21 | HytrelÂ® | B - Good | Mercuric Chloride (dilute)
22 | 22 | Kalrez | A - Excellent | Mercuric Chloride (dilute)
23 | 23 | Kel-FÂ® | A - Excellent | Mercuric Chloride (dilute)
24 | 24 | LDPE | A - Excellent | Mercuric Chloride (dilute)
25 | 25 | Natural rubber | A - Excellent | Mercuric Chloride (dilute)
26 | 26 | Neoprene | A - Excellent | Mercuric Chloride (dilute)
27 | 27 | NORYLÂ® | A2 - Excellent | Mercuric Chloride (dilute)
28 | 28 | Nylon | D - Poor | Mercuric Chloride (dilute)
29 | 29 | Polycarbonate | A - Excellent | Mercuric Chloride (dilute)
30 | 30 | Polyetherether Ketone (PEEK) | A - Excellent | Mercuric Chloride (dilute)
31 | 31 | Polypropylene | B - Good | Mercuric Chloride (dilute)
32 | 32 | Polyurethane | A - Excellent | Mercuric Chloride (dilute)
33 | 33 | PPS (RytonÂ®) | A - Excellent | Mercuric Chloride (dilute)
34 | 34 | PTFE | A - Excellent | Mercuric Chloride (dilute)
35 | 35 | PVC | A - Excellent | Mercuric Chloride (dilute)
36 | 36 | PVDF (KynarÂ®) | A - Excellent | Mercuric Chloride (dilute)
38 | 38 | stainless steel - 304 | D - Poor | Mercuric Chloride (dilute)
39 | 39 | stainless steel - 316 | D - Poor | Mercuric Chloride (dilute)
40 | 40 | Titanium | A1 - Excellent | Mercuric Chloride (dilute)
41 | 41 | TygonÂ® | D - Poor | Mercuric Chloride (dilute)
42 | 42 | VitonÂ® | A - Excellent | Mercuric Chloride (dilute)
1 | 1 | ABS plastic | B - Good | Mercuric Cyanide
3 | 3 | Aluminum | D - Poor | Mercuric Cyanide
5 | 5 | Bronze | D - Poor | Mercuric Cyanide
6 | 6 | Buna N (Nitrile) | A - Excellent | Mercuric Cyanide
8 | 8 | Carbon Steel | D - Poor | Mercuric Cyanide
10 | 10 | Cast iron | C - Fair | Mercuric Cyanide
11 | 11 | Ceramic Al203 | A - Excellent | Mercuric Cyanide
13 | 13 | ChemRaz (FFKM) | A - Excellent | Mercuric Cyanide
14 | 14 | Copper | D - Poor | Mercuric Cyanide
15 | 15 | CPVC | A - Excellent | Mercuric Cyanide
16 | 16 | EPDM | A1 - Excellent | Mercuric Cyanide
17 | 17 | Epoxy | A - Excellent | Mercuric Cyanide
18 | 18 | Fluorocarbon (FKM) | A - Excellent | Mercuric Cyanide
19 | 19 | Hastelloy-CÂ® | A - Excellent | Mercuric Cyanide
22 | 22 | Kalrez | A - Excellent | Mercuric Cyanide
23 | 23 | Kel-FÂ® | D - Poor | Mercuric Cyanide
24 | 24 | LDPE | A - Excellent | Mercuric Cyanide
26 | 26 | Neoprene | A - Excellent | Mercuric Cyanide
28 | 28 | Nylon | A2 - Excellent | Mercuric Cyanide
31 | 31 | Polypropylene | B - Good | Mercuric Cyanide
33 | 33 | PPS (RytonÂ®) | A - Excellent | Mercuric Cyanide
34 | 34 | PTFE | B - Good | Mercuric Cyanide
35 | 35 | PVC | A - Excellent | Mercuric Cyanide
36 | 36 | PVDF (KynarÂ®) | A - Excellent | Mercuric Cyanide
37 | 37 | Silicone | A - Excellent | Mercuric Cyanide
38 | 38 | stainless steel - 304 | C - Fair | Mercuric Cyanide
39 | 39 | stainless steel - 316 | C - Fair | Mercuric Cyanide
40 | 40 | Titanium | A - Excellent | Mercuric Cyanide
42 | 42 | VitonÂ® | A1 - Excellent | Mercuric Cyanide
1 | 1 | ABS plastic | C2 - Fair | Mercurous Nitrate
3 | 3 | Aluminum | D - Poor | Mercurous Nitrate
6 | 6 | Buna N (Nitrile) | B1 - Good | Mercurous Nitrate
7 | 7 | Carbon graphite | C - Fair | Mercurous Nitrate
8 | 8 | Carbon Steel | B - Good | Mercurous Nitrate
11 | 11 | Ceramic Al203 | A - Excellent | Mercurous Nitrate
12 | 12 | Ceramic magnet | A - Excellent | Mercurous Nitrate
13 | 13 | ChemRaz (FFKM) | A - Excellent | Mercurous Nitrate
15 | 15 | CPVC | A2 - Excellent | Mercurous Nitrate
16 | 16 | EPDM | A1 - Excellent | Mercurous Nitrate
18 | 18 | Fluorocarbon (FKM) | A - Excellent | Mercurous Nitrate
19 | 19 | Hastelloy-CÂ® | A1 - Excellent | Mercurous Nitrate
22 | 22 | Kalrez | A - Excellent | Mercurous Nitrate
24 | 24 | LDPE | A - Excellent | Mercurous Nitrate
25 | 25 | Natural rubber | B1 - Good | Mercurous Nitrate
26 | 26 | Neoprene | B1 - Good | Mercurous Nitrate
27 | 27 | NORYLÂ® | A2 - Excellent | Mercurous Nitrate
29 | 29 | Polycarbonate | A2 - Excellent | Mercurous Nitrate
31 | 31 | Polypropylene | A - Excellent | Mercurous Nitrate
34 | 34 | PTFE | A - Excellent | Mercurous Nitrate
35 | 35 | PVC | A - Excellent | Mercurous Nitrate
36 | 36 | PVDF (KynarÂ®) | A - Excellent | Mercurous Nitrate
38 | 38 | stainless steel - 304 | A1 - Excellent | Mercurous Nitrate
39 | 39 | stainless steel - 316 | A1 - Excellent | Mercurous Nitrate
40 | 40 | Titanium | A1 - Excellent | Mercurous Nitrate
41 | 41 | TygonÂ® | A2 - Excellent | Mercurous Nitrate
42 | 42 | VitonÂ® | A1 - Excellent | Mercurous Nitrate
1 | 1 | ABS plastic | B - Good | Mercury
2 | 2 | Acetal (DelrinÂ®) | A - Excellent | Mercury
3 | 3 | Aluminum | D - Poor | Mercury
4 | 4 | Brass | D - Poor | Mercury
5 | 5 | Bronze | A - Excellent | Mercury
6 | 6 | Buna N (Nitrile) | A - Excellent | Mercury
7 | 7 | Carbon graphite | C - Fair | Mercury
8 | 8 | Carbon Steel | C - Fair | Mercury
9 | 9 | Carpenter 20 | D - Poor | Mercury
10 | 10 | Cast iron | A - Excellent | Mercury
11 | 11 | Ceramic Al203 | A - Excellent | Mercury
12 | 12 | Ceramic magnet | A - Excellent | Mercury
13 | 13 | ChemRaz (FFKM) | A - Excellent | Mercury
14 | 14 | Copper | D - Poor | Mercury
15 | 15 | CPVC | A - Excellent | Mercury
16 | 16 | EPDM | A - Excellent | Mercury
17 | 17 | Epoxy | A - Excellent | Mercury
18 | 18 | Fluorocarbon (FKM) | A - Excellent | Mercury
19 | 19 | Hastelloy-CÂ® | A2 - Excellent | Mercury
20 | 20 | HypalonÂ® | A - Excellent | Mercury
21 | 21 | HytrelÂ® | B - Good | Mercury
22 | 22 | Kalrez | A - Excellent | Mercury
23 | 23 | Kel-FÂ® | A - Excellent | Mercury
24 | 24 | LDPE | A - Excellent | Mercury
25 | 25 | Natural rubber | A - Excellent | Mercury
26 | 26 | Neoprene | A - Excellent | Mercury
27 | 27 | NORYLÂ® | A1 - Excellent | Mercury
28 | 28 | Nylon | A - Excellent | Mercury
29 | 29 | Polycarbonate | D - Poor | Mercury
30 | 30 | Polyetherether Ketone (PEEK) | A - Excellent | Mercury
31 | 31 | Polypropylene | B - Good | Mercury
32 | 32 | Polyurethane | A - Excellent | Mercury
34 | 34 | PTFE | A - Excellent | Mercury
35 | 35 | PVC | A - Excellent | Mercury
36 | 36 | PVDF (KynarÂ®) | A - Excellent | Mercury
38 | 38 | stainless steel - 304 | A - Excellent | Mercury
39 | 39 | stainless steel - 316 | A - Excellent | Mercury
40 | 40 | Titanium | A - Excellent | Mercury
41 | 41 | TygonÂ® | D - Poor | Mercury
42 | 42 | VitonÂ® | A - Excellent | Mercury
2 | 2 | Acetal (DelrinÂ®) | A - Excellent | Methane
3 | 3 | Aluminum | A - Excellent | Methane
5 | 5 | Bronze | A - Excellent | Methane
6 | 6 | Buna N (Nitrile) | A - Excellent | Methane
7 | 7 | Carbon graphite | B - Good | Methane
8 | 8 | Carbon Steel | D - Poor | Methane
9 | 9 | Carpenter 20 | A - Excellent | Methane
13 | 13 | ChemRaz (FFKM) | A - Excellent | Methane
16 | 16 | EPDM | D - Poor | Methane
18 | 18 | Fluorocarbon (FKM) | A - Excellent | Methane
19 | 19 | Hastelloy-CÂ® | A - Excellent | Methane
20 | 20 | HypalonÂ® | B - Good | Methane
22 | 22 | Kalrez | A - Excellent | Methane
25 | 25 | Natural rubber | D - Poor | Methane
26 | 26 | Neoprene | B - Good | Methane
28 | 28 | Nylon | A - Excellent | Methane
30 | 30 | Polyetherether Ketone (PEEK) | A - Excellent | Methane
31 | 31 | Polypropylene | A - Excellent | Methane
32 | 32 | Polyurethane | C - Fair | Methane
34 | 34 | PTFE | A - Excellent | Methane
35 | 35 | PVC | B - Good | Methane
36 | 36 | PVDF (KynarÂ®) | A - Excellent | Methane
37 | 37 | Silicone | D - Poor | Methane
38 | 38 | stainless steel - 304 | A - Excellent | Methane
39 | 39 | stainless steel - 316 | A - Excellent | Methane
42 | 42 | VitonÂ® | A - Excellent | Methane
2 | 2 | Acetal (DelrinÂ®) | A - Excellent | Methanol (Methyl Alcohol)
3 | 3 | Aluminum | A - Excellent | Methanol (Methyl Alcohol)
5 | 5 | Bronze | A - Excellent | Methanol (Methyl Alcohol)
6 | 6 | Buna N (Nitrile) | A - Excellent | Methanol (Methyl Alcohol)
7 | 7 | Carbon graphite | B - Good | Methanol (Methyl Alcohol)
8 | 8 | Carbon Steel | D - Poor | Methanol (Methyl Alcohol)
9 | 9 | Carpenter 20 | A - Excellent | Methanol (Methyl Alcohol)
13 | 13 | ChemRaz (FFKM) | A - Excellent | Methanol (Methyl Alcohol)
16 | 16 | EPDM | D - Poor | Methanol (Methyl Alcohol)
18 | 18 | Fluorocarbon (FKM) | A - Excellent | Methanol (Methyl Alcohol)
19 | 19 | Hastelloy-CÂ® | A - Excellent | Methanol (Methyl Alcohol)
20 | 20 | HypalonÂ® | B - Good | Methanol (Methyl Alcohol)
22 | 22 | Kalrez | A - Excellent | Methanol (Methyl Alcohol)
25 | 25 | Natural rubber | D - Poor | Methanol (Methyl Alcohol)
26 | 26 | Neoprene | B - Good | Methanol (Methyl Alcohol)
28 | 28 | Nylon | A - Excellent | Methanol (Methyl Alcohol)
30 | 30 | Polyetherether Ketone (PEEK) | A - Excellent | Methanol (Methyl Alcohol)
31 | 31 | Polypropylene | A - Excellent | Methanol (Methyl Alcohol)
32 | 32 | Polyurethane | C - Fair | Methanol (Methyl Alcohol)
34 | 34 | PTFE | A - Excellent | Methanol (Methyl Alcohol)
35 | 35 | PVC | B - Good | Methanol (Methyl Alcohol)
36 | 36 | PVDF (KynarÂ®) | A - Excellent | Methanol (Methyl Alcohol)
37 | 37 | Silicone | D - Poor | Methanol (Methyl Alcohol)
38 | 38 | stainless steel - 304 | A - Excellent | Methanol (Methyl Alcohol)
39 | 39 | stainless steel - 316 | A - Excellent | Methanol (Methyl Alcohol)
42 | 42 | VitonÂ® | A - Excellent | Methanol (Methyl Alcohol)
1 | 1 | ABS plastic | D - Poor | Methyl Acetate
2 | 2 | Acetal (DelrinÂ®) | B - Good | Methyl Acetate
3 | 3 | Aluminum | A - Excellent | Methyl Acetate
5 | 5 | Bronze | A - Excellent | Methyl Acetate
6 | 6 | Buna N (Nitrile) | D - Poor | Methyl Acetate
7 | 7 | Carbon graphite | A - Excellent | Methyl Acetate
8 | 8 | Carbon Steel | B - Good | Methyl Acetate
9 | 9 | Carpenter 20 | A - Excellent | Methyl Acetate
10 | 10 | Cast iron | A - Excellent | Methyl Acetate
13 | 13 | ChemRaz (FFKM) | A - Excellent | Methyl Acetate
14 | 14 | Copper | B - Good | Methyl Acetate
16 | 16 | EPDM | B - Good | Methyl Acetate
17 | 17 | Epoxy | D - Poor | Methyl Acetate
18 | 18 | Fluorocarbon (FKM) | D - Poor | Methyl Acetate
19 | 19 | Hastelloy-CÂ® | A - Excellent | Methyl Acetate
20 | 20 | HypalonÂ® | D - Poor | Methyl Acetate
22 | 22 | Kalrez | A - Excellent | Methyl Acetate
23 | 23 | Kel-FÂ® | A - Excellent | Methyl Acetate
24 | 24 | LDPE | B1 - Good | Methyl Acetate
25 | 25 | Natural rubber | D - Poor | Methyl Acetate
26 | 26 | Neoprene | B - Good | Methyl Acetate
28 | 28 | Nylon | A2 - Excellent | Methyl Acetate
29 | 29 | Polycarbonate | D - Poor | Methyl Acetate
30 | 30 | Polyetherether Ketone (PEEK) | A - Excellent | Methyl Acetate
31 | 31 | Polypropylene | D - Poor | Methyl Acetate
32 | 32 | Polyurethane | D - Poor | Methyl Acetate
34 | 34 | PTFE | A - Excellent | Methyl Acetate
35 | 35 | PVC | D - Poor | Methyl Acetate
36 | 36 | PVDF (KynarÂ®) | B1 - Good | Methyl Acetate
37 | 37 | Silicone | D - Poor | Methyl Acetate
38 | 38 | stainless steel - 304 | A - Excellent | Methyl Acetate
39 | 39 | stainless steel - 316 | B - Good | Methyl Acetate
41 | 41 | TygonÂ® | A - Excellent | Methyl Acetate
42 | 42 | VitonÂ® | D - Poor | Methyl Acetate
2 | 2 | Acetal (DelrinÂ®) | D - Poor | Methyl Acetone
3 | 3 | Aluminum | A - Excellent | Methyl Acetone
4 | 4 | Brass | A - Excellent | Methyl Acetone
5 | 5 | Bronze | A - Excellent | Methyl Acetone
6 | 6 | Buna N (Nitrile) | D - Poor | Methyl Acetone
7 | 7 | Carbon graphite | A - Excellent | Methyl Acetone
8 | 8 | Carbon Steel | A - Excellent | Methyl Acetone
9 | 9 | Carpenter 20 | B - Good | Methyl Acetone
10 | 10 | Cast iron | A - Excellent | Methyl Acetone
16 | 16 | EPDM | A1 - Excellent | Methyl Acetone
17 | 17 | Epoxy | C - Fair | Methyl Acetone
18 | 18 | Fluorocarbon (FKM) | D - Poor | Methyl Acetone
25 | 25 | Natural rubber | A - Excellent | Methyl Acetone
26 | 26 | Neoprene | D - Poor | Methyl Acetone
28 | 28 | Nylon | A - Excellent | Methyl Acetone
34 | 34 | PTFE | A - Excellent | Methyl Acetone
35 | 35 | PVC | D - Poor | Methyl Acetone
36 | 36 | PVDF (KynarÂ®) | D - Poor | Methyl Acetone
38 | 38 | stainless steel - 304 | A - Excellent | Methyl Acetone
39 | 39 | stainless steel - 316 | A - Excellent | Methyl Acetone
41 | 41 | TygonÂ® | A - Excellent | Methyl Acetone
42 | 42 | VitonÂ® | D - Poor | Methyl Acetone
2 | 2 | Acetal (DelrinÂ®) | B - Good | Methyl Acrylate
6 | 6 | Buna N (Nitrile) | D - Poor | Methyl Acrylate
10 | 10 | Cast iron | A - Excellent | Methyl Acrylate
13 | 13 | ChemRaz (FFKM) | A - Excellent | Methyl Acrylate
16 | 16 | EPDM | B - Good | Methyl Acrylate
17 | 17 | Epoxy | A - Excellent | Methyl Acrylate
18 | 18 | Fluorocarbon (FKM) | D - Poor | Methyl Acrylate
20 | 20 | HypalonÂ® | D - Poor | Methyl Acrylate
22 | 22 | Kalrez | A - Excellent | Methyl Acrylate
25 | 25 | Natural rubber | D - Poor | Methyl Acrylate
26 | 26 | Neoprene | B - Good | Methyl Acrylate
31 | 31 | Polypropylene | D - Poor | Methyl Acrylate
32 | 32 | Polyurethane | D - Poor | Methyl Acrylate
36 | 36 | PVDF (KynarÂ®) | B1 - Good | Methyl Acrylate
37 | 37 | Silicone | D - Poor | Methyl Acrylate
38 | 38 | stainless steel - 304 | A - Excellent | Methyl Acrylate
42 | 42 | VitonÂ® | D - Poor | Methyl Acrylate
2 | 2 | Acetal (DelrinÂ®) | B - Good | Methyl Alcohol 10%
6 | 6 | Buna N (Nitrile) | D - Poor | Methyl Alcohol 10%
10 | 10 | Cast iron | A - Excellent | Methyl Alcohol 10%
13 | 13 | ChemRaz (FFKM) | A - Excellent | Methyl Alcohol 10%
16 | 16 | EPDM | B - Good | Methyl Alcohol 10%
17 | 17 | Epoxy | A - Excellent | Methyl Alcohol 10%
18 | 18 | Fluorocarbon (FKM) | D - Poor | Methyl Alcohol 10%
20 | 20 | HypalonÂ® | D - Poor | Methyl Alcohol 10%
22 | 22 | Kalrez | A - Excellent | Methyl Alcohol 10%
25 | 25 | Natural rubber | D - Poor | Methyl Alcohol 10%
26 | 26 | Neoprene | B - Good | Methyl Alcohol 10%
31 | 31 | Polypropylene | D - Poor | Methyl Alcohol 10%
32 | 32 | Polyurethane | D - Poor | Methyl Alcohol 10%
36 | 36 | PVDF (KynarÂ®) | B1 - Good | Methyl Alcohol 10%
37 | 37 | Silicone | D - Poor | Methyl Alcohol 10%
38 | 38 | stainless steel - 304 | A - Excellent | Methyl Alcohol 10%
42 | 42 | VitonÂ® | D - Poor | Methyl Alcohol 10%
1 | 1 | ABS plastic | D - Poor | Methyl Bromide
2 | 2 | Acetal (DelrinÂ®) | D - Poor | Methyl Bromide
3 | 3 | Aluminum | D - Poor | Methyl Bromide
6 | 6 | Buna N (Nitrile) | B1 - Good | Methyl Bromide
7 | 7 | Carbon graphite | A - Excellent | Methyl Bromide
8 | 8 | Carbon Steel | A - Excellent | Methyl Bromide
10 | 10 | Cast iron | A - Excellent | Methyl Bromide
13 | 13 | ChemRaz (FFKM) | A - Excellent | Methyl Bromide
14 | 14 | Copper | B - Good | Methyl Bromide
15 | 15 | CPVC | D - Poor | Methyl Bromide
16 | 16 | EPDM | D - Poor | Methyl Bromide
17 | 17 | Epoxy | B - Good | Methyl Bromide
18 | 18 | Fluorocarbon (FKM) | A - Excellent | Methyl Bromide
20 | 20 | HypalonÂ® | D - Poor | Methyl Bromide
22 | 22 | Kalrez | A - Excellent | Methyl Bromide
24 | 24 | LDPE | C1 - Fair | Methyl Bromide
25 | 25 | Natural rubber | D - Poor | Methyl Bromide
26 | 26 | Neoprene | D - Poor | Methyl Bromide
28 | 28 | Nylon | B1 - Good | Methyl Bromide
31 | 31 | Polypropylene | C - Fair | Methyl Bromide
32 | 32 | Polyurethane | D - Poor | Methyl Bromide
34 | 34 | PTFE | A - Excellent | Methyl Bromide
35 | 35 | PVC | D - Poor | Methyl Bromide
36 | 36 | PVDF (KynarÂ®) | A - Excellent | Methyl Bromide
38 | 38 | stainless steel - 304 | A - Excellent | Methyl Bromide
39 | 39 | stainless steel - 316 | A - Excellent | Methyl Bromide
42 | 42 | VitonÂ® | A - Excellent | Methyl Bromide
1 | 1 | ABS plastic | D - Poor | Methyl Butyl Ketone
2 | 2 | Acetal (DelrinÂ®) | D - Poor | Methyl Butyl Ketone
3 | 3 | Aluminum | D - Poor | Methyl Butyl Ketone
6 | 6 | Buna N (Nitrile) | B1 - Good | Methyl Butyl Ketone
7 | 7 | Carbon graphite | A - Excellent | Methyl Butyl Ketone
8 | 8 | Carbon Steel | A - Excellent | Methyl Butyl Ketone
10 | 10 | Cast iron | A - Excellent | Methyl Butyl Ketone
13 | 13 | ChemRaz (FFKM) | A - Excellent | Methyl Butyl Ketone
14 | 14 | Copper | B - Good | Methyl Butyl Ketone
15 | 15 | CPVC | D - Poor | Methyl Butyl Ketone
16 | 16 | EPDM | D - Poor | Methyl Butyl Ketone
17 | 17 | Epoxy | B - Good | Methyl Butyl Ketone
18 | 18 | Fluorocarbon (FKM) | A - Excellent | Methyl Butyl Ketone
20 | 20 | HypalonÂ® | D - Poor | Methyl Butyl Ketone
22 | 22 | Kalrez | A - Excellent | Methyl Butyl Ketone
24 | 24 | LDPE | C1 - Fair | Methyl Butyl Ketone
25 | 25 | Natural rubber | D - Poor | Methyl Butyl Ketone
26 | 26 | Neoprene | D - Poor | Methyl Butyl Ketone
28 | 28 | Nylon | B1 - Good | Methyl Butyl Ketone
31 | 31 | Polypropylene | C - Fair | Methyl Butyl Ketone
32 | 32 | Polyurethane | D - Poor | Methyl Butyl Ketone
34 | 34 | PTFE | A - Excellent | Methyl Butyl Ketone
35 | 35 | PVC | D - Poor | Methyl Butyl Ketone
36 | 36 | PVDF (KynarÂ®) | A - Excellent | Methyl Butyl Ketone
38 | 38 | stainless steel - 304 | A - Excellent | Methyl Butyl Ketone
39 | 39 | stainless steel - 316 | A - Excellent | Methyl Butyl Ketone
42 | 42 | VitonÂ® | A - Excellent | Methyl Butyl Ketone
2 | 2 | Acetal (DelrinÂ®) | D - Poor | Methyl Cellosolve
6 | 6 | Buna N (Nitrile) | D - Poor | Methyl Cellosolve
9 | 9 | Carpenter 20 | A - Excellent | Methyl Cellosolve
13 | 13 | ChemRaz (FFKM) | A - Excellent | Methyl Cellosolve
16 | 16 | EPDM | A1 - Excellent | Methyl Cellosolve
17 | 17 | Epoxy | C - Fair | Methyl Cellosolve
18 | 18 | Fluorocarbon (FKM) | D - Poor | Methyl Cellosolve
20 | 20 | HypalonÂ® | D - Poor | Methyl Cellosolve
22 | 22 | Kalrez | A - Excellent | Methyl Cellosolve
25 | 25 | Natural rubber | D - Poor | Methyl Cellosolve
26 | 26 | Neoprene | D - Poor | Methyl Cellosolve
28 | 28 | Nylon | D - Poor | Methyl Cellosolve
29 | 29 | Polycarbonate | D - Poor | Methyl Cellosolve
30 | 30 | Polyetherether Ketone (PEEK) | A - Excellent | Methyl Cellosolve
31 | 31 | Polypropylene | D - Poor | Methyl Cellosolve
32 | 32 | Polyurethane | D - Poor | Methyl Cellosolve
35 | 35 | PVC | A - Excellent | Methyl Cellosolve
36 | 36 | PVDF (KynarÂ®) | D - Poor | Methyl Cellosolve
37 | 37 | Silicone | D - Poor | Methyl Cellosolve
38 | 38 | stainless steel - 304 | A - Excellent | Methyl Cellosolve
39 | 39 | stainless steel - 316 | A - Excellent | Methyl Cellosolve
42 | 42 | VitonÂ® | D - Poor | Methyl Cellosolve
1 | 1 | ABS plastic | D - Poor | Methyl Chloride
2 | 2 | Acetal (DelrinÂ®) | B - Good | Methyl Chloride
3 | 3 | Aluminum | D - Poor | Methyl Chloride
4 | 4 | Brass | A - Excellent | Methyl Chloride
5 | 5 | Bronze | B2 - Good | Methyl Chloride
6 | 6 | Buna N (Nitrile) | D - Poor | Methyl Chloride
7 | 7 | Carbon graphite | A - Excellent | Methyl Chloride
8 | 8 | Carbon Steel | D - Poor | Methyl Chloride
9 | 9 | Carpenter 20 | C - Fair | Methyl Chloride
10 | 10 | Cast iron | D - Poor | Methyl Chloride
13 | 13 | ChemRaz (FFKM) | A - Excellent | Methyl Chloride
15 | 15 | CPVC | D - Poor | Methyl Chloride
16 | 16 | EPDM | D - Poor | Methyl Chloride
17 | 17 | Epoxy | A - Excellent | Methyl Chloride
18 | 18 | Fluorocarbon (FKM) | A - Excellent | Methyl Chloride
19 | 19 | Hastelloy-CÂ® | B - Good | Methyl Chloride
20 | 20 | HypalonÂ® | D - Poor | Methyl Chloride
22 | 22 | Kalrez | A - Excellent | Methyl Chloride
23 | 23 | Kel-FÂ® | A1 - Excellent | Methyl Chloride
24 | 24 | LDPE | C1 - Fair | Methyl Chloride
25 | 25 | Natural rubber | D - Poor | Methyl Chloride
26 | 26 | Neoprene | D - Poor | Methyl Chloride
27 | 27 | NORYLÂ® | D - Poor | Methyl Chloride
28 | 28 | Nylon | B1 - Good | Methyl Chloride
29 | 29 | Polycarbonate | D - Poor | Methyl Chloride
31 | 31 | Polypropylene | D - Poor | Methyl Chloride
32 | 32 | Polyurethane | D - Poor | Methyl Chloride
33 | 33 | PPS (RytonÂ®) | B - Good | Methyl Chloride
34 | 34 | PTFE | A - Excellent | Methyl Chloride
35 | 35 | PVC | D - Poor | Methyl Chloride
36 | 36 | PVDF (KynarÂ®) | A - Excellent | Methyl Chloride
37 | 37 | Silicone | D - Poor | Methyl Chloride
38 | 38 | stainless steel - 304 | A - Excellent | Methyl Chloride
39 | 39 | stainless steel - 316 | A - Excellent | Methyl Chloride
40 | 40 | Titanium | A - Excellent | Methyl Chloride
41 | 41 | TygonÂ® | D - Poor | Methyl Chloride
42 | 42 | VitonÂ® | A1 - Excellent | Methyl Chloride
2 | 2 | Acetal (DelrinÂ®) | D - Poor | Methyl Dichloride
6 | 6 | Buna N (Nitrile) | D - Poor | Methyl Dichloride
16 | 16 | EPDM | D - Poor | Methyl Dichloride
17 | 17 | Epoxy | A - Excellent | Methyl Dichloride
18 | 18 | Fluorocarbon (FKM) | A - Excellent | Methyl Dichloride
22 | 22 | Kalrez | A - Excellent | Methyl Dichloride
28 | 28 | Nylon | C - Fair | Methyl Dichloride
31 | 31 | Polypropylene | D - Poor | Methyl Dichloride
35 | 35 | PVC | A - Excellent | Methyl Dichloride
36 | 36 | PVDF (KynarÂ®) | D - Poor | Methyl Dichloride
42 | 42 | VitonÂ® | A1 - Excellent | Methyl Dichloride
1 | 1 | ABS plastic | D - Poor | Methyl Ethyl Ketone Peroxide
2 | 2 | Acetal (DelrinÂ®) | C - Fair | Methyl Ethyl Ketone Peroxide
3 | 3 | Aluminum | B - Good | Methyl Ethyl Ketone Peroxide
4 | 4 | Brass | A - Excellent | Methyl Ethyl Ketone Peroxide
5 | 5 | Bronze | A - Excellent | Methyl Ethyl Ketone Peroxide
6 | 6 | Buna N (Nitrile) | D - Poor | Methyl Ethyl Ketone Peroxide
7 | 7 | Carbon graphite | A - Excellent | Methyl Ethyl Ketone Peroxide
8 | 8 | Carbon Steel | A - Excellent | Methyl Ethyl Ketone Peroxide
9 | 9 | Carpenter 20 | A - Excellent | Methyl Ethyl Ketone Peroxide
10 | 10 | Cast iron | A - Excellent | Methyl Ethyl Ketone Peroxide
11 | 11 | Ceramic Al203 | A - Excellent | Methyl Ethyl Ketone Peroxide
12 | 12 | Ceramic magnet | A - Excellent | Methyl Ethyl Ketone Peroxide
13 | 13 | ChemRaz (FFKM) | A - Excellent | Methyl Ethyl Ketone Peroxide
14 | 14 | Copper | A - Excellent | Methyl Ethyl Ketone Peroxide
15 | 15 | CPVC | D - Poor | Methyl Ethyl Ketone Peroxide
16 | 16 | EPDM | A2 - Excellent | Methyl Ethyl Ketone Peroxide
17 | 17 | Epoxy | C1 - Fair | Methyl Ethyl Ketone Peroxide
18 | 18 | Fluorocarbon (FKM) | D - Poor | Methyl Ethyl Ketone Peroxide
19 | 19 | Hastelloy-CÂ® | A - Excellent | Methyl Ethyl Ketone Peroxide
20 | 20 | HypalonÂ® | D - Poor | Methyl Ethyl Ketone Peroxide
21 | 21 | HytrelÂ® | B - Good | Methyl Ethyl Ketone Peroxide
22 | 22 | Kalrez | A - Excellent | Methyl Ethyl Ketone Peroxide
23 | 23 | Kel-FÂ® | A1 - Excellent | Methyl Ethyl Ketone Peroxide
24 | 24 | LDPE | D - Poor | Methyl Ethyl Ketone Peroxide
25 | 25 | Natural rubber | D - Poor | Methyl Ethyl Ketone Peroxide
26 | 26 | Neoprene | D - Poor | Methyl Ethyl Ketone Peroxide
27 | 27 | NORYLÂ® | D - Poor | Methyl Ethyl Ketone Peroxide
28 | 28 | Nylon | A1 - Excellent | Methyl Ethyl Ketone Peroxide
29 | 29 | Polycarbonate | D - Poor | Methyl Ethyl Ketone Peroxide
30 | 30 | Polyetherether Ketone (PEEK) | A - Excellent | Methyl Ethyl Ketone Peroxide
31 | 31 | Polypropylene | B - Good | Methyl Ethyl Ketone Peroxide
32 | 32 | Polyurethane | D - Poor | Methyl Ethyl Ketone Peroxide
33 | 33 | PPS (RytonÂ®) | A - Excellent | Methyl Ethyl Ketone Peroxide
34 | 34 | PTFE | A - Excellent | Methyl Ethyl Ketone Peroxide
35 | 35 | PVC | D - Poor | Methyl Ethyl Ketone Peroxide
36 | 36 | PVDF (KynarÂ®) | D - Poor | Methyl Ethyl Ketone Peroxide
37 | 37 | Silicone | D - Poor | Methyl Ethyl Ketone Peroxide
38 | 38 | stainless steel - 304 | A - Excellent | Methyl Ethyl Ketone Peroxide
39 | 39 | stainless steel - 316 | A - Excellent | Methyl Ethyl Ketone Peroxide
40 | 40 | Titanium | A - Excellent | Methyl Ethyl Ketone Peroxide
41 | 41 | TygonÂ® | D - Poor | Methyl Ethyl Ketone Peroxide
42 | 42 | VitonÂ® | D - Poor | Methyl Ethyl Ketone Peroxide
1 | 1 | ABS plastic | D - Poor | Methyl Ethyl Ketone
2 | 2 | Acetal (DelrinÂ®) | C - Fair | Methyl Ethyl Ketone
3 | 3 | Aluminum | B - Good | Methyl Ethyl Ketone
4 | 4 | Brass | A - Excellent | Methyl Ethyl Ketone
5 | 5 | Bronze | A - Excellent | Methyl Ethyl Ketone
6 | 6 | Buna N (Nitrile) | D - Poor | Methyl Ethyl Ketone
7 | 7 | Carbon graphite | A - Excellent | Methyl Ethyl Ketone
8 | 8 | Carbon Steel | A - Excellent | Methyl Ethyl Ketone
9 | 9 | Carpenter 20 | A - Excellent | Methyl Ethyl Ketone
10 | 10 | Cast iron | A - Excellent | Methyl Ethyl Ketone
11 | 11 | Ceramic Al203 | A - Excellent | Methyl Ethyl Ketone
12 | 12 | Ceramic magnet | A - Excellent | Methyl Ethyl Ketone
13 | 13 | ChemRaz (FFKM) | A - Excellent | Methyl Ethyl Ketone
14 | 14 | Copper | A - Excellent | Methyl Ethyl Ketone
15 | 15 | CPVC | D - Poor | Methyl Ethyl Ketone
16 | 16 | EPDM | A2 - Excellent | Methyl Ethyl Ketone
17 | 17 | Epoxy | C1 - Fair | Methyl Ethyl Ketone
18 | 18 | Fluorocarbon (FKM) | D - Poor | Methyl Ethyl Ketone
19 | 19 | Hastelloy-CÂ® | A - Excellent | Methyl Ethyl Ketone
20 | 20 | HypalonÂ® | D - Poor | Methyl Ethyl Ketone
21 | 21 | HytrelÂ® | B - Good | Methyl Ethyl Ketone
22 | 22 | Kalrez | A - Excellent | Methyl Ethyl Ketone
23 | 23 | Kel-FÂ® | A1 - Excellent | Methyl Ethyl Ketone
24 | 24 | LDPE | D - Poor | Methyl Ethyl Ketone
25 | 25 | Natural rubber | D - Poor | Methyl Ethyl Ketone
26 | 26 | Neoprene | D - Poor | Methyl Ethyl Ketone
27 | 27 | NORYLÂ® | D - Poor | Methyl Ethyl Ketone
28 | 28 | Nylon | A1 - Excellent | Methyl Ethyl Ketone
29 | 29 | Polycarbonate | D - Poor | Methyl Ethyl Ketone
30 | 30 | Polyetherether Ketone (PEEK) | A - Excellent | Methyl Ethyl Ketone
31 | 31 | Polypropylene | B - Good | Methyl Ethyl Ketone
32 | 32 | Polyurethane | D - Poor | Methyl Ethyl Ketone
33 | 33 | PPS (RytonÂ®) | A - Excellent | Methyl Ethyl Ketone
34 | 34 | PTFE | A - Excellent | Methyl Ethyl Ketone
35 | 35 | PVC | D - Poor | Methyl Ethyl Ketone
36 | 36 | PVDF (KynarÂ®) | D - Poor | Methyl Ethyl Ketone
37 | 37 | Silicone | D - Poor | Methyl Ethyl Ketone
38 | 38 | stainless steel - 304 | A - Excellent | Methyl Ethyl Ketone
39 | 39 | stainless steel - 316 | A - Excellent | Methyl Ethyl Ketone
40 | 40 | Titanium | A - Excellent | Methyl Ethyl Ketone
41 | 41 | TygonÂ® | D - Poor | Methyl Ethyl Ketone
42 | 42 | VitonÂ® | D - Poor | Methyl Ethyl Ketone
1 | 1 | ABS plastic | D - Poor | Methyl Isobutyl Ketone
3 | 3 | Aluminum | B - Good | Methyl Isobutyl Ketone
5 | 5 | Bronze | A - Excellent | Methyl Isobutyl Ketone
6 | 6 | Buna N (Nitrile) | D - Poor | Methyl Isobutyl Ketone
7 | 7 | Carbon graphite | A - Excellent | Methyl Isobutyl Ketone
8 | 8 | Carbon Steel | A - Excellent | Methyl Isobutyl Ketone
9 | 9 | Carpenter 20 | C - Fair | Methyl Isobutyl Ketone
10 | 10 | Cast iron | C - Fair | Methyl Isobutyl Ketone
13 | 13 | ChemRaz (FFKM) | A - Excellent | Methyl Isobutyl Ketone
14 | 14 | Copper | B - Good | Methyl Isobutyl Ketone
15 | 15 | CPVC | D - Poor | Methyl Isobutyl Ketone
16 | 16 | EPDM | B1 - Good | Methyl Isobutyl Ketone
17 | 17 | Epoxy | C - Fair | Methyl Isobutyl Ketone
18 | 18 | Fluorocarbon (FKM) | D - Poor | Methyl Isobutyl Ketone
19 | 19 | Hastelloy-CÂ® | A - Excellent | Methyl Isobutyl Ketone
20 | 20 | HypalonÂ® | D - Poor | Methyl Isobutyl Ketone
21 | 21 | HytrelÂ® | B - Good | Methyl Isobutyl Ketone
22 | 22 | Kalrez | A - Excellent | Methyl Isobutyl Ketone
23 | 23 | Kel-FÂ® | A - Excellent | Methyl Isobutyl Ketone
24 | 24 | LDPE | C - Fair | Methyl Isobutyl Ketone
25 | 25 | Natural rubber | D - Poor | Methyl Isobutyl Ketone
26 | 26 | Neoprene | D - Poor | Methyl Isobutyl Ketone
27 | 27 | NORYLÂ® | D - Poor | Methyl Isobutyl Ketone
28 | 28 | Nylon | B2 - Good | Methyl Isobutyl Ketone
29 | 29 | Polycarbonate | D - Poor | Methyl Isobutyl Ketone
30 | 30 | Polyetherether Ketone (PEEK) | A - Excellent | Methyl Isobutyl Ketone
31 | 31 | Polypropylene | A - Excellent | Methyl Isobutyl Ketone
32 | 32 | Polyurethane | D - Poor | Methyl Isobutyl Ketone
33 | 33 | PPS (RytonÂ®) | A - Excellent | Methyl Isobutyl Ketone
34 | 34 | PTFE | A - Excellent | Methyl Isobutyl Ketone
35 | 35 | PVC | D - Poor | Methyl Isobutyl Ketone
36 | 36 | PVDF (KynarÂ®) | D - Poor | Methyl Isobutyl Ketone
37 | 37 | Silicone | D - Poor | Methyl Isobutyl Ketone
38 | 38 | stainless steel - 304 | B - Good | Methyl Isobutyl Ketone
39 | 39 | stainless steel - 316 | B - Good | Methyl Isobutyl Ketone
40 | 40 | Titanium | A - Excellent | Methyl Isobutyl Ketone
42 | 42 | VitonÂ® | D - Poor | Methyl Isobutyl Ketone
3 | 3 | Aluminum | A - Excellent | Methyl Isopropyl Ketone
5 | 5 | Bronze | A - Excellent | Methyl Isopropyl Ketone
6 | 6 | Buna N (Nitrile) | D - Poor | Methyl Isopropyl Ketone
7 | 7 | Carbon graphite | A - Excellent | Methyl Isopropyl Ketone
10 | 10 | Cast iron | C - Fair | Methyl Isopropyl Ketone
14 | 14 | Copper | A - Excellent | Methyl Isopropyl Ketone
16 | 16 | EPDM | C1 - Fair | Methyl Isopropyl Ketone
17 | 17 | Epoxy | A - Excellent | Methyl Isopropyl Ketone
18 | 18 | Fluorocarbon (FKM) | D - Poor | Methyl Isopropyl Ketone
20 | 20 | HypalonÂ® | D - Poor | Methyl Isopropyl Ketone
22 | 22 | Kalrez | A - Excellent | Methyl Isopropyl Ketone
24 | 24 | LDPE | D - Poor | Methyl Isopropyl Ketone
25 | 25 | Natural rubber | D - Poor | Methyl Isopropyl Ketone
26 | 26 | Neoprene | D - Poor | Methyl Isopropyl Ketone
27 | 27 | NORYLÂ® | D - Poor | Methyl Isopropyl Ketone
28 | 28 | Nylon | A - Excellent | Methyl Isopropyl Ketone
29 | 29 | Polycarbonate | D - Poor | Methyl Isopropyl Ketone
30 | 30 | Polyetherether Ketone (PEEK) | A - Excellent | Methyl Isopropyl Ketone
32 | 32 | Polyurethane | D - Poor | Methyl Isopropyl Ketone
34 | 34 | PTFE | A - Excellent | Methyl Isopropyl Ketone
35 | 35 | PVC | D - Poor | Methyl Isopropyl Ketone
37 | 37 | Silicone | C - Fair | Methyl Isopropyl Ketone
38 | 38 | stainless steel - 304 | A - Excellent | Methyl Isopropyl Ketone
39 | 39 | stainless steel - 316 | A - Excellent | Methyl Isopropyl Ketone
42 | 42 | VitonÂ® | D - Poor | Methyl Isopropyl Ketone
2 | 2 | Acetal (DelrinÂ®) | D - Poor | Methyl Methacrylate
6 | 6 | Buna N (Nitrile) | D - Poor | Methyl Methacrylate
10 | 10 | Cast iron | C - Fair | Methyl Methacrylate
13 | 13 | ChemRaz (FFKM) | A - Excellent | Methyl Methacrylate
16 | 16 | EPDM | D - Poor | Methyl Methacrylate
17 | 17 | Epoxy | A - Excellent | Methyl Methacrylate
18 | 18 | Fluorocarbon (FKM) | D - Poor | Methyl Methacrylate
20 | 20 | HypalonÂ® | D - Poor | Methyl Methacrylate
22 | 22 | Kalrez | A - Excellent | Methyl Methacrylate
25 | 25 | Natural rubber | D - Poor | Methyl Methacrylate
26 | 26 | Neoprene | D - Poor | Methyl Methacrylate
31 | 31 | Polypropylene | D - Poor | Methyl Methacrylate
32 | 32 | Polyurethane | D - Poor | Methyl Methacrylate
35 | 35 | PVC | A - Excellent | Methyl Methacrylate
36 | 36 | PVDF (KynarÂ®) | B1 - Good | Methyl Methacrylate
37 | 37 | Silicone | C - Fair | Methyl Methacrylate
38 | 38 | stainless steel - 304 | B - Good | Methyl Methacrylate
39 | 39 | stainless steel - 316 | B - Good | Methyl Methacrylate
42 | 42 | VitonÂ® | D - Poor | Methyl Methacrylate
2 | 2 | Acetal (DelrinÂ®) | D - Poor | Methylamine
6 | 6 | Buna N (Nitrile) | D - Poor | Methylamine
10 | 10 | Cast iron | C - Fair | Methylamine
13 | 13 | ChemRaz (FFKM) | A - Excellent | Methylamine
16 | 16 | EPDM | D - Poor | Methylamine
17 | 17 | Epoxy | A - Excellent | Methylamine
18 | 18 | Fluorocarbon (FKM) | D - Poor | Methylamine
20 | 20 | HypalonÂ® | D - Poor | Methylamine
22 | 22 | Kalrez | A - Excellent | Methylamine
25 | 25 | Natural rubber | D - Poor | Methylamine
26 | 26 | Neoprene | D - Poor | Methylamine
31 | 31 | Polypropylene | D - Poor | Methylamine
32 | 32 | Polyurethane | D - Poor | Methylamine
35 | 35 | PVC | A - Excellent | Methylamine
36 | 36 | PVDF (KynarÂ®) | B1 - Good | Methylamine
37 | 37 | Silicone | C - Fair | Methylamine
38 | 38 | stainless steel - 304 | B - Good | Methylamine
39 | 39 | stainless steel - 316 | B - Good | Methylamine
42 | 42 | VitonÂ® | D - Poor | Methylamine
1 | 1 | ABS plastic | D - Poor | Methylene Chloride
2 | 2 | Acetal (DelrinÂ®) | B - Good | Methylene Chloride
3 | 3 | Aluminum | C - Fair | Methylene Chloride
4 | 4 | Brass | A - Excellent | Methylene Chloride
5 | 5 | Bronze | B - Good | Methylene Chloride
6 | 6 | Buna N (Nitrile) | D - Poor | Methylene Chloride
7 | 7 | Carbon graphite | A - Excellent | Methylene Chloride
8 | 8 | Carbon Steel | B - Good | Methylene Chloride
9 | 9 | Carpenter 20 | A - Excellent | Methylene Chloride
10 | 10 | Cast iron | B - Good | Methylene Chloride
13 | 13 | ChemRaz (FFKM) | A - Excellent | Methylene Chloride
14 | 14 | Copper | B - Good | Methylene Chloride
15 | 15 | CPVC | D - Poor | Methylene Chloride
16 | 16 | EPDM | C1 - Fair | Methylene Chloride
17 | 17 | Epoxy | A - Excellent | Methylene Chloride
18 | 18 | Fluorocarbon (FKM) | B - Good | Methylene Chloride
19 | 19 | Hastelloy-CÂ® | B - Good | Methylene Chloride
21 | 21 | HytrelÂ® | D - Poor | Methylene Chloride
22 | 22 | Kalrez | A - Excellent | Methylene Chloride
23 | 23 | Kel-FÂ® | A - Excellent | Methylene Chloride
24 | 24 | LDPE | D - Poor | Methylene Chloride
25 | 25 | Natural rubber | B - Good | Methylene Chloride
27 | 27 | NORYLÂ® | D - Poor | Methylene Chloride
28 | 28 | Nylon | C1 - Fair | Methylene Chloride
29 | 29 | Polycarbonate | D - Poor | Methylene Chloride
30 | 30 | Polyetherether Ketone (PEEK) | A - Excellent | Methylene Chloride
31 | 31 | Polypropylene | B1 - Good | Methylene Chloride
32 | 32 | Polyurethane | D - Poor | Methylene Chloride
33 | 33 | PPS (RytonÂ®) | A - Excellent | Methylene Chloride
34 | 34 | PTFE | A - Excellent | Methylene Chloride
35 | 35 | PVC | D - Poor | Methylene Chloride
36 | 36 | PVDF (KynarÂ®) | B1 - Good | Methylene Chloride
38 | 38 | stainless steel - 304 | B - Good | Methylene Chloride
39 | 39 | stainless steel - 316 | B - Good | Methylene Chloride
40 | 40 | Titanium | B - Good | Methylene Chloride
41 | 41 | TygonÂ® | D - Poor | Methylene Chloride
42 | 42 | VitonÂ® | B - Good | Methylene Chloride
1 | 1 | ABS plastic | B - Good | Milk
2 | 2 | Acetal (DelrinÂ®) | A - Excellent | Milk
3 | 3 | Aluminum | A - Excellent | Milk
4 | 4 | Brass | D - Poor | Milk
5 | 5 | Bronze | A - Excellent | Milk
6 | 6 | Buna N (Nitrile) | A1 - Excellent | Milk
7 | 7 | Carbon graphite | A - Excellent | Milk
8 | 8 | Carbon Steel | D - Poor | Milk
9 | 9 | Carpenter 20 | C - Fair | Milk
10 | 10 | Cast iron | D - Poor | Milk
11 | 11 | Ceramic Al203 | A - Excellent | Milk
12 | 12 | Ceramic magnet | A - Excellent | Milk
14 | 14 | Copper | D - Poor | Milk
15 | 15 | CPVC | A - Excellent | Milk
16 | 16 | EPDM | A - Excellent | Milk
17 | 17 | Epoxy | A - Excellent | Milk
18 | 18 | Fluorocarbon (FKM) | A - Excellent | Milk
19 | 19 | Hastelloy-CÂ® | A - Excellent | Milk
20 | 20 | HypalonÂ® | A - Excellent | Milk
22 | 22 | Kalrez | A - Excellent | Milk
23 | 23 | Kel-FÂ® | A - Excellent | Milk
24 | 24 | LDPE | A - Excellent | Milk
25 | 25 | Natural rubber | A - Excellent | Milk
26 | 26 | Neoprene | A - Excellent | Milk
27 | 27 | NORYLÂ® | A2 - Excellent | Milk
28 | 28 | Nylon | A - Excellent | Milk
29 | 29 | Polycarbonate | A - Excellent | Milk
30 | 30 | Polyetherether Ketone (PEEK) | A - Excellent | Milk
31 | 31 | Polypropylene | B - Good | Milk
32 | 32 | Polyurethane | D - Poor | Milk
34 | 34 | PTFE | A - Excellent | Milk
35 | 35 | PVC | A2 - Excellent | Milk
36 | 36 | PVDF (KynarÂ®) | A2 - Excellent | Milk
37 | 37 | Silicone | A - Excellent | Milk
38 | 38 | stainless steel - 304 | A - Excellent | Milk
39 | 39 | stainless steel - 316 | A - Excellent | Milk
40 | 40 | Titanium | A - Excellent | Milk
41 | 41 | TygonÂ® | B - Good | Milk
42 | 42 | VitonÂ® | A - Excellent | Milk
1 | 1 | ABS plastic | D - Poor | Mineral Spirits
2 | 2 | Acetal (DelrinÂ®) | A - Excellent | Mineral Spirits
3 | 3 | Aluminum | A - Excellent | Mineral Spirits
5 | 5 | Bronze | A - Excellent | Mineral Spirits
6 | 6 | Buna N (Nitrile) | A - Excellent | Mineral Spirits
7 | 7 | Carbon graphite | A - Excellent | Mineral Spirits
8 | 8 | Carbon Steel | A - Excellent | Mineral Spirits
9 | 9 | Carpenter 20 | C - Fair | Mineral Spirits
10 | 10 | Cast iron | B - Good | Mineral Spirits
15 | 15 | CPVC | A - Excellent | Mineral Spirits
16 | 16 | EPDM | D - Poor | Mineral Spirits
17 | 17 | Epoxy | A - Excellent | Mineral Spirits
18 | 18 | Fluorocarbon (FKM) | A - Excellent | Mineral Spirits
19 | 19 | Hastelloy-CÂ® | B - Good | Mineral Spirits
20 | 20 | HypalonÂ® | C - Fair | Mineral Spirits
23 | 23 | Kel-FÂ® | A - Excellent | Mineral Spirits
24 | 24 | LDPE | B - Good | Mineral Spirits
25 | 25 | Natural rubber | D - Poor | Mineral Spirits
26 | 26 | Neoprene | C - Fair | Mineral Spirits
27 | 27 | NORYLÂ® | A - Excellent | Mineral Spirits
28 | 28 | Nylon | A - Excellent | Mineral Spirits
29 | 29 | Polycarbonate | C - Fair | Mineral Spirits
31 | 31 | Polypropylene | B - Good | Mineral Spirits
32 | 32 | Polyurethane | B - Good | Mineral Spirits
33 | 33 | PPS (RytonÂ®) | A - Excellent | Mineral Spirits
34 | 34 | PTFE | A - Excellent | Mineral Spirits
35 | 35 | PVC | A - Excellent | Mineral Spirits
37 | 37 | Silicone | D - Poor | Mineral Spirits
38 | 38 | stainless steel - 304 | A - Excellent | Mineral Spirits
39 | 39 | stainless steel - 316 | A - Excellent | Mineral Spirits
40 | 40 | Titanium | B - Good | Mineral Spirits
41 | 41 | TygonÂ® | B - Good | Mineral Spirits
42 | 42 | VitonÂ® | A - Excellent | Mineral Spirits
1 | 1 | ABS plastic | B - Good | Molasses
2 | 2 | Acetal (DelrinÂ®) | A - Excellent | Molasses
3 | 3 | Aluminum | A - Excellent | Molasses
4 | 4 | Brass | B - Good | Molasses
5 | 5 | Bronze | A - Excellent | Molasses
6 | 6 | Buna N (Nitrile) | A - Excellent | Molasses
7 | 7 | Carbon graphite | A - Excellent | Molasses
8 | 8 | Carbon Steel | B - Good | Molasses
9 | 9 | Carpenter 20 | D - Poor | Molasses
10 | 10 | Cast iron | B - Good | Molasses
11 | 11 | Ceramic Al203 | A - Excellent | Molasses
12 | 12 | Ceramic magnet | A - Excellent | Molasses
14 | 14 | Copper | A - Excellent | Molasses
15 | 15 | CPVC | A - Excellent | Molasses
16 | 16 | EPDM | A1 - Excellent | Molasses
17 | 17 | Epoxy | A - Excellent | Molasses
18 | 18 | Fluorocarbon (FKM) | A - Excellent | Molasses
19 | 19 | Hastelloy-CÂ® | A - Excellent | Molasses
23 | 23 | Kel-FÂ® | A - Excellent | Molasses
24 | 24 | LDPE | A - Excellent | Molasses
25 | 25 | Natural rubber | A - Excellent | Molasses
26 | 26 | Neoprene | A - Excellent | Molasses
27 | 27 | NORYLÂ® | A2 - Excellent | Molasses
28 | 28 | Nylon | A1 - Excellent | Molasses
30 | 30 | Polyetherether Ketone (PEEK) | A - Excellent | Molasses
31 | 31 | Polypropylene | B - Good | Molasses
32 | 32 | Polyurethane | B - Good | Molasses
34 | 34 | PTFE | A - Excellent | Molasses
35 | 35 | PVC | A - Excellent | Molasses
36 | 36 | PVDF (KynarÂ®) | B1 - Good | Molasses
38 | 38 | stainless steel - 304 | A - Excellent | Molasses
39 | 39 | stainless steel - 316 | A - Excellent | Molasses
40 | 40 | Titanium | A - Excellent | Molasses
41 | 41 | TygonÂ® | B - Good | Molasses
42 | 42 | VitonÂ® | A - Excellent | Molasses
2 | 2 | Acetal (DelrinÂ®) | D - Poor | Monochloroacetic acid
3 | 3 | Aluminum | D - Poor | Monochloroacetic acid
4 | 4 | Brass | B - Good | Monochloroacetic acid
5 | 5 | Bronze | B1 - Good | Monochloroacetic acid
6 | 6 | Buna N (Nitrile) | D - Poor | Monochloroacetic acid
7 | 7 | Carbon graphite | B2 - Good | Monochloroacetic acid
8 | 8 | Carbon Steel | D - Poor | Monochloroacetic acid
10 | 10 | Cast iron | D - Poor | Monochloroacetic acid
13 | 13 | ChemRaz (FFKM) | A - Excellent | Monochloroacetic acid
14 | 14 | Copper | D - Poor | Monochloroacetic acid
16 | 16 | EPDM | C - Fair | Monochloroacetic acid
18 | 18 | Fluorocarbon (FKM) | B - Good | Monochloroacetic acid
19 | 19 | Hastelloy-CÂ® | A2 - Excellent | Monochloroacetic acid
20 | 20 | HypalonÂ® | A2 - Excellent | Monochloroacetic acid
21 | 21 | HytrelÂ® | D - Poor | Monochloroacetic acid
22 | 22 | Kalrez | A - Excellent | Monochloroacetic acid
23 | 23 | Kel-FÂ® | B2 - Good | Monochloroacetic acid
26 | 26 | Neoprene | A1 - Excellent | Monochloroacetic acid
28 | 28 | Nylon | D - Poor | Monochloroacetic acid
29 | 29 | Polycarbonate | D - Poor | Monochloroacetic acid
30 | 30 | Polyetherether Ketone (PEEK) | A - Excellent | Monochloroacetic acid
32 | 32 | Polyurethane | D - Poor | Monochloroacetic acid
34 | 34 | PTFE | A2 - Excellent | Monochloroacetic acid
36 | 36 | PVDF (KynarÂ®) | B1 - Good | Monochloroacetic acid
38 | 38 | stainless steel - 304 | A1 - Excellent | Monochloroacetic acid
39 | 39 | stainless steel - 316 | A1 - Excellent | Monochloroacetic acid
40 | 40 | Titanium | A2 - Excellent | Monochloroacetic acid
42 | 42 | VitonÂ® | C - Fair | Monochloroacetic acid
2 | 2 | Acetal (DelrinÂ®) | D - Poor | Monoethanolamine
3 | 3 | Aluminum | B - Good | Monoethanolamine
5 | 5 | Bronze | A - Excellent | Monoethanolamine
6 | 6 | Buna N (Nitrile) | B1 - Good | Monoethanolamine
7 | 7 | Carbon graphite | A - Excellent | Monoethanolamine
8 | 8 | Carbon Steel | B - Good | Monoethanolamine
10 | 10 | Cast iron | A - Excellent | Monoethanolamine
13 | 13 | ChemRaz (FFKM) | A - Excellent | Monoethanolamine
14 | 14 | Copper | D - Poor | Monoethanolamine
16 | 16 | EPDM | B - Good | Monoethanolamine
17 | 17 | Epoxy | A - Excellent | Monoethanolamine
18 | 18 | Fluorocarbon (FKM) | D - Poor | Monoethanolamine
20 | 20 | HypalonÂ® | D - Poor | Monoethanolamine
22 | 22 | Kalrez | A - Excellent | Monoethanolamine
24 | 24 | LDPE | C - Fair | Monoethanolamine
25 | 25 | Natural rubber | B - Good | Monoethanolamine
26 | 26 | Neoprene | D - Poor | Monoethanolamine
27 | 27 | NORYLÂ® | A - Excellent | Monoethanolamine
28 | 28 | Nylon | A - Excellent | Monoethanolamine
31 | 31 | Polypropylene | B - Good | Monoethanolamine
32 | 32 | Polyurethane | D - Poor | Monoethanolamine
33 | 33 | PPS (RytonÂ®) | A - Excellent | Monoethanolamine
34 | 34 | PTFE | A - Excellent | Monoethanolamine
35 | 35 | PVC | D - Poor | Monoethanolamine
36 | 36 | PVDF (KynarÂ®) | C - Fair | Monoethanolamine
37 | 37 | Silicone | B - Good | Monoethanolamine
38 | 38 | stainless steel - 304 | A - Excellent | Monoethanolamine
39 | 39 | stainless steel - 316 | A - Excellent | Monoethanolamine
40 | 40 | Titanium | B - Good | Monoethanolamine
42 | 42 | VitonÂ® | D - Poor | Monoethanolamine
1 | 1 | ABS plastic | C - Fair | Morpholine
3 | 3 | Aluminum | A1 - Excellent | Morpholine
6 | 6 | Buna N (Nitrile) | D - Poor | Morpholine
7 | 7 | Carbon graphite | A1 - Excellent | Morpholine
8 | 8 | Carbon Steel | A - Excellent | Morpholine
13 | 13 | ChemRaz (FFKM) | A - Excellent | Morpholine
16 | 16 | EPDM | D - Poor | Morpholine
19 | 19 | Hastelloy-CÂ® | A1 - Excellent | Morpholine
22 | 22 | Kalrez | A - Excellent | Morpholine
25 | 25 | Natural rubber | A1 - Excellent | Morpholine
26 | 26 | Neoprene | D - Poor | Morpholine
27 | 27 | NORYLÂ® | D - Poor | Morpholine
28 | 28 | Nylon | A2 - Excellent | Morpholine
29 | 29 | Polycarbonate | D - Poor | Morpholine
31 | 31 | Polypropylene | B2 - Good | Morpholine
33 | 33 | PPS (RytonÂ®) | C - Fair | Morpholine
34 | 34 | PTFE | A2 - Excellent | Morpholine
36 | 36 | PVDF (KynarÂ®) | B1 - Good | Morpholine
39 | 39 | stainless steel - 316 | A1 - Excellent | Morpholine
1 | 1 | ABS plastic | C - Fair | Motor oil
2 | 2 | Acetal (DelrinÂ®) | B - Good | Motor oil
3 | 3 | Aluminum | A1 - Excellent | Motor oil
5 | 5 | Bronze | A1 - Excellent | Motor oil
6 | 6 | Buna N (Nitrile) | A - Excellent | Motor oil
7 | 7 | Carbon graphite | A2 - Excellent | Motor oil
8 | 8 | Carbon Steel | A - Excellent | Motor oil
11 | 11 | Ceramic Al203 | A - Excellent | Motor oil
12 | 12 | Ceramic magnet | A - Excellent | Motor oil
15 | 15 | CPVC | A - Excellent | Motor oil
16 | 16 | EPDM | D - Poor | Motor oil
18 | 18 | Fluorocarbon (FKM) | A - Excellent | Motor oil
21 | 21 | HytrelÂ® | B - Good | Motor oil
22 | 22 | Kalrez | A - Excellent | Motor oil
23 | 23 | Kel-FÂ® | A2 - Excellent | Motor oil
24 | 24 | LDPE | C1 - Fair | Motor oil
26 | 26 | Neoprene | B1 - Good | Motor oil
27 | 27 | NORYLÂ® | A - Excellent | Motor oil
28 | 28 | Nylon | A2 - Excellent | Motor oil
29 | 29 | Polycarbonate | A - Excellent | Motor oil
30 | 30 | Polyetherether Ketone (PEEK) | A - Excellent | Motor oil
31 | 31 | Polypropylene | A1 - Excellent | Motor oil
32 | 32 | Polyurethane | B - Good | Motor oil
33 | 33 | PPS (RytonÂ®) | A - Excellent | Motor oil
34 | 34 | PTFE | A - Excellent | Motor oil
35 | 35 | PVC | B - Good | Motor oil
36 | 36 | PVDF (KynarÂ®) | B - Good | Motor oil
38 | 38 | stainless steel - 304 | A1 - Excellent | Motor oil
39 | 39 | stainless steel - 316 | A2 - Excellent | Motor oil
40 | 40 | Titanium | A1 - Excellent | Motor oil
41 | 41 | TygonÂ® | A2 - Excellent | Motor oil
1 | 1 | ABS plastic | B - Good | Mustard
2 | 2 | Acetal (DelrinÂ®) | C - Fair | Mustard
3 | 3 | Aluminum | B - Good | Mustard
5 | 5 | Bronze | A - Excellent | Mustard
6 | 6 | Buna N (Nitrile) | B - Good | Mustard
7 | 7 | Carbon graphite | A - Excellent | Mustard
8 | 8 | Carbon Steel | D - Poor | Mustard
9 | 9 | Carpenter 20 | D - Poor | Mustard
10 | 10 | Cast iron | D - Poor | Mustard
15 | 15 | CPVC | A - Excellent | Mustard
16 | 16 | EPDM | A - Excellent | Mustard
17 | 17 | Epoxy | A - Excellent | Mustard
18 | 18 | Fluorocarbon (FKM) | A - Excellent | Mustard
19 | 19 | Hastelloy-CÂ® | A - Excellent | Mustard
24 | 24 | LDPE | A - Excellent | Mustard
25 | 25 | Natural rubber | B - Good | Mustard
26 | 26 | Neoprene | A - Excellent | Mustard
27 | 27 | NORYLÂ® | A - Excellent | Mustard
28 | 28 | Nylon | A - Excellent | Mustard
29 | 29 | Polycarbonate | A - Excellent | Mustard
31 | 31 | Polypropylene | A - Excellent | Mustard
32 | 32 | Polyurethane | B - Good | Mustard
34 | 34 | PTFE | A - Excellent | Mustard
35 | 35 | PVC | B - Good | Mustard
36 | 36 | PVDF (KynarÂ®) | A - Excellent | Mustard
38 | 38 | stainless steel - 304 | A - Excellent | Mustard
39 | 39 | stainless steel - 316 | A - Excellent | Mustard
40 | 40 | Titanium | A - Excellent | Mustard
41 | 41 | TygonÂ® | B - Good | Mustard
42 | 42 | VitonÂ® | D - Poor | Mustard
1 | 1 | ABS plastic | D - Poor | Naphtha
2 | 2 | Acetal (DelrinÂ®) | A1 - Excellent | Naphtha
3 | 3 | Aluminum | A - Excellent | Naphtha
4 | 4 | Brass | A - Excellent | Naphtha
5 | 5 | Bronze | A - Excellent | Naphtha
6 | 6 | Buna N (Nitrile) | A - Excellent | Naphtha
7 | 7 | Carbon graphite | A - Excellent | Naphtha
8 | 8 | Carbon Steel | B - Good | Naphtha
9 | 9 | Carpenter 20 | B - Good | Naphtha
10 | 10 | Cast iron | B - Good | Naphtha
13 | 13 | ChemRaz (FFKM) | A - Excellent | Naphtha
14 | 14 | Copper | A - Excellent | Naphtha
15 | 15 | CPVC | A - Excellent | Naphtha
16 | 16 | EPDM | D - Poor | Naphtha
17 | 17 | Epoxy | A - Excellent | Naphtha
18 | 18 | Fluorocarbon (FKM) | A - Excellent | Naphtha
19 | 19 | Hastelloy-CÂ® | B - Good | Naphtha
20 | 20 | HypalonÂ® | D - Poor | Naphtha
21 | 21 | HytrelÂ® | B - Good | Naphtha
22 | 22 | Kalrez | A - Excellent | Naphtha
23 | 23 | Kel-FÂ® | A - Excellent | Naphtha
24 | 24 | LDPE | A1 - Excellent | Naphtha
25 | 25 | Natural rubber | D - Poor | Naphtha
26 | 26 | Neoprene | D - Poor | Naphtha
27 | 27 | NORYLÂ® | D - Poor | Naphtha
28 | 28 | Nylon | A - Excellent | Naphtha
29 | 29 | Polycarbonate | B - Good | Naphtha
30 | 30 | Polyetherether Ketone (PEEK) | A - Excellent | Naphtha
31 | 31 | Polypropylene | B - Good | Naphtha
32 | 32 | Polyurethane | C - Fair | Naphtha
33 | 33 | PPS (RytonÂ®) | A - Excellent | Naphtha
34 | 34 | PTFE | B - Good | Naphtha
35 | 35 | PVC | A1 - Excellent | Naphtha
36 | 36 | PVDF (KynarÂ®) | A - Excellent | Naphtha
37 | 37 | Silicone | D - Poor | Naphtha
38 | 38 | stainless steel - 304 | A - Excellent | Naphtha
39 | 39 | stainless steel - 316 | A - Excellent | Naphtha
40 | 40 | Titanium | B - Good | Naphtha
41 | 41 | TygonÂ® | C - Fair | Naphtha
42 | 42 | VitonÂ® | A - Excellent | Naphtha
1 | 1 | ABS plastic | D - Poor | Naphthalene
2 | 2 | Acetal (DelrinÂ®) | A1 - Excellent | Naphthalene
3 | 3 | Aluminum | B1 - Good | Naphthalene
5 | 5 | Bronze | A - Excellent | Naphthalene
6 | 6 | Buna N (Nitrile) | D - Poor | Naphthalene
7 | 7 | Carbon graphite | A - Excellent | Naphthalene
8 | 8 | Carbon Steel | A - Excellent | Naphthalene
9 | 9 | Carpenter 20 | C - Fair | Naphthalene
10 | 10 | Cast iron | A - Excellent | Naphthalene
11 | 11 | Ceramic Al203 | A - Excellent | Naphthalene
13 | 13 | ChemRaz (FFKM) | A - Excellent | Naphthalene
15 | 15 | CPVC | D - Poor | Naphthalene
16 | 16 | EPDM | D - Poor | Naphthalene
17 | 17 | Epoxy | A - Excellent | Naphthalene
18 | 18 | Fluorocarbon (FKM) | A - Excellent | Naphthalene
19 | 19 | Hastelloy-CÂ® | A - Excellent | Naphthalene
20 | 20 | HypalonÂ® | D - Poor | Naphthalene
21 | 21 | HytrelÂ® | B - Good | Naphthalene
22 | 22 | Kalrez | A - Excellent | Naphthalene
23 | 23 | Kel-FÂ® | A - Excellent | Naphthalene
24 | 24 | LDPE | C - Fair | Naphthalene
25 | 25 | Natural rubber | D - Poor | Naphthalene
26 | 26 | Neoprene | D - Poor | Naphthalene
27 | 27 | NORYLÂ® | D - Poor | Naphthalene
28 | 28 | Nylon | A1 - Excellent | Naphthalene
30 | 30 | Polyetherether Ketone (PEEK) | A - Excellent | Naphthalene
31 | 31 | Polypropylene | B - Good | Naphthalene
32 | 32 | Polyurethane | B - Good | Naphthalene
33 | 33 | PPS (RytonÂ®) | A - Excellent | Naphthalene
34 | 34 | PTFE | A - Excellent | Naphthalene
35 | 35 | PVC | D - Poor | Naphthalene
36 | 36 | PVDF (KynarÂ®) | A2 - Excellent | Naphthalene
37 | 37 | Silicone | D - Poor | Naphthalene
38 | 38 | stainless steel - 304 | A - Excellent | Naphthalene
39 | 39 | stainless steel - 316 | A - Excellent | Naphthalene
40 | 40 | Titanium | A - Excellent | Naphthalene
41 | 41 | TygonÂ® | C - Fair | Naphthalene
42 | 42 | VitonÂ® | A - Excellent | Naphthalene
1 | 1 | ABS plastic | B - Good | Natural Gas
2 | 2 | Acetal (DelrinÂ®) | B - Good | Natural Gas
3 | 3 | Aluminum | A - Excellent | Natural Gas
5 | 5 | Bronze | A - Excellent | Natural Gas
6 | 6 | Buna N (Nitrile) | A - Excellent | Natural Gas
8 | 8 | Carbon Steel | A - Excellent | Natural Gas
10 | 10 | Cast iron | A - Excellent | Natural Gas
13 | 13 | ChemRaz (FFKM) | A - Excellent | Natural Gas
16 | 16 | EPDM | D - Poor | Natural Gas
18 | 18 | Fluorocarbon (FKM) | A - Excellent | Natural Gas
22 | 22 | Kalrez | A - Excellent | Natural Gas
24 | 24 | LDPE | A - Excellent | Natural Gas
26 | 26 | Neoprene | A - Excellent | Natural Gas
30 | 30 | Polyetherether Ketone (PEEK) | A - Excellent | Natural Gas
31 | 31 | Polypropylene | A - Excellent | Natural Gas
32 | 32 | Polyurethane | C - Fair | Natural Gas
34 | 34 | PTFE | A - Excellent | Natural Gas
35 | 35 | PVC | A - Excellent | Natural Gas
37 | 37 | Silicone | A - Excellent | Natural Gas
38 | 38 | stainless steel - 304 | A - Excellent | Natural Gas
39 | 39 | stainless steel - 316 | A - Excellent | Natural Gas
41 | 41 | TygonÂ® | A - Excellent | Natural Gas
42 | 42 | VitonÂ® | A - Excellent | Natural Gas
1 | 1 | ABS plastic | A - Excellent | Nickel Chloride
2 | 2 | Acetal (DelrinÂ®) | A - Excellent | Nickel Chloride
3 | 3 | Aluminum | D - Poor | Nickel Chloride
4 | 4 | Brass | D - Poor | Nickel Chloride
5 | 5 | Bronze | B1 - Good | Nickel Chloride
6 | 6 | Buna N (Nitrile) | A1 - Excellent | Nickel Chloride
7 | 7 | Carbon graphite | A - Excellent | Nickel Chloride
8 | 8 | Carbon Steel | D - Poor | Nickel Chloride
9 | 9 | Carpenter 20 | D - Poor | Nickel Chloride
10 | 10 | Cast iron | D - Poor | Nickel Chloride
11 | 11 | Ceramic Al203 | A - Excellent | Nickel Chloride
13 | 13 | ChemRaz (FFKM) | A - Excellent | Nickel Chloride
15 | 15 | CPVC | A - Excellent | Nickel Chloride
16 | 16 | EPDM | A1 - Excellent | Nickel Chloride
17 | 17 | Epoxy | A - Excellent | Nickel Chloride
18 | 18 | Fluorocarbon (FKM) | A - Excellent | Nickel Chloride
19 | 19 | Hastelloy-CÂ® | B - Good | Nickel Chloride
20 | 20 | HypalonÂ® | A - Excellent | Nickel Chloride
22 | 22 | Kalrez | A - Excellent | Nickel Chloride
23 | 23 | Kel-FÂ® | A - Excellent | Nickel Chloride
24 | 24 | LDPE | A - Excellent | Nickel Chloride
25 | 25 | Natural rubber | A - Excellent | Nickel Chloride
26 | 26 | Neoprene | B - Good | Nickel Chloride
27 | 27 | NORYLÂ® | A1 - Excellent | Nickel Chloride
28 | 28 | Nylon | C1 - Fair | Nickel Chloride
29 | 29 | Polycarbonate | A2 - Excellent | Nickel Chloride
30 | 30 | Polyetherether Ketone (PEEK) | A - Excellent | Nickel Chloride
31 | 31 | Polypropylene | A - Excellent | Nickel Chloride
32 | 32 | Polyurethane | D - Poor | Nickel Chloride
33 | 33 | PPS (RytonÂ®) | A - Excellent | Nickel Chloride
34 | 34 | PTFE | A - Excellent | Nickel Chloride
35 | 35 | PVC | A - Excellent | Nickel Chloride
36 | 36 | PVDF (KynarÂ®) | A - Excellent | Nickel Chloride
37 | 37 | Silicone | A - Excellent | Nickel Chloride
38 | 38 | stainless steel - 304 | D - Poor | Nickel Chloride
39 | 39 | stainless steel - 316 | C - Fair | Nickel Chloride
40 | 40 | Titanium | A - Excellent | Nickel Chloride
41 | 41 | TygonÂ® | B - Good | Nickel Chloride
42 | 42 | VitonÂ® | A - Excellent | Nickel Chloride
1 | 1 | ABS plastic | A - Excellent | Nickel Nitrate
3 | 3 | Aluminum | D - Poor | Nickel Nitrate
5 | 5 | Bronze | A2 - Excellent | Nickel Nitrate
6 | 6 | Buna N (Nitrile) | A1 - Excellent | Nickel Nitrate
8 | 8 | Carbon Steel | C - Fair | Nickel Nitrate
10 | 10 | Cast iron | C - Fair | Nickel Nitrate
11 | 11 | Ceramic Al203 | A - Excellent | Nickel Nitrate
12 | 12 | Ceramic magnet | A - Excellent | Nickel Nitrate
13 | 13 | ChemRaz (FFKM) | A - Excellent | Nickel Nitrate
15 | 15 | CPVC | A2 - Excellent | Nickel Nitrate
16 | 16 | EPDM | A2 - Excellent | Nickel Nitrate
17 | 17 | Epoxy | A1 - Excellent | Nickel Nitrate
18 | 18 | Fluorocarbon (FKM) | A - Excellent | Nickel Nitrate
19 | 19 | Hastelloy-CÂ® | B2 - Good | Nickel Nitrate
20 | 20 | HypalonÂ® | D - Poor | Nickel Nitrate
22 | 22 | Kalrez | A - Excellent | Nickel Nitrate
23 | 23 | Kel-FÂ® | A2 - Excellent | Nickel Nitrate
24 | 24 | LDPE | A - Excellent | Nickel Nitrate
25 | 25 | Natural rubber | A1 - Excellent | Nickel Nitrate
26 | 26 | Neoprene | A2 - Excellent | Nickel Nitrate
27 | 27 | NORYLÂ® | A2 - Excellent | Nickel Nitrate
28 | 28 | Nylon | A1 - Excellent | Nickel Nitrate
29 | 29 | Polycarbonate | D - Poor | Nickel Nitrate
30 | 30 | Polyetherether Ketone (PEEK) | A - Excellent | Nickel Nitrate
31 | 31 | Polypropylene | A2 - Excellent | Nickel Nitrate
34 | 34 | PTFE | A2 - Excellent | Nickel Nitrate
35 | 35 | PVC | A - Excellent | Nickel Nitrate
36 | 36 | PVDF (KynarÂ®) | A2 - Excellent | Nickel Nitrate
38 | 38 | stainless steel - 304 | B - Good | Nickel Nitrate
39 | 39 | stainless steel - 316 | B2 - Good | Nickel Nitrate
41 | 41 | TygonÂ® | A2 - Excellent | Nickel Nitrate
42 | 42 | VitonÂ® | A2 - Excellent | Nickel Nitrate
1 | 1 | ABS plastic | B - Good | Nickel Sulfate
2 | 2 | Acetal (DelrinÂ®) | A - Excellent | Nickel Sulfate
3 | 3 | Aluminum | D - Poor | Nickel Sulfate
4 | 4 | Brass | D - Poor | Nickel Sulfate
5 | 5 | Bronze | B - Good | Nickel Sulfate
6 | 6 | Buna N (Nitrile) | A1 - Excellent | Nickel Sulfate
7 | 7 | Carbon graphite | A - Excellent | Nickel Sulfate
8 | 8 | Carbon Steel | D - Poor | Nickel Sulfate
9 | 9 | Carpenter 20 | C - Fair | Nickel Sulfate
10 | 10 | Cast iron | D - Poor | Nickel Sulfate
11 | 11 | Ceramic Al203 | A - Excellent | Nickel Sulfate
13 | 13 | ChemRaz (FFKM) | A - Excellent | Nickel Sulfate
15 | 15 | CPVC | A - Excellent | Nickel Sulfate
16 | 16 | EPDM | A1 - Excellent | Nickel Sulfate
17 | 17 | Epoxy | A - Excellent | Nickel Sulfate
18 | 18 | Fluorocarbon (FKM) | A - Excellent | Nickel Sulfate
19 | 19 | Hastelloy-CÂ® | B - Good | Nickel Sulfate
20 | 20 | HypalonÂ® | A - Excellent | Nickel Sulfate
22 | 22 | Kalrez | A - Excellent | Nickel Sulfate
23 | 23 | Kel-FÂ® | A - Excellent | Nickel Sulfate
24 | 24 | LDPE | A - Excellent | Nickel Sulfate
25 | 25 | Natural rubber | B - Good | Nickel Sulfate
26 | 26 | Neoprene | A - Excellent | Nickel Sulfate
27 | 27 | NORYLÂ® | A1 - Excellent | Nickel Sulfate
28 | 28 | Nylon | A1 - Excellent | Nickel Sulfate
29 | 29 | Polycarbonate | A - Excellent | Nickel Sulfate
30 | 30 | Polyetherether Ketone (PEEK) | A - Excellent | Nickel Sulfate
31 | 31 | Polypropylene | A - Excellent | Nickel Sulfate
32 | 32 | Polyurethane | C - Fair | Nickel Sulfate
33 | 33 | PPS (RytonÂ®) | A - Excellent | Nickel Sulfate
34 | 34 | PTFE | A - Excellent | Nickel Sulfate
35 | 35 | PVC | A - Excellent | Nickel Sulfate
36 | 36 | PVDF (KynarÂ®) | A - Excellent | Nickel Sulfate
37 | 37 | Silicone | A - Excellent | Nickel Sulfate
38 | 38 | stainless steel - 304 | B - Good | Nickel Sulfate
39 | 39 | stainless steel - 316 | B1 - Good | Nickel Sulfate
40 | 40 | Titanium | B - Good | Nickel Sulfate
41 | 41 | TygonÂ® | A - Excellent | Nickel Sulfate
42 | 42 | VitonÂ® | A - Excellent | Nickel Sulfate
3 | 3 | Aluminum | D - Poor | Nitrating Acid (>15% H2SO4)
9 | 9 | Carpenter 20 | D - Poor | Nitrating Acid (>15% H2SO4)
10 | 10 | Cast iron | C - Fair | Nitrating Acid (>15% H2SO4)
18 | 18 | Fluorocarbon (FKM) | D - Poor | Nitrating Acid (>15% H2SO4)
19 | 19 | Hastelloy-CÂ® | A - Excellent | Nitrating Acid (>15% H2SO4)
25 | 25 | Natural rubber | C - Fair | Nitrating Acid (>15% H2SO4)
26 | 26 | Neoprene | A - Excellent | Nitrating Acid (>15% H2SO4)
31 | 31 | Polypropylene | C - Fair | Nitrating Acid (>15% H2SO4)
32 | 32 | Polyurethane | D - Poor | Nitrating Acid (>15% H2SO4)
33 | 33 | PPS (RytonÂ®) | C - Fair | Nitrating Acid (>15% H2SO4)
34 | 34 | PTFE | A - Excellent | Nitrating Acid (>15% H2SO4)
35 | 35 | PVC | D - Poor | Nitrating Acid (>15% H2SO4)
38 | 38 | stainless steel - 304 | C - Fair | Nitrating Acid (>15% H2SO4)
39 | 39 | stainless steel - 316 | D - Poor | Nitrating Acid (>15% H2SO4)
40 | 40 | Titanium | C - Fair | Nitrating Acid (>15% H2SO4)
41 | 41 | TygonÂ® | D - Poor | Nitrating Acid (>15% H2SO4)
3 | 3 | Aluminum | D - Poor | Nitrating Acid (<15% HNO3)
9 | 9 | Carpenter 20 | D - Poor | Nitrating Acid (<15% HNO3)
10 | 10 | Cast iron | C - Fair | Nitrating Acid (<15% HNO3)
18 | 18 | Fluorocarbon (FKM) | D - Poor | Nitrating Acid (<15% HNO3)
19 | 19 | Hastelloy-CÂ® | A - Excellent | Nitrating Acid (<15% HNO3)
25 | 25 | Natural rubber | C - Fair | Nitrating Acid (<15% HNO3)
26 | 26 | Neoprene | A - Excellent | Nitrating Acid (<15% HNO3)
31 | 31 | Polypropylene | C - Fair | Nitrating Acid (<15% HNO3)
32 | 32 | Polyurethane | D - Poor | Nitrating Acid (<15% HNO3)
33 | 33 | PPS (RytonÂ®) | C - Fair | Nitrating Acid (<15% HNO3)
34 | 34 | PTFE | A - Excellent | Nitrating Acid (<15% HNO3)
35 | 35 | PVC | D - Poor | Nitrating Acid (<15% HNO3)
38 | 38 | stainless steel - 304 | C - Fair | Nitrating Acid (<15% HNO3)
39 | 39 | stainless steel - 316 | D - Poor | Nitrating Acid (<15% HNO3)
40 | 40 | Titanium | C - Fair | Nitrating Acid (<15% HNO3)
41 | 41 | TygonÂ® | D - Poor | Nitrating Acid (<15% HNO3)
2 | 2 | Acetal (DelrinÂ®) | D - Poor | Nitrating Acid (S1% Acid)
3 | 3 | Aluminum | D - Poor | Nitrating Acid (S1% Acid)
6 | 6 | Buna N (Nitrile) | D - Poor | Nitrating Acid (S1% Acid)
9 | 9 | Carpenter 20 | D - Poor | Nitrating Acid (S1% Acid)
10 | 10 | Cast iron | C - Fair | Nitrating Acid (S1% Acid)
16 | 16 | EPDM | A1 - Excellent | Nitrating Acid (S1% Acid)
17 | 17 | Epoxy | D - Poor | Nitrating Acid (S1% Acid)
18 | 18 | Fluorocarbon (FKM) | D - Poor | Nitrating Acid (S1% Acid)
19 | 19 | Hastelloy-CÂ® | A - Excellent | Nitrating Acid (S1% Acid)
25 | 25 | Natural rubber | C - Fair | Nitrating Acid (S1% Acid)
26 | 26 | Neoprene | A - Excellent | Nitrating Acid (S1% Acid)
31 | 31 | Polypropylene | C - Fair | Nitrating Acid (S1% Acid)
32 | 32 | Polyurethane | D - Poor | Nitrating Acid (S1% Acid)
33 | 33 | PPS (RytonÂ®) | D - Poor | Nitrating Acid (S1% Acid)
34 | 34 | PTFE | A - Excellent | Nitrating Acid (S1% Acid)
35 | 35 | PVC | D - Poor | Nitrating Acid (S1% Acid)
38 | 38 | stainless steel - 304 | C - Fair | Nitrating Acid (S1% Acid)
39 | 39 | stainless steel - 316 | C - Fair | Nitrating Acid (S1% Acid)
40 | 40 | Titanium | C - Fair | Nitrating Acid (S1% Acid)
41 | 41 | TygonÂ® | D - Poor | Nitrating Acid (S1% Acid)
3 | 3 | Aluminum | D - Poor | Nitrating Acid (S15% H2SO4)
9 | 9 | Carpenter 20 | D - Poor | Nitrating Acid (S15% H2SO4)
18 | 18 | Fluorocarbon (FKM) | D - Poor | Nitrating Acid (S15% H2SO4)
19 | 19 | Hastelloy-CÂ® | A - Excellent | Nitrating Acid (S15% H2SO4)
25 | 25 | Natural rubber | C - Fair | Nitrating Acid (S15% H2SO4)
26 | 26 | Neoprene | A - Excellent | Nitrating Acid (S15% H2SO4)
31 | 31 | Polypropylene | C - Fair | Nitrating Acid (S15% H2SO4)
32 | 32 | Polyurethane | D - Poor | Nitrating Acid (S15% H2SO4)
33 | 33 | PPS (RytonÂ®) | C - Fair | Nitrating Acid (S15% H2SO4)
34 | 34 | PTFE | A - Excellent | Nitrating Acid (S15% H2SO4)
35 | 35 | PVC | D - Poor | Nitrating Acid (S15% H2SO4)
38 | 38 | stainless steel - 304 | C - Fair | Nitrating Acid (S15% H2SO4)
39 | 39 | stainless steel - 316 | A - Excellent | Nitrating Acid (S15% H2SO4)
41 | 41 | TygonÂ® | D - Poor | Nitrating Acid (S15% H2SO4)
3 | 3 | Aluminum | D - Poor | Nitric Acid (20%)
9 | 9 | Carpenter 20 | D - Poor | Nitric Acid (20%)
10 | 10 | Cast iron | A - Excellent | Nitric Acid (20%)
18 | 18 | Fluorocarbon (FKM) | D - Poor | Nitric Acid (20%)
19 | 19 | Hastelloy-CÂ® | A - Excellent | Nitric Acid (20%)
25 | 25 | Natural rubber | C - Fair | Nitric Acid (20%)
26 | 26 | Neoprene | A - Excellent | Nitric Acid (20%)
31 | 31 | Polypropylene | C - Fair | Nitric Acid (20%)
32 | 32 | Polyurethane | D - Poor | Nitric Acid (20%)
33 | 33 | PPS (RytonÂ®) | C - Fair | Nitric Acid (20%)
34 | 34 | PTFE | A - Excellent | Nitric Acid (20%)
35 | 35 | PVC | D - Poor | Nitric Acid (20%)
38 | 38 | stainless steel - 304 | C - Fair | Nitric Acid (20%)
39 | 39 | stainless steel - 316 | C - Fair | Nitric Acid (20%)
40 | 40 | Titanium | A - Excellent | Nitric Acid (20%)
41 | 41 | TygonÂ® | D - Poor | Nitric Acid (20%)
1 | 1 | ABS plastic | C - Fair | Nitric Acid (5-10%)
2 | 2 | Acetal (DelrinÂ®) | D - Poor | Nitric Acid (5-10%)
3 | 3 | Aluminum | D - Poor | Nitric Acid (5-10%)
4 | 4 | Brass | D - Poor | Nitric Acid (5-10%)
5 | 5 | Bronze | D - Poor | Nitric Acid (5-10%)
6 | 6 | Buna N (Nitrile) | D - Poor | Nitric Acid (5-10%)
7 | 7 | Carbon graphite | D - Poor | Nitric Acid (5-10%)
8 | 8 | Carbon Steel | D - Poor | Nitric Acid (5-10%)
9 | 9 | Carpenter 20 | D - Poor | Nitric Acid (5-10%)
10 | 10 | Cast iron | D - Poor | Nitric Acid (5-10%)
11 | 11 | Ceramic Al203 | A - Excellent | Nitric Acid (5-10%)
12 | 12 | Ceramic magnet | C - Fair | Nitric Acid (5-10%)
13 | 13 | ChemRaz (FFKM) | B - Good | Nitric Acid (5-10%)
14 | 14 | Copper | D - Poor | Nitric Acid (5-10%)
15 | 15 | CPVC | B1 - Good | Nitric Acid (5-10%)
16 | 16 | EPDM | D - Poor | Nitric Acid (5-10%)
17 | 17 | Epoxy | D - Poor | Nitric Acid (5-10%)
18 | 18 | Fluorocarbon (FKM) | A - Excellent | Nitric Acid (5-10%)
19 | 19 | Hastelloy-CÂ® | A1 - Excellent | Nitric Acid (5-10%)
20 | 20 | HypalonÂ® | D - Poor | Nitric Acid (5-10%)
21 | 21 | HytrelÂ® | D - Poor | Nitric Acid (5-10%)
22 | 22 | Kalrez | A - Excellent | Nitric Acid (5-10%)
23 | 23 | Kel-FÂ® | A - Excellent | Nitric Acid (5-10%)
24 | 24 | LDPE | B1 - Good | Nitric Acid (5-10%)
25 | 25 | Natural rubber | D - Poor | Nitric Acid (5-10%)
26 | 26 | Neoprene | D - Poor | Nitric Acid (5-10%)
27 | 27 | NORYLÂ® | B2 - Good | Nitric Acid (5-10%)
28 | 28 | Nylon | D - Poor | Nitric Acid (5-10%)
29 | 29 | Polycarbonate | B - Good | Nitric Acid (5-10%)
30 | 30 | Polyetherether Ketone (PEEK) | D - Poor | Nitric Acid (5-10%)
31 | 31 | Polypropylene | B - Good | Nitric Acid (5-10%)
32 | 32 | Polyurethane | D - Poor | Nitric Acid (5-10%)
33 | 33 | PPS (RytonÂ®) | C - Fair | Nitric Acid (5-10%)
34 | 34 | PTFE | A - Excellent | Nitric Acid (5-10%)
35 | 35 | PVC | B1 - Good | Nitric Acid (5-10%)
36 | 36 | PVDF (KynarÂ®) | A1 - Excellent | Nitric Acid (5-10%)
37 | 37 | Silicone | D - Poor | Nitric Acid (5-10%)
38 | 38 | stainless steel - 304 | A2 - Excellent | Nitric Acid (5-10%)
39 | 39 | stainless steel - 316 | A1 - Excellent | Nitric Acid (5-10%)
40 | 40 | Titanium | A1 - Excellent | Nitric Acid (5-10%)
41 | 41 | TygonÂ® | D - Poor | Nitric Acid (5-10%)
42 | 42 | VitonÂ® | A - Excellent | Nitric Acid (5-10%)
1 | 1 | ABS plastic | B - Good | Nitric Acid (50%)
2 | 2 | Acetal (DelrinÂ®) | D - Poor | Nitric Acid (50%)
3 | 3 | Aluminum | D - Poor | Nitric Acid (50%)
4 | 4 | Brass | D - Poor | Nitric Acid (50%)
5 | 5 | Bronze | D - Poor | Nitric Acid (50%)
6 | 6 | Buna N (Nitrile) | D - Poor | Nitric Acid (50%)
7 | 7 | Carbon graphite | A - Excellent | Nitric Acid (50%)
8 | 8 | Carbon Steel | D - Poor | Nitric Acid (50%)
9 | 9 | Carpenter 20 | D - Poor | Nitric Acid (50%)
10 | 10 | Cast iron | D - Poor | Nitric Acid (50%)
11 | 11 | Ceramic Al203 | A - Excellent | Nitric Acid (50%)
14 | 14 | Copper | D - Poor | Nitric Acid (50%)
15 | 15 | CPVC | A2 - Excellent | Nitric Acid (50%)
16 | 16 | EPDM | A1 - Excellent | Nitric Acid (50%)
17 | 17 | Epoxy | B1 - Good | Nitric Acid (50%)
18 | 18 | Fluorocarbon (FKM) | A - Excellent | Nitric Acid (50%)
19 | 19 | Hastelloy-CÂ® | A1 - Excellent | Nitric Acid (50%)
20 | 20 | HypalonÂ® | D - Poor | Nitric Acid (50%)
21 | 21 | HytrelÂ® | D - Poor | Nitric Acid (50%)
22 | 22 | Kalrez | A - Excellent | Nitric Acid (50%)
23 | 23 | Kel-FÂ® | A1 - Excellent | Nitric Acid (50%)
24 | 24 | LDPE | C - Fair | Nitric Acid (50%)
25 | 25 | Natural rubber | D - Poor | Nitric Acid (50%)
26 | 26 | Neoprene | D - Poor | Nitric Acid (50%)
27 | 27 | NORYLÂ® | B2 - Good | Nitric Acid (50%)
28 | 28 | Nylon | D - Poor | Nitric Acid (50%)
29 | 29 | Polycarbonate | B1 - Good | Nitric Acid (50%)
30 | 30 | Polyetherether Ketone (PEEK) | A - Excellent | Nitric Acid (50%)
31 | 31 | Polypropylene | A2 - Excellent | Nitric Acid (50%)
32 | 32 | Polyurethane | D - Poor | Nitric Acid (50%)
33 | 33 | PPS (RytonÂ®) | C - Fair | Nitric Acid (50%)
34 | 34 | PTFE | A - Excellent | Nitric Acid (50%)
35 | 35 | PVC | A1 - Excellent | Nitric Acid (50%)
36 | 36 | PVDF (KynarÂ®) | A - Excellent | Nitric Acid (50%)
37 | 37 | Silicone | D - Poor | Nitric Acid (50%)
38 | 38 | stainless steel - 304 | A - Excellent | Nitric Acid (50%)
39 | 39 | stainless steel - 316 | A - Excellent | Nitric Acid (50%)
40 | 40 | Titanium | A1 - Excellent | Nitric Acid (50%)
41 | 41 | TygonÂ® | D - Poor | Nitric Acid (50%)
42 | 42 | VitonÂ® | A - Excellent | Nitric Acid (50%)
1 | 1 | ABS plastic | B - Good | Nitric Acid (Concentrated)
2 | 2 | Acetal (DelrinÂ®) | D - Poor | Nitric Acid (Concentrated)
3 | 3 | Aluminum | A - Excellent | Nitric Acid (Concentrated)
4 | 4 | Brass | D - Poor | Nitric Acid (Concentrated)
5 | 5 | Bronze | D - Poor | Nitric Acid (Concentrated)
6 | 6 | Buna N (Nitrile) | D - Poor | Nitric Acid (Concentrated)
7 | 7 | Carbon graphite | A - Excellent | Nitric Acid (Concentrated)
8 | 8 | Carbon Steel | D - Poor | Nitric Acid (Concentrated)
9 | 9 | Carpenter 20 | D - Poor | Nitric Acid (Concentrated)
10 | 10 | Cast iron | D - Poor | Nitric Acid (Concentrated)
11 | 11 | Ceramic Al203 | A - Excellent | Nitric Acid (Concentrated)
14 | 14 | Copper | D - Poor | Nitric Acid (Concentrated)
15 | 15 | CPVC | A - Excellent | Nitric Acid (Concentrated)
16 | 16 | EPDM | A1 - Excellent | Nitric Acid (Concentrated)
17 | 17 | Epoxy | A1 - Excellent | Nitric Acid (Concentrated)
18 | 18 | Fluorocarbon (FKM) | A - Excellent | Nitric Acid (Concentrated)
19 | 19 | Hastelloy-CÂ® | A1 - Excellent | Nitric Acid (Concentrated)
20 | 20 | HypalonÂ® | B - Good | Nitric Acid (Concentrated)
21 | 21 | HytrelÂ® | C - Fair | Nitric Acid (Concentrated)
22 | 22 | Kalrez | A - Excellent | Nitric Acid (Concentrated)
23 | 23 | Kel-FÂ® | A1 - Excellent | Nitric Acid (Concentrated)
24 | 24 | LDPE | B - Good | Nitric Acid (Concentrated)
25 | 25 | Natural rubber | D - Poor | Nitric Acid (Concentrated)
26 | 26 | Neoprene | B - Good | Nitric Acid (Concentrated)
27 | 27 | NORYLÂ® | A - Excellent | Nitric Acid (Concentrated)
28 | 28 | Nylon | D - Poor | Nitric Acid (Concentrated)
29 | 29 | Polycarbonate | A - Excellent | Nitric Acid (Concentrated)
30 | 30 | Polyetherether Ketone (PEEK) | A - Excellent | Nitric Acid (Concentrated)
31 | 31 | Polypropylene | A - Excellent | Nitric Acid (Concentrated)
32 | 32 | Polyurethane | D - Poor | Nitric Acid (Concentrated)
33 | 33 | PPS (RytonÂ®) | B1 - Good | Nitric Acid (Concentrated)
34 | 34 | PTFE | A - Excellent | Nitric Acid (Concentrated)
35 | 35 | PVC | A1 - Excellent | Nitric Acid (Concentrated)
36 | 36 | PVDF (KynarÂ®) | A1 - Excellent | Nitric Acid (Concentrated)
37 | 37 | Silicone | C - Fair | Nitric Acid (Concentrated)
38 | 38 | stainless steel - 304 | A - Excellent | Nitric Acid (Concentrated)
39 | 39 | stainless steel - 316 | A - Excellent | Nitric Acid (Concentrated)
40 | 40 | Titanium | A1 - Excellent | Nitric Acid (Concentrated)
41 | 41 | TygonÂ® | D - Poor | Nitric Acid (Concentrated)
42 | 42 | VitonÂ® | A - Excellent | Nitric Acid (Concentrated)
1 | 1 | ABS plastic | D - Poor | Nitrobenzene
2 | 2 | Acetal (DelrinÂ®) | D - Poor | Nitrobenzene
3 | 3 | Aluminum | D - Poor | Nitrobenzene
4 | 4 | Brass | D - Poor | Nitrobenzene
5 | 5 | Bronze | D - Poor | Nitrobenzene
6 | 6 | Buna N (Nitrile) | D - Poor | Nitrobenzene
7 | 7 | Carbon graphite | D - Poor | Nitrobenzene
8 | 8 | Carbon Steel | D - Poor | Nitrobenzene
9 | 9 | Carpenter 20 | D - Poor | Nitrobenzene
10 | 10 | Cast iron | D - Poor | Nitrobenzene
11 | 11 | Ceramic Al203 | A - Excellent | Nitrobenzene
12 | 12 | Ceramic magnet | C - Fair | Nitrobenzene
13 | 13 | ChemRaz (FFKM) | B - Good | Nitrobenzene
14 | 14 | Copper | D - Poor | Nitrobenzene
15 | 15 | CPVC | D - Poor | Nitrobenzene
16 | 16 | EPDM | D - Poor | Nitrobenzene
17 | 17 | Epoxy | D - Poor | Nitrobenzene
18 | 18 | Fluorocarbon (FKM) | A - Excellent | Nitrobenzene
19 | 19 | Hastelloy-CÂ® | B1 - Good | Nitrobenzene
20 | 20 | HypalonÂ® | D - Poor | Nitrobenzene
21 | 21 | HytrelÂ® | D - Poor | Nitrobenzene
22 | 22 | Kalrez | A - Excellent | Nitrobenzene
23 | 23 | Kel-FÂ® | A1 - Excellent | Nitrobenzene
24 | 24 | LDPE | C1 - Fair | Nitrobenzene
25 | 25 | Natural rubber | D - Poor | Nitrobenzene
26 | 26 | Neoprene | D - Poor | Nitrobenzene
27 | 27 | NORYLÂ® | B1 - Good | Nitrobenzene
28 | 28 | Nylon | D - Poor | Nitrobenzene
29 | 29 | Polycarbonate | C1 - Fair | Nitrobenzene
30 | 30 | Polyetherether Ketone (PEEK) | D - Poor | Nitrobenzene
31 | 31 | Polypropylene | D - Poor | Nitrobenzene
32 | 32 | Polyurethane | D - Poor | Nitrobenzene
33 | 33 | PPS (RytonÂ®) | C - Fair | Nitrobenzene
34 | 34 | PTFE | A - Excellent | Nitrobenzene
35 | 35 | PVC | B1 - Good | Nitrobenzene
36 | 36 | PVDF (KynarÂ®) | A1 - Excellent | Nitrobenzene
37 | 37 | Silicone | D - Poor | Nitrobenzene
38 | 38 | stainless steel - 304 | A1 - Excellent | Nitrobenzene
39 | 39 | stainless steel - 316 | A1 - Excellent | Nitrobenzene
40 | 40 | Titanium | A1 - Excellent | Nitrobenzene
41 | 41 | TygonÂ® | D - Poor | Nitrobenzene
42 | 42 | VitonÂ® | A - Excellent | Nitrobenzene
8 | 8 | Carbon Steel | A - Excellent | Nitrogen Fertilizer
34 | 34 | PTFE | A - Excellent | Nitrogen Fertilizer
1 | 1 | ABS plastic | D - Poor | Nitromethane
2 | 2 | Acetal (DelrinÂ®) | A - Excellent | Nitromethane
3 | 3 | Aluminum | A - Excellent | Nitromethane
6 | 6 | Buna N (Nitrile) | D - Poor | Nitromethane
7 | 7 | Carbon graphite | A2 - Excellent | Nitromethane
8 | 8 | Carbon Steel | B - Good | Nitromethane
13 | 13 | ChemRaz (FFKM) | A - Excellent | Nitromethane
14 | 14 | Copper | A - Excellent | Nitromethane
16 | 16 | EPDM | B2 - Good | Nitromethane
18 | 18 | Fluorocarbon (FKM) | D - Poor | Nitromethane
19 | 19 | Hastelloy-CÂ® | A - Excellent | Nitromethane
21 | 21 | HytrelÂ® | C - Fair | Nitromethane
22 | 22 | Kalrez | A - Excellent | Nitromethane
23 | 23 | Kel-FÂ® | A - Excellent | Nitromethane
24 | 24 | LDPE | A - Excellent | Nitromethane
25 | 25 | Natural rubber | B1 - Good | Nitromethane
26 | 26 | Neoprene | D - Poor | Nitromethane
27 | 27 | NORYLÂ® | D - Poor | Nitromethane
28 | 28 | Nylon | B1 - Good | Nitromethane
29 | 29 | Polycarbonate | D - Poor | Nitromethane
30 | 30 | Polyetherether Ketone (PEEK) | A - Excellent | Nitromethane
31 | 31 | Polypropylene | B2 - Good | Nitromethane
32 | 32 | Polyurethane | D - Poor | Nitromethane
33 | 33 | PPS (RytonÂ®) | A2 - Excellent | Nitromethane
34 | 34 | PTFE | A - Excellent | Nitromethane
35 | 35 | PVC | B2 - Good | Nitromethane
36 | 36 | PVDF (KynarÂ®) | A2 - Excellent | Nitromethane
37 | 37 | Silicone | D - Poor | Nitromethane
38 | 38 | stainless steel - 304 | A - Excellent | Nitromethane
39 | 39 | stainless steel - 316 | A1 - Excellent | Nitromethane
41 | 41 | TygonÂ® | B2 - Good | Nitromethane
42 | 42 | VitonÂ® | D - Poor | Nitromethane
1 | 1 | ABS plastic | D - Poor | Nitrous Acid
3 | 3 | Aluminum | D - Poor | Nitrous Acid
4 | 4 | Brass | D - Poor | Nitrous Acid
5 | 5 | Bronze | B - Good | Nitrous Acid
8 | 8 | Carbon Steel | D - Poor | Nitrous Acid
9 | 9 | Carpenter 20 | A - Excellent | Nitrous Acid
13 | 13 | ChemRaz (FFKM) | A - Excellent | Nitrous Acid
14 | 14 | Copper | C - Fair | Nitrous Acid
15 | 15 | CPVC | A - Excellent | Nitrous Acid
16 | 16 | EPDM | A - Excellent | Nitrous Acid
17 | 17 | Epoxy | D - Poor | Nitrous Acid
18 | 18 | Fluorocarbon (FKM) | A - Excellent | Nitrous Acid
19 | 19 | Hastelloy-CÂ® | D - Poor | Nitrous Acid
22 | 22 | Kalrez | A - Excellent | Nitrous Acid
23 | 23 | Kel-FÂ® | B - Good | Nitrous Acid
25 | 25 | Natural rubber | C - Fair | Nitrous Acid
26 | 26 | Neoprene | D - Poor | Nitrous Acid
31 | 31 | Polypropylene | A - Excellent | Nitrous Acid
34 | 34 | PTFE | A - Excellent | Nitrous Acid
35 | 35 | PVC | A - Excellent | Nitrous Acid
36 | 36 | PVDF (KynarÂ®) | B - Good | Nitrous Acid
38 | 38 | stainless steel - 304 | B - Good | Nitrous Acid
39 | 39 | stainless steel - 316 | B - Good | Nitrous Acid
41 | 41 | TygonÂ® | A - Excellent | Nitrous Acid
42 | 42 | VitonÂ® | B - Good | Nitrous Acid
3 | 3 | Aluminum | B - Good | Nitrous Oxide
4 | 4 | Brass | B - Good | Nitrous Oxide
5 | 5 | Bronze | D - Poor | Nitrous Oxide
7 | 7 | Carbon graphite | C - Fair | Nitrous Oxide
8 | 8 | Carbon Steel | B - Good | Nitrous Oxide
9 | 9 | Carpenter 20 | B - Good | Nitrous Oxide
13 | 13 | ChemRaz (FFKM) | A - Excellent | Nitrous Oxide
14 | 14 | Copper | B - Good | Nitrous Oxide
16 | 16 | EPDM | A - Excellent | Nitrous Oxide
18 | 18 | Fluorocarbon (FKM) | A - Excellent | Nitrous Oxide
19 | 19 | Hastelloy-CÂ® | B - Good | Nitrous Oxide
22 | 22 | Kalrez | A - Excellent | Nitrous Oxide
24 | 24 | LDPE | C - Fair | Nitrous Oxide
25 | 25 | Natural rubber | A - Excellent | Nitrous Oxide
26 | 26 | Neoprene | A - Excellent | Nitrous Oxide
28 | 28 | Nylon | C - Fair | Nitrous Oxide
30 | 30 | Polyetherether Ketone (PEEK) | A - Excellent | Nitrous Oxide
31 | 31 | Polypropylene | D - Poor | Nitrous Oxide
32 | 32 | Polyurethane | B - Good | Nitrous Oxide
34 | 34 | PTFE | A - Excellent | Nitrous Oxide
35 | 35 | PVC | A - Excellent | Nitrous Oxide
36 | 36 | PVDF (KynarÂ®) | D - Poor | Nitrous Oxide
38 | 38 | stainless steel - 304 | B - Good | Nitrous Oxide
39 | 39 | stainless steel - 316 | B - Good | Nitrous Oxide
41 | 41 | TygonÂ® | A - Excellent | Nitrous Oxide
42 | 42 | VitonÂ® | B - Good | Nitrous Oxide
1 | 1 | ABS plastic | D - Poor | Oils:Aniline
2 | 2 | Acetal (DelrinÂ®) | D - Poor | Oils:Aniline
3 | 3 | Aluminum | D - Poor | Oils:Aniline
4 | 4 | Brass | D - Poor | Oils:Aniline
5 | 5 | Bronze | A - Excellent | Oils:Aniline
6 | 6 | Buna N (Nitrile) | D - Poor | Oils:Aniline
8 | 8 | Carbon Steel | A - Excellent | Oils:Aniline
9 | 9 | Carpenter 20 | A - Excellent | Oils:Aniline
10 | 10 | Cast iron | A - Excellent | Oils:Aniline
13 | 13 | ChemRaz (FFKM) | A - Excellent | Oils:Aniline
14 | 14 | Copper | D - Poor | Oils:Aniline
16 | 16 | EPDM | B - Good | Oils:Aniline
17 | 17 | Epoxy | A - Excellent | Oils:Aniline
18 | 18 | Fluorocarbon (FKM) | C - Fair | Oils:Aniline
19 | 19 | Hastelloy-CÂ® | B - Good | Oils:Aniline
20 | 20 | HypalonÂ® | D - Poor | Oils:Aniline
21 | 21 | HytrelÂ® | D - Poor | Oils:Aniline
25 | 25 | Natural rubber | D - Poor | Oils:Aniline
26 | 26 | Neoprene | D - Poor | Oils:Aniline
27 | 27 | NORYLÂ® | D - Poor | Oils:Aniline
28 | 28 | Nylon | A - Excellent | Oils:Aniline
30 | 30 | Polyetherether Ketone (PEEK) | A - Excellent | Oils:Aniline
31 | 31 | Polypropylene | A - Excellent | Oils:Aniline
32 | 32 | Polyurethane | D - Poor | Oils:Aniline
34 | 34 | PTFE | A - Excellent | Oils:Aniline
35 | 35 | PVC | D - Poor | Oils:Aniline
36 | 36 | PVDF (KynarÂ®) | A - Excellent | Oils:Aniline
37 | 37 | Silicone | D - Poor | Oils:Aniline
38 | 38 | stainless steel - 304 | A - Excellent | Oils:Aniline
39 | 39 | stainless steel - 316 | A - Excellent | Oils:Aniline
40 | 40 | Titanium | D - Poor | Oils:Aniline
41 | 41 | TygonÂ® | D - Poor | Oils:Aniline
42 | 42 | VitonÂ® | C - Fair | Oils:Aniline
2 | 2 | Acetal (DelrinÂ®) | D - Poor | Oils:Anise
5 | 5 | Bronze | A - Excellent | Oils:Anise
9 | 9 | Carpenter 20 | A - Excellent | Oils:Anise
10 | 10 | Cast iron | A - Excellent | Oils:Anise
17 | 17 | Epoxy | A - Excellent | Oils:Anise
26 | 26 | Neoprene | D - Poor | Oils:Anise
39 | 39 | stainless steel - 316 | A - Excellent | Oils:Anise
2 | 2 | Acetal (DelrinÂ®) | D - Poor | Oils:Bay
5 | 5 | Bronze | A - Excellent | Oils:Bay
9 | 9 | Carpenter 20 | A - Excellent | Oils:Bay
10 | 10 | Cast iron | A - Excellent | Oils:Bay
17 | 17 | Epoxy | A - Excellent | Oils:Bay
18 | 18 | Fluorocarbon (FKM) | A - Excellent | Oils:Bay
26 | 26 | Neoprene | D - Poor | Oils:Bay
36 | 36 | PVDF (KynarÂ®) | A - Excellent | Oils:Bay
39 | 39 | stainless steel - 316 | A - Excellent | Oils:Bay
42 | 42 | VitonÂ® | A - Excellent | Oils:Bay
2 | 2 | Acetal (DelrinÂ®) | D - Poor | Oils:Bone
5 | 5 | Bronze | A - Excellent | Oils:Bone
6 | 6 | Buna N (Nitrile) | A - Excellent | Oils:Bone
9 | 9 | Carpenter 20 | A - Excellent | Oils:Bone
10 | 10 | Cast iron | A - Excellent | Oils:Bone
17 | 17 | Epoxy | A - Excellent | Oils:Bone
18 | 18 | Fluorocarbon (FKM) | A - Excellent | Oils:Bone
26 | 26 | Neoprene | D - Poor | Oils:Bone
31 | 31 | Polypropylene | A - Excellent | Oils:Bone
34 | 34 | PTFE | A - Excellent | Oils:Bone
36 | 36 | PVDF (KynarÂ®) | A - Excellent | Oils:Bone
39 | 39 | stainless steel - 316 | A - Excellent | Oils:Bone
41 | 41 | TygonÂ® | A - Excellent | Oils:Bone
42 | 42 | VitonÂ® | A - Excellent | Oils:Bone
1 | 1 | ABS plastic | A - Excellent | Oils:Castor
2 | 2 | Acetal (DelrinÂ®) | A - Excellent | Oils:Castor
3 | 3 | Aluminum | A - Excellent | Oils:Castor
4 | 4 | Brass | A - Excellent | Oils:Castor
6 | 6 | Buna N (Nitrile) | B - Good | Oils:Castor
9 | 9 | Carpenter 20 | A - Excellent | Oils:Castor
10 | 10 | Cast iron | A - Excellent | Oils:Castor
11 | 11 | Ceramic Al203 | A - Excellent | Oils:Castor
12 | 12 | Ceramic magnet | A - Excellent | Oils:Castor
13 | 13 | ChemRaz (FFKM) | A - Excellent | Oils:Castor
14 | 14 | Copper | A - Excellent | Oils:Castor
15 | 15 | CPVC | C - Fair | Oils:Castor
16 | 16 | EPDM | B - Good | Oils:Castor
17 | 17 | Epoxy | A - Excellent | Oils:Castor
18 | 18 | Fluorocarbon (FKM) | A - Excellent | Oils:Castor
20 | 20 | HypalonÂ® | A - Excellent | Oils:Castor
21 | 21 | HytrelÂ® | B1 - Good | Oils:Castor
22 | 22 | Kalrez | A - Excellent | Oils:Castor
25 | 25 | Natural rubber | A - Excellent | Oils:Castor
26 | 26 | Neoprene | A - Excellent | Oils:Castor
28 | 28 | Nylon | A - Excellent | Oils:Castor
30 | 30 | Polyetherether Ketone (PEEK) | A - Excellent | Oils:Castor
31 | 31 | Polypropylene | A - Excellent | Oils:Castor
32 | 32 | Polyurethane | A - Excellent | Oils:Castor
34 | 34 | PTFE | A - Excellent | Oils:Castor
35 | 35 | PVC | A - Excellent | Oils:Castor
36 | 36 | PVDF (KynarÂ®) | A - Excellent | Oils:Castor
37 | 37 | Silicone | A - Excellent | Oils:Castor
38 | 38 | stainless steel - 304 | A - Excellent | Oils:Castor
39 | 39 | stainless steel - 316 | A - Excellent | Oils:Castor
40 | 40 | Titanium | A - Excellent | Oils:Castor
41 | 41 | TygonÂ® | A - Excellent | Oils:Castor
42 | 42 | VitonÂ® | A - Excellent | Oils:Castor
2 | 2 | Acetal (DelrinÂ®) | D - Poor | Oils:Cinnamon
9 | 9 | Carpenter 20 | A - Excellent | Oils:Cinnamon
17 | 17 | Epoxy | A - Excellent | Oils:Cinnamon
24 | 24 | LDPE | D - Poor | Oils:Cinnamon
26 | 26 | Neoprene | C - Fair | Oils:Cinnamon
29 | 29 | Polycarbonate | D - Poor | Oils:Cinnamon
31 | 31 | Polypropylene | D - Poor | Oils:Cinnamon
34 | 34 | PTFE | A - Excellent | Oils:Cinnamon
35 | 35 | PVC | D - Poor | Oils:Cinnamon
38 | 38 | stainless steel - 304 | A - Excellent | Oils:Cinnamon
39 | 39 | stainless steel - 316 | A - Excellent | Oils:Cinnamon
42 | 42 | VitonÂ® | A - Excellent | Oils:Cinnamon
1 | 1 | ABS plastic | D - Poor | Oils:Citric
2 | 2 | Acetal (DelrinÂ®) | A - Excellent | Oils:Citric
3 | 3 | Aluminum | A - Excellent | Oils:Citric
4 | 4 | Brass | B - Good | Oils:Citric
6 | 6 | Buna N (Nitrile) | D - Poor | Oils:Citric
8 | 8 | Carbon Steel | D - Poor | Oils:Citric
9 | 9 | Carpenter 20 | D - Poor | Oils:Citric
10 | 10 | Cast iron | D - Poor | Oils:Citric
16 | 16 | EPDM | B - Good | Oils:Citric
17 | 17 | Epoxy | A - Excellent | Oils:Citric
18 | 18 | Fluorocarbon (FKM) | A - Excellent | Oils:Citric
19 | 19 | Hastelloy-CÂ® | A - Excellent | Oils:Citric
24 | 24 | LDPE | A - Excellent | Oils:Citric
26 | 26 | Neoprene | D - Poor | Oils:Citric
27 | 27 | NORYLÂ® | A - Excellent | Oils:Citric
28 | 28 | Nylon | A - Excellent | Oils:Citric
29 | 29 | Polycarbonate | A - Excellent | Oils:Citric
31 | 31 | Polypropylene | A - Excellent | Oils:Citric
34 | 34 | PTFE | A - Excellent | Oils:Citric
35 | 35 | PVC | B - Good | Oils:Citric
36 | 36 | PVDF (KynarÂ®) | A - Excellent | Oils:Citric
38 | 38 | stainless steel - 304 | A - Excellent | Oils:Citric
39 | 39 | stainless steel - 316 | A - Excellent | Oils:Citric
41 | 41 | TygonÂ® | D - Poor | Oils:Citric
42 | 42 | VitonÂ® | A - Excellent | Oils:Citric
3 | 3 | Aluminum | B - Good | Oils:Clove
6 | 6 | Buna N (Nitrile) | A - Excellent | Oils:Clove
9 | 9 | Carpenter 20 | A - Excellent | Oils:Clove
17 | 17 | Epoxy | A - Excellent | Oils:Clove
19 | 19 | Hastelloy-CÂ® | A - Excellent | Oils:Clove
26 | 26 | Neoprene | C - Fair | Oils:Clove
34 | 34 | PTFE | A - Excellent | Oils:Clove
38 | 38 | stainless steel - 304 | A - Excellent | Oils:Clove
39 | 39 | stainless steel - 316 | A - Excellent | Oils:Clove
42 | 42 | VitonÂ® | A - Excellent | Oils:Clove
3 | 3 | Aluminum | B - Good | Oils:Coconut
6 | 6 | Buna N (Nitrile) | A - Excellent | Oils:Coconut
9 | 9 | Carpenter 20 | A - Excellent | Oils:Coconut
17 | 17 | Epoxy | A - Excellent | Oils:Coconut
19 | 19 | Hastelloy-CÂ® | A - Excellent | Oils:Coconut
26 | 26 | Neoprene | C - Fair | Oils:Coconut
34 | 34 | PTFE | A - Excellent | Oils:Coconut
38 | 38 | stainless steel - 304 | A - Excellent | Oils:Coconut
39 | 39 | stainless steel - 316 | A - Excellent | Oils:Coconut
42 | 42 | VitonÂ® | A - Excellent | Oils:Coconut
1 | 1 | ABS plastic | A - Excellent | Oils:Cod Liver
2 | 2 | Acetal (DelrinÂ®) | B - Good | Oils:Cod Liver
3 | 3 | Aluminum | A - Excellent | Oils:Cod Liver
6 | 6 | Buna N (Nitrile) | A - Excellent | Oils:Cod Liver
9 | 9 | Carpenter 20 | A - Excellent | Oils:Cod Liver
13 | 13 | ChemRaz (FFKM) | A - Excellent | Oils:Cod Liver
15 | 15 | CPVC | A1 - Excellent | Oils:Cod Liver
16 | 16 | EPDM | A - Excellent | Oils:Cod Liver
17 | 17 | Epoxy | A - Excellent | Oils:Cod Liver
18 | 18 | Fluorocarbon (FKM) | A - Excellent | Oils:Cod Liver
19 | 19 | Hastelloy-CÂ® | A - Excellent | Oils:Cod Liver
20 | 20 | HypalonÂ® | B - Good | Oils:Cod Liver
22 | 22 | Kalrez | A - Excellent | Oils:Cod Liver
25 | 25 | Natural rubber | D - Poor | Oils:Cod Liver
26 | 26 | Neoprene | B - Good | Oils:Cod Liver
31 | 31 | Polypropylene | A1 - Excellent | Oils:Cod Liver
32 | 32 | Polyurethane | A - Excellent | Oils:Cod Liver
34 | 34 | PTFE | A - Excellent | Oils:Cod Liver
35 | 35 | PVC | A1 - Excellent | Oils:Cod Liver
36 | 36 | PVDF (KynarÂ®) | A - Excellent | Oils:Cod Liver
37 | 37 | Silicone | B - Good | Oils:Cod Liver
38 | 38 | stainless steel - 304 | A - Excellent | Oils:Cod Liver
39 | 39 | stainless steel - 316 | A - Excellent | Oils:Cod Liver
42 | 42 | VitonÂ® | A - Excellent | Oils:Cod Liver
1 | 1 | ABS plastic | B - Good | Oils:Corn
2 | 2 | Acetal (DelrinÂ®) | A - Excellent | Oils:Corn
3 | 3 | Aluminum | A - Excellent | Oils:Corn
6 | 6 | Buna N (Nitrile) | D - Poor | Oils:Corn
9 | 9 | Carpenter 20 | C - Fair | Oils:Corn
10 | 10 | Cast iron | A - Excellent | Oils:Corn
13 | 13 | ChemRaz (FFKM) | A - Excellent | Oils:Corn
14 | 14 | Copper | B - Good | Oils:Corn
16 | 16 | EPDM | C - Fair | Oils:Corn
17 | 17 | Epoxy | A - Excellent | Oils:Corn
18 | 18 | Fluorocarbon (FKM) | A - Excellent | Oils:Corn
19 | 19 | Hastelloy-CÂ® | A - Excellent | Oils:Corn
20 | 20 | HypalonÂ® | B - Good | Oils:Corn
21 | 21 | HytrelÂ® | A - Excellent | Oils:Corn
22 | 22 | Kalrez | A - Excellent | Oils:Corn
24 | 24 | LDPE | A - Excellent | Oils:Corn
25 | 25 | Natural rubber | D - Poor | Oils:Corn
26 | 26 | Neoprene | A - Excellent | Oils:Corn
27 | 27 | NORYLÂ® | A - Excellent | Oils:Corn
28 | 28 | Nylon | A - Excellent | Oils:Corn
31 | 31 | Polypropylene | A2 - Excellent | Oils:Corn
32 | 32 | Polyurethane | A - Excellent | Oils:Corn
34 | 34 | PTFE | A - Excellent | Oils:Corn
35 | 35 | PVC | B - Good | Oils:Corn
36 | 36 | PVDF (KynarÂ®) | A - Excellent | Oils:Corn
37 | 37 | Silicone | A - Excellent | Oils:Corn
38 | 38 | stainless steel - 304 | A - Excellent | Oils:Corn
39 | 39 | stainless steel - 316 | A - Excellent | Oils:Corn
41 | 41 | TygonÂ® | B - Good | Oils:Corn
42 | 42 | VitonÂ® | B - Good | Oils:Corn
1 | 1 | ABS plastic | B - Good | Oils:Cottonseed
2 | 2 | Acetal (DelrinÂ®) | A - Excellent | Oils:Cottonseed
3 | 3 | Aluminum | A - Excellent | Oils:Cottonseed
6 | 6 | Buna N (Nitrile) | D - Poor | Oils:Cottonseed
9 | 9 | Carpenter 20 | C - Fair | Oils:Cottonseed
10 | 10 | Cast iron | A - Excellent | Oils:Cottonseed
13 | 13 | ChemRaz (FFKM) | A - Excellent | Oils:Cottonseed
14 | 14 | Copper | B - Good | Oils:Cottonseed
16 | 16 | EPDM | C - Fair | Oils:Cottonseed
17 | 17 | Epoxy | A - Excellent | Oils:Cottonseed
18 | 18 | Fluorocarbon (FKM) | A - Excellent | Oils:Cottonseed
19 | 19 | Hastelloy-CÂ® | A - Excellent | Oils:Cottonseed
20 | 20 | HypalonÂ® | B - Good | Oils:Cottonseed
21 | 21 | HytrelÂ® | A - Excellent | Oils:Cottonseed
22 | 22 | Kalrez | A - Excellent | Oils:Cottonseed
24 | 24 | LDPE | A - Excellent | Oils:Cottonseed
25 | 25 | Natural rubber | D - Poor | Oils:Cottonseed
26 | 26 | Neoprene | A - Excellent | Oils:Cottonseed
27 | 27 | NORYLÂ® | A - Excellent | Oils:Cottonseed
28 | 28 | Nylon | A - Excellent | Oils:Cottonseed
31 | 31 | Polypropylene | A2 - Excellent | Oils:Cottonseed
32 | 32 | Polyurethane | A - Excellent | Oils:Cottonseed
34 | 34 | PTFE | A - Excellent | Oils:Cottonseed
35 | 35 | PVC | B - Good | Oils:Cottonseed
36 | 36 | PVDF (KynarÂ®) | A - Excellent | Oils:Cottonseed
37 | 37 | Silicone | A - Excellent | Oils:Cottonseed
38 | 38 | stainless steel - 304 | A - Excellent | Oils:Cottonseed
39 | 39 | stainless steel - 316 | A - Excellent | Oils:Cottonseed
41 | 41 | TygonÂ® | B - Good | Oils:Cottonseed
42 | 42 | VitonÂ® | B - Good | Oils:Cottonseed
2 | 2 | Acetal (DelrinÂ®) | D - Poor | Oils:Creosote
3 | 3 | Aluminum | B - Good | Oils:Creosote
5 | 5 | Bronze | A - Excellent | Oils:Creosote
6 | 6 | Buna N (Nitrile) | D - Poor | Oils:Creosote
7 | 7 | Carbon graphite | A - Excellent | Oils:Creosote
8 | 8 | Carbon Steel | B - Good | Oils:Creosote
9 | 9 | Carpenter 20 | C - Fair | Oils:Creosote
13 | 13 | ChemRaz (FFKM) | A - Excellent | Oils:Creosote
16 | 16 | EPDM | D - Poor | Oils:Creosote
17 | 17 | Epoxy | A - Excellent | Oils:Creosote
18 | 18 | Fluorocarbon (FKM) | A - Excellent | Oils:Creosote
19 | 19 | Hastelloy-CÂ® | B - Good | Oils:Creosote
20 | 20 | HypalonÂ® | D - Poor | Oils:Creosote
21 | 21 | HytrelÂ® | D - Poor | Oils:Creosote
22 | 22 | Kalrez | A - Excellent | Oils:Creosote
23 | 23 | Kel-FÂ® | A - Excellent | Oils:Creosote
24 | 24 | LDPE | C - Fair | Oils:Creosote
25 | 25 | Natural rubber | D - Poor | Oils:Creosote
26 | 26 | Neoprene | C - Fair | Oils:Creosote
27 | 27 | NORYLÂ® | D - Poor | Oils:Creosote
28 | 28 | Nylon | D - Poor | Oils:Creosote
30 | 30 | Polyetherether Ketone (PEEK) | A - Excellent | Oils:Creosote
31 | 31 | Polypropylene | C - Fair | Oils:Creosote
32 | 32 | Polyurethane | D - Poor | Oils:Creosote
34 | 34 | PTFE | A - Excellent | Oils:Creosote
35 | 35 | PVC | C - Fair | Oils:Creosote
37 | 37 | Silicone | D - Poor | Oils:Creosote
38 | 38 | stainless steel - 304 | B - Good | Oils:Creosote
39 | 39 | stainless steel - 316 | B - Good | Oils:Creosote
40 | 40 | Titanium | A - Excellent | Oils:Creosote
42 | 42 | VitonÂ® | A - Excellent | Oils:Creosote
2 | 2 | Acetal (DelrinÂ®) | D - Poor | Oils:Diesel Fuel (20, 30, 40, 50)
3 | 3 | Aluminum | A - Excellent | Oils:Diesel Fuel (20, 30, 40, 50)
5 | 5 | Bronze | A - Excellent | Oils:Diesel Fuel (20, 30, 40, 50)
6 | 6 | Buna N (Nitrile) | A - Excellent | Oils:Diesel Fuel (20, 30, 40, 50)
7 | 7 | Carbon graphite | A - Excellent | Oils:Diesel Fuel (20, 30, 40, 50)
8 | 8 | Carbon Steel | A - Excellent | Oils:Diesel Fuel (20, 30, 40, 50)
9 | 9 | Carpenter 20 | A - Excellent | Oils:Diesel Fuel (20, 30, 40, 50)
10 | 10 | Cast iron | A - Excellent | Oils:Diesel Fuel (20, 30, 40, 50)
13 | 13 | ChemRaz (FFKM) | A - Excellent | Oils:Diesel Fuel (20, 30, 40, 50)
16 | 16 | EPDM | D - Poor | Oils:Diesel Fuel (20, 30, 40, 50)
17 | 17 | Epoxy | A1 - Excellent | Oils:Diesel Fuel (20, 30, 40, 50)
18 | 18 | Fluorocarbon (FKM) | A - Excellent | Oils:Diesel Fuel (20, 30, 40, 50)
19 | 19 | Hastelloy-CÂ® | B - Good | Oils:Diesel Fuel (20, 30, 40, 50)
20 | 20 | HypalonÂ® | B - Good | Oils:Diesel Fuel (20, 30, 40, 50)
21 | 21 | HytrelÂ® | A1 - Excellent | Oils:Diesel Fuel (20, 30, 40, 50)
22 | 22 | Kalrez | A - Excellent | Oils:Diesel Fuel (20, 30, 40, 50)
23 | 23 | Kel-FÂ® | A1 - Excellent | Oils:Diesel Fuel (20, 30, 40, 50)
24 | 24 | LDPE | A - Excellent | Oils:Diesel Fuel (20, 30, 40, 50)
25 | 25 | Natural rubber | D - Poor | Oils:Diesel Fuel (20, 30, 40, 50)
26 | 26 | Neoprene | B - Good | Oils:Diesel Fuel (20, 30, 40, 50)
27 | 27 | NORYLÂ® | D - Poor | Oils:Diesel Fuel (20, 30, 40, 50)
28 | 28 | Nylon | A - Excellent | Oils:Diesel Fuel (20, 30, 40, 50)
30 | 30 | Polyetherether Ketone (PEEK) | A - Excellent | Oils:Diesel Fuel (20, 30, 40, 50)
31 | 31 | Polypropylene | A1 - Excellent | Oils:Diesel Fuel (20, 30, 40, 50)
32 | 32 | Polyurethane | C - Fair | Oils:Diesel Fuel (20, 30, 40, 50)
33 | 33 | PPS (RytonÂ®) | A - Excellent | Oils:Diesel Fuel (20, 30, 40, 50)
34 | 34 | PTFE | A - Excellent | Oils:Diesel Fuel (20, 30, 40, 50)
35 | 35 | PVC | B - Good | Oils:Diesel Fuel (20, 30, 40, 50)
36 | 36 | PVDF (KynarÂ®) | A - Excellent | Oils:Diesel Fuel (20, 30, 40, 50)
37 | 37 | Silicone | D - Poor | Oils:Diesel Fuel (20, 30, 40, 50)
38 | 38 | stainless steel - 304 | A - Excellent | Oils:Diesel Fuel (20, 30, 40, 50)
39 | 39 | stainless steel - 316 | A - Excellent | Oils:Diesel Fuel (20, 30, 40, 50)
40 | 40 | Titanium | B - Good | Oils:Diesel Fuel (20, 30, 40, 50)
41 | 41 | TygonÂ® | A - Excellent | Oils:Diesel Fuel (20, 30, 40, 50)
42 | 42 | VitonÂ® | A - Excellent | Oils:Diesel Fuel (20, 30, 40, 50)
1 | 1 | ABS plastic | D - Poor | Oils:Fuel (1, 2, 3, 5A, 5B, 6)
2 | 2 | Acetal (DelrinÂ®) | D - Poor | Oils:Fuel (1, 2, 3, 5A, 5B, 6)
3 | 3 | Aluminum | C1 - Fair | Oils:Fuel (1, 2, 3, 5A, 5B, 6)
4 | 4 | Brass | B - Good | Oils:Fuel (1, 2, 3, 5A, 5B, 6)
5 | 5 | Bronze | A - Excellent | Oils:Fuel (1, 2, 3, 5A, 5B, 6)
6 | 6 | Buna N (Nitrile) | B - Good | Oils:Fuel (1, 2, 3, 5A, 5B, 6)
7 | 7 | Carbon graphite | A - Excellent | Oils:Fuel (1, 2, 3, 5A, 5B, 6)
8 | 8 | Carbon Steel | A - Excellent | Oils:Fuel (1, 2, 3, 5A, 5B, 6)
9 | 9 | Carpenter 20 | A - Excellent | Oils:Fuel (1, 2, 3, 5A, 5B, 6)
10 | 10 | Cast iron | A - Excellent | Oils:Fuel (1, 2, 3, 5A, 5B, 6)
13 | 13 | ChemRaz (FFKM) | A - Excellent | Oils:Fuel (1, 2, 3, 5A, 5B, 6)
14 | 14 | Copper | A - Excellent | Oils:Fuel (1, 2, 3, 5A, 5B, 6)
16 | 16 | EPDM | D - Poor | Oils:Fuel (1, 2, 3, 5A, 5B, 6)
17 | 17 | Epoxy | A1 - Excellent | Oils:Fuel (1, 2, 3, 5A, 5B, 6)
18 | 18 | Fluorocarbon (FKM) | A - Excellent | Oils:Fuel (1, 2, 3, 5A, 5B, 6)
19 | 19 | Hastelloy-CÂ® | A1 - Excellent | Oils:Fuel (1, 2, 3, 5A, 5B, 6)
20 | 20 | HypalonÂ® | D - Poor | Oils:Fuel (1, 2, 3, 5A, 5B, 6)
21 | 21 | HytrelÂ® | A - Excellent | Oils:Fuel (1, 2, 3, 5A, 5B, 6)
22 | 22 | Kalrez | A - Excellent | Oils:Fuel (1, 2, 3, 5A, 5B, 6)
23 | 23 | Kel-FÂ® | A - Excellent | Oils:Fuel (1, 2, 3, 5A, 5B, 6)
24 | 24 | LDPE | B - Good | Oils:Fuel (1, 2, 3, 5A, 5B, 6)
25 | 25 | Natural rubber | D - Poor | Oils:Fuel (1, 2, 3, 5A, 5B, 6)
26 | 26 | Neoprene | D - Poor | Oils:Fuel (1, 2, 3, 5A, 5B, 6)
27 | 27 | NORYLÂ® | A1 - Excellent | Oils:Fuel (1, 2, 3, 5A, 5B, 6)
28 | 28 | Nylon | A - Excellent | Oils:Fuel (1, 2, 3, 5A, 5B, 6)
29 | 29 | Polycarbonate | B - Good | Oils:Fuel (1, 2, 3, 5A, 5B, 6)
30 | 30 | Polyetherether Ketone (PEEK) | A - Excellent | Oils:Fuel (1, 2, 3, 5A, 5B, 6)
31 | 31 | Polypropylene | B - Good | Oils:Fuel (1, 2, 3, 5A, 5B, 6)
32 | 32 | Polyurethane | D - Poor | Oils:Fuel (1, 2, 3, 5A, 5B, 6)
33 | 33 | PPS (RytonÂ®) | A - Excellent | Oils:Fuel (1, 2, 3, 5A, 5B, 6)
34 | 34 | PTFE | A - Excellent | Oils:Fuel (1, 2, 3, 5A, 5B, 6)
35 | 35 | PVC | A2 - Excellent | Oils:Fuel (1, 2, 3, 5A, 5B, 6)
36 | 36 | PVDF (KynarÂ®) | B - Good | Oils:Fuel (1, 2, 3, 5A, 5B, 6)
37 | 37 | Silicone | C - Fair | Oils:Fuel (1, 2, 3, 5A, 5B, 6)
38 | 38 | stainless steel - 304 | A - Excellent | Oils:Fuel (1, 2, 3, 5A, 5B, 6)
39 | 39 | stainless steel - 316 | A - Excellent | Oils:Fuel (1, 2, 3, 5A, 5B, 6)
40 | 40 | Titanium | B - Good | Oils:Fuel (1, 2, 3, 5A, 5B, 6)
41 | 41 | TygonÂ® | A - Excellent | Oils:Fuel (1, 2, 3, 5A, 5B, 6)
42 | 42 | VitonÂ® | B - Good | Oils:Fuel (1, 2, 3, 5A, 5B, 6)
2 | 2 | Acetal (DelrinÂ®) | A - Excellent | Oils:Ginger
5 | 5 | Bronze | D - Poor | Oils:Ginger
6 | 6 | Buna N (Nitrile) | A - Excellent | Oils:Ginger
9 | 9 | Carpenter 20 | D - Poor | Oils:Ginger
16 | 16 | EPDM | A - Excellent | Oils:Ginger
17 | 17 | Epoxy | A - Excellent | Oils:Ginger
26 | 26 | Neoprene | A - Excellent | Oils:Ginger
34 | 34 | PTFE | A - Excellent | Oils:Ginger
36 | 36 | PVDF (KynarÂ®) | A - Excellent | Oils:Ginger
38 | 38 | stainless steel - 304 | D - Poor | Oils:Ginger
39 | 39 | stainless steel - 316 | D - Poor | Oils:Ginger
42 | 42 | VitonÂ® | A - Excellent | Oils:Ginger
2 | 2 | Acetal (DelrinÂ®) | B - Good | Oils:Hydraulic Oil (Petro)
3 | 3 | Aluminum | A - Excellent | Oils:Hydraulic Oil (Petro)
4 | 4 | Brass | A - Excellent | Oils:Hydraulic Oil (Petro)
5 | 5 | Bronze | A - Excellent | Oils:Hydraulic Oil (Petro)
6 | 6 | Buna N (Nitrile) | A - Excellent | Oils:Hydraulic Oil (Petro)
7 | 7 | Carbon graphite | B - Good | Oils:Hydraulic Oil (Petro)
8 | 8 | Carbon Steel | A - Excellent | Oils:Hydraulic Oil (Petro)
9 | 9 | Carpenter 20 | A - Excellent | Oils:Hydraulic Oil (Petro)
10 | 10 | Cast iron | A - Excellent | Oils:Hydraulic Oil (Petro)
13 | 13 | ChemRaz (FFKM) | A - Excellent | Oils:Hydraulic Oil (Petro)
14 | 14 | Copper | A - Excellent | Oils:Hydraulic Oil (Petro)
16 | 16 | EPDM | D - Poor | Oils:Hydraulic Oil (Petro)
17 | 17 | Epoxy | A - Excellent | Oils:Hydraulic Oil (Petro)
18 | 18 | Fluorocarbon (FKM) | A - Excellent | Oils:Hydraulic Oil (Petro)
19 | 19 | Hastelloy-CÂ® | A - Excellent | Oils:Hydraulic Oil (Petro)
20 | 20 | HypalonÂ® | A - Excellent | Oils:Hydraulic Oil (Petro)
22 | 22 | Kalrez | A - Excellent | Oils:Hydraulic Oil (Petro)
24 | 24 | LDPE | C - Fair | Oils:Hydraulic Oil (Petro)
25 | 25 | Natural rubber | D - Poor | Oils:Hydraulic Oil (Petro)
26 | 26 | Neoprene | A - Excellent | Oils:Hydraulic Oil (Petro)
28 | 28 | Nylon | A1 - Excellent | Oils:Hydraulic Oil (Petro)
30 | 30 | Polyetherether Ketone (PEEK) | A - Excellent | Oils:Hydraulic Oil (Petro)
31 | 31 | Polypropylene | D - Poor | Oils:Hydraulic Oil (Petro)
33 | 33 | PPS (RytonÂ®) | D - Poor | Oils:Hydraulic Oil (Petro)
34 | 34 | PTFE | A - Excellent | Oils:Hydraulic Oil (Petro)
35 | 35 | PVC | A - Excellent | Oils:Hydraulic Oil (Petro)
36 | 36 | PVDF (KynarÂ®) | A - Excellent | Oils:Hydraulic Oil (Petro)
37 | 37 | Silicone | B - Good | Oils:Hydraulic Oil (Petro)
38 | 38 | stainless steel - 304 | A - Excellent | Oils:Hydraulic Oil (Petro)
39 | 39 | stainless steel - 316 | A - Excellent | Oils:Hydraulic Oil (Petro)
41 | 41 | TygonÂ® | A - Excellent | Oils:Hydraulic Oil (Petro)
42 | 42 | VitonÂ® | A - Excellent | Oils:Hydraulic Oil (Petro)
3 | 3 | Aluminum | A - Excellent | Oils:Hydraulic Oil (Synthetic)
4 | 4 | Brass | A - Excellent | Oils:Hydraulic Oil (Synthetic)
5 | 5 | Bronze | A - Excellent | Oils:Hydraulic Oil (Synthetic)
6 | 6 | Buna N (Nitrile) | D - Poor | Oils:Hydraulic Oil (Synthetic)
7 | 7 | Carbon graphite | B - Good | Oils:Hydraulic Oil (Synthetic)
8 | 8 | Carbon Steel | A - Excellent | Oils:Hydraulic Oil (Synthetic)
9 | 9 | Carpenter 20 | A - Excellent | Oils:Hydraulic Oil (Synthetic)
14 | 14 | Copper | A - Excellent | Oils:Hydraulic Oil (Synthetic)
16 | 16 | EPDM | A - Excellent | Oils:Hydraulic Oil (Synthetic)
17 | 17 | Epoxy | A - Excellent | Oils:Hydraulic Oil (Synthetic)
19 | 19 | Hastelloy-CÂ® | A - Excellent | Oils:Hydraulic Oil (Synthetic)
20 | 20 | HypalonÂ® | A - Excellent | Oils:Hydraulic Oil (Synthetic)
22 | 22 | Kalrez | A - Excellent | Oils:Hydraulic Oil (Synthetic)
24 | 24 | LDPE | A - Excellent | Oils:Hydraulic Oil (Synthetic)
25 | 25 | Natural rubber | D - Poor | Oils:Hydraulic Oil (Synthetic)
26 | 26 | Neoprene | A - Excellent | Oils:Hydraulic Oil (Synthetic)
28 | 28 | Nylon | A1 - Excellent | Oils:Hydraulic Oil (Synthetic)
30 | 30 | Polyetherether Ketone (PEEK) | A - Excellent | Oils:Hydraulic Oil (Synthetic)
31 | 31 | Polypropylene | D - Poor | Oils:Hydraulic Oil (Synthetic)
34 | 34 | PTFE | A - Excellent | Oils:Hydraulic Oil (Synthetic)
35 | 35 | PVC | A - Excellent | Oils:Hydraulic Oil (Synthetic)
36 | 36 | PVDF (KynarÂ®) | A - Excellent | Oils:Hydraulic Oil (Synthetic)
37 | 37 | Silicone | B - Good | Oils:Hydraulic Oil (Synthetic)
38 | 38 | stainless steel - 304 | A - Excellent | Oils:Hydraulic Oil (Synthetic)
39 | 39 | stainless steel - 316 | A - Excellent | Oils:Hydraulic Oil (Synthetic)
41 | 41 | TygonÂ® | A - Excellent | Oils:Hydraulic Oil (Synthetic)
42 | 42 | VitonÂ® | A - Excellent | Oils:Hydraulic Oil (Synthetic)
1 | 1 | ABS plastic | C - Fair | Oils:Lemon
2 | 2 | Acetal (DelrinÂ®) | D - Poor | Oils:Lemon
3 | 3 | Aluminum | A - Excellent | Oils:Lemon
5 | 5 | Bronze | A - Excellent | Oils:Lemon
9 | 9 | Carpenter 20 | A - Excellent | Oils:Lemon
16 | 16 | EPDM | D - Poor | Oils:Lemon
17 | 17 | Epoxy | A - Excellent | Oils:Lemon
18 | 18 | Fluorocarbon (FKM) | A - Excellent | Oils:Lemon
26 | 26 | Neoprene | D - Poor | Oils:Lemon
34 | 34 | PTFE | A - Excellent | Oils:Lemon
36 | 36 | PVDF (KynarÂ®) | A - Excellent | Oils:Lemon
38 | 38 | stainless steel - 304 | A - Excellent | Oils:Lemon
39 | 39 | stainless steel - 316 | A - Excellent | Oils:Lemon
42 | 42 | VitonÂ® | A - Excellent | Oils:Lemon
2 | 2 | Acetal (DelrinÂ®) | A - Excellent | Oils:Linseed
3 | 3 | Aluminum | B - Good | Oils:Linseed
4 | 4 | Brass | B - Good | Oils:Linseed
5 | 5 | Bronze | A - Excellent | Oils:Linseed
6 | 6 | Buna N (Nitrile) | A - Excellent | Oils:Linseed
7 | 7 | Carbon graphite | A - Excellent | Oils:Linseed
8 | 8 | Carbon Steel | A - Excellent | Oils:Linseed
9 | 9 | Carpenter 20 | A - Excellent | Oils:Linseed
11 | 11 | Ceramic Al203 | A - Excellent | Oils:Linseed
12 | 12 | Ceramic magnet | A - Excellent | Oils:Linseed
13 | 13 | ChemRaz (FFKM) | A - Excellent | Oils:Linseed
14 | 14 | Copper | B - Good | Oils:Linseed
15 | 15 | CPVC | C - Fair | Oils:Linseed
16 | 16 | EPDM | D - Poor | Oils:Linseed
17 | 17 | Epoxy | A - Excellent | Oils:Linseed
18 | 18 | Fluorocarbon (FKM) | A - Excellent | Oils:Linseed
19 | 19 | Hastelloy-CÂ® | B - Good | Oils:Linseed
20 | 20 | HypalonÂ® | C - Fair | Oils:Linseed
21 | 21 | HytrelÂ® | B1 - Good | Oils:Linseed
22 | 22 | Kalrez | A - Excellent | Oils:Linseed
24 | 24 | LDPE | A - Excellent | Oils:Linseed
25 | 25 | Natural rubber | D - Poor | Oils:Linseed
26 | 26 | Neoprene | D - Poor | Oils:Linseed
27 | 27 | NORYLÂ® | A1 - Excellent | Oils:Linseed
28 | 28 | Nylon | A1 - Excellent | Oils:Linseed
30 | 30 | Polyetherether Ketone (PEEK) | A - Excellent | Oils:Linseed
31 | 31 | Polypropylene | A - Excellent | Oils:Linseed
32 | 32 | Polyurethane | B - Good | Oils:Linseed
33 | 33 | PPS (RytonÂ®) | B - Good | Oils:Linseed
34 | 34 | PTFE | A - Excellent | Oils:Linseed
35 | 35 | PVC | A2 - Excellent | Oils:Linseed
36 | 36 | PVDF (KynarÂ®) | A - Excellent | Oils:Linseed
37 | 37 | Silicone | A - Excellent | Oils:Linseed
38 | 38 | stainless steel - 304 | A - Excellent | Oils:Linseed
39 | 39 | stainless steel - 316 | A - Excellent | Oils:Linseed
40 | 40 | Titanium | A - Excellent | Oils:Linseed
41 | 41 | TygonÂ® | A - Excellent | Oils:Linseed
42 | 42 | VitonÂ® | A - Excellent | Oils:Linseed
1 | 1 | ABS plastic | A - Excellent | Oils:Mineral
2 | 2 | Acetal (DelrinÂ®) | A - Excellent | Oils:Mineral
3 | 3 | Aluminum | A - Excellent | Oils:Mineral
4 | 4 | Brass | A - Excellent | Oils:Mineral
5 | 5 | Bronze | A - Excellent | Oils:Mineral
6 | 6 | Buna N (Nitrile) | A - Excellent | Oils:Mineral
7 | 7 | Carbon graphite | A - Excellent | Oils:Mineral
8 | 8 | Carbon Steel | B - Good | Oils:Mineral
9 | 9 | Carpenter 20 | A - Excellent | Oils:Mineral
11 | 11 | Ceramic Al203 | A - Excellent | Oils:Mineral
12 | 12 | Ceramic magnet | A - Excellent | Oils:Mineral
13 | 13 | ChemRaz (FFKM) | A - Excellent | Oils:Mineral
14 | 14 | Copper | B - Good | Oils:Mineral
15 | 15 | CPVC | A - Excellent | Oils:Mineral
16 | 16 | EPDM | D - Poor | Oils:Mineral
17 | 17 | Epoxy | A - Excellent | Oils:Mineral
18 | 18 | Fluorocarbon (FKM) | A - Excellent | Oils:Mineral
19 | 19 | Hastelloy-CÂ® | A - Excellent | Oils:Mineral
20 | 20 | HypalonÂ® | B - Good | Oils:Mineral
21 | 21 | HytrelÂ® | A - Excellent | Oils:Mineral
22 | 22 | Kalrez | A - Excellent | Oils:Mineral
23 | 23 | Kel-FÂ® | A - Excellent | Oils:Mineral
24 | 24 | LDPE | B1 - Good | Oils:Mineral
25 | 25 | Natural rubber | D - Poor | Oils:Mineral
26 | 26 | Neoprene | B - Good | Oils:Mineral
27 | 27 | NORYLÂ® | A1 - Excellent | Oils:Mineral
28 | 28 | Nylon | A - Excellent | Oils:Mineral
29 | 29 | Polycarbonate | B - Good | Oils:Mineral
30 | 30 | Polyetherether Ketone (PEEK) | A - Excellent | Oils:Mineral
31 | 31 | Polypropylene | A - Excellent | Oils:Mineral
32 | 32 | Polyurethane | A - Excellent | Oils:Mineral
33 | 33 | PPS (RytonÂ®) | A - Excellent | Oils:Mineral
34 | 34 | PTFE | A - Excellent | Oils:Mineral
35 | 35 | PVC | B - Good | Oils:Mineral
36 | 36 | PVDF (KynarÂ®) | A - Excellent | Oils:Mineral
37 | 37 | Silicone | C - Fair | Oils:Mineral
38 | 38 | stainless steel - 304 | A - Excellent | Oils:Mineral
39 | 39 | stainless steel - 316 | A - Excellent | Oils:Mineral
40 | 40 | Titanium | A - Excellent | Oils:Mineral
41 | 41 | TygonÂ® | B - Good | Oils:Mineral
42 | 42 | VitonÂ® | A - Excellent | Oils:Mineral
1 | 1 | ABS plastic | A - Excellent | Oils:Olive
2 | 2 | Acetal (DelrinÂ®) | A - Excellent | Oils:Olive
3 | 3 | Aluminum | A - Excellent | Oils:Olive
5 | 5 | Bronze | A - Excellent | Oils:Olive
6 | 6 | Buna N (Nitrile) | D - Poor | Oils:Olive
7 | 7 | Carbon graphite | A - Excellent | Oils:Olive
9 | 9 | Carpenter 20 | A - Excellent | Oils:Olive
11 | 11 | Ceramic Al203 | A - Excellent | Oils:Olive
13 | 13 | ChemRaz (FFKM) | A - Excellent | Oils:Olive
15 | 15 | CPVC | C - Fair | Oils:Olive
16 | 16 | EPDM | D - Poor | Oils:Olive
17 | 17 | Epoxy | A - Excellent | Oils:Olive
18 | 18 | Fluorocarbon (FKM) | A - Excellent | Oils:Olive
19 | 19 | Hastelloy-CÂ® | A - Excellent | Oils:Olive
20 | 20 | HypalonÂ® | B - Good | Oils:Olive
22 | 22 | Kalrez | A - Excellent | Oils:Olive
24 | 24 | LDPE | A1 - Excellent | Oils:Olive
25 | 25 | Natural rubber | D - Poor | Oils:Olive
26 | 26 | Neoprene | B - Good | Oils:Olive
27 | 27 | NORYLÂ® | A2 - Excellent | Oils:Olive
28 | 28 | Nylon | A1 - Excellent | Oils:Olive
29 | 29 | Polycarbonate | A2 - Excellent | Oils:Olive
31 | 31 | Polypropylene | A - Excellent | Oils:Olive
32 | 32 | Polyurethane | A - Excellent | Oils:Olive
34 | 34 | PTFE | A1 - Excellent | Oils:Olive
35 | 35 | PVC | C - Fair | Oils:Olive
37 | 37 | Silicone | D - Poor | Oils:Olive
38 | 38 | stainless steel - 304 | A - Excellent | Oils:Olive
39 | 39 | stainless steel - 316 | A - Excellent | Oils:Olive
40 | 40 | Titanium | A - Excellent | Oils:Olive
41 | 41 | TygonÂ® | B - Good | Oils:Olive
42 | 42 | VitonÂ® | A - Excellent | Oils:Olive
2 | 2 | Acetal (DelrinÂ®) | D - Poor | Oils:Orange
3 | 3 | Aluminum | A - Excellent | Oils:Orange
5 | 5 | Bronze | A - Excellent | Oils:Orange
6 | 6 | Buna N (Nitrile) | A - Excellent | Oils:Orange
9 | 9 | Carpenter 20 | A - Excellent | Oils:Orange
17 | 17 | Epoxy | A - Excellent | Oils:Orange
18 | 18 | Fluorocarbon (FKM) | A - Excellent | Oils:Orange
19 | 19 | Hastelloy-CÂ® | A - Excellent | Oils:Orange
24 | 24 | LDPE | C1 - Fair | Oils:Orange
26 | 26 | Neoprene | C - Fair | Oils:Orange
29 | 29 | Polycarbonate | C1 - Fair | Oils:Orange
31 | 31 | Polypropylene | A - Excellent | Oils:Orange
35 | 35 | PVC | C1 - Fair | Oils:Orange
36 | 36 | PVDF (KynarÂ®) | A - Excellent | Oils:Orange
37 | 37 | Silicone | D - Poor | Oils:Orange
38 | 38 | stainless steel - 304 | A - Excellent | Oils:Orange
39 | 39 | stainless steel - 316 | A - Excellent | Oils:Orange
40 | 40 | Titanium | A - Excellent | Oils:Orange
42 | 42 | VitonÂ® | A - Excellent | Oils:Orange
1 | 1 | ABS plastic | A - Excellent | Oils:Palm
2 | 2 | Acetal (DelrinÂ®) | A - Excellent | Oils:Palm
5 | 5 | Bronze | A - Excellent | Oils:Palm
6 | 6 | Buna N (Nitrile) | A - Excellent | Oils:Palm
9 | 9 | Carpenter 20 | A - Excellent | Oils:Palm
10 | 10 | Cast iron | A - Excellent | Oils:Palm
14 | 14 | Copper | A - Excellent | Oils:Palm
15 | 15 | CPVC | A - Excellent | Oils:Palm
16 | 16 | EPDM | A - Excellent | Oils:Palm
17 | 17 | Epoxy | A - Excellent | Oils:Palm
18 | 18 | Fluorocarbon (FKM) | A - Excellent | Oils:Palm
24 | 24 | LDPE | A - Excellent | Oils:Palm
26 | 26 | Neoprene | D - Poor | Oils:Palm
32 | 32 | Polyurethane | A - Excellent | Oils:Palm
34 | 34 | PTFE | A - Excellent | Oils:Palm
35 | 35 | PVC | A - Excellent | Oils:Palm
36 | 36 | PVDF (KynarÂ®) | A - Excellent | Oils:Palm
38 | 38 | stainless steel - 304 | A - Excellent | Oils:Palm
39 | 39 | stainless steel - 316 | A - Excellent | Oils:Palm
40 | 40 | Titanium | A - Excellent | Oils:Palm
42 | 42 | VitonÂ® | A - Excellent | Oils:Palm
2 | 2 | Acetal (DelrinÂ®) | A - Excellent | Oils:Peanut
3 | 3 | Aluminum | A - Excellent | Oils:Peanut
5 | 5 | Bronze | A - Excellent | Oils:Peanut
6 | 6 | Buna N (Nitrile) | A - Excellent | Oils:Peanut
9 | 9 | Carpenter 20 | A - Excellent | Oils:Peanut
10 | 10 | Cast iron | A - Excellent | Oils:Peanut
13 | 13 | ChemRaz (FFKM) | A - Excellent | Oils:Peanut
14 | 14 | Copper | A - Excellent | Oils:Peanut
15 | 15 | CPVC | C - Fair | Oils:Peanut
16 | 16 | EPDM | D - Poor | Oils:Peanut
17 | 17 | Epoxy | A - Excellent | Oils:Peanut
18 | 18 | Fluorocarbon (FKM) | A - Excellent | Oils:Peanut
20 | 20 | HypalonÂ® | B - Good | Oils:Peanut
22 | 22 | Kalrez | A - Excellent | Oils:Peanut
24 | 24 | LDPE | A - Excellent | Oils:Peanut
25 | 25 | Natural rubber | D - Poor | Oils:Peanut
26 | 26 | Neoprene | B - Good | Oils:Peanut
30 | 30 | Polyetherether Ketone (PEEK) | A - Excellent | Oils:Peanut
31 | 31 | Polypropylene | D - Poor | Oils:Peanut
32 | 32 | Polyurethane | B - Good | Oils:Peanut
34 | 34 | PTFE | A - Excellent | Oils:Peanut
35 | 35 | PVC | A1 - Excellent | Oils:Peanut
36 | 36 | PVDF (KynarÂ®) | A - Excellent | Oils:Peanut
37 | 37 | Silicone | A - Excellent | Oils:Peanut
38 | 38 | stainless steel - 304 | A - Excellent | Oils:Peanut
39 | 39 | stainless steel - 316 | A - Excellent | Oils:Peanut
40 | 40 | Titanium | A - Excellent | Oils:Peanut
41 | 41 | TygonÂ® | A - Excellent | Oils:Peanut
42 | 42 | VitonÂ® | A - Excellent | Oils:Peanut
1 | 1 | ABS plastic | D - Poor | Oils:Peppermint
2 | 2 | Acetal (DelrinÂ®) | D - Poor | Oils:Peppermint
3 | 3 | Aluminum | D - Poor | Oils:Peppermint
5 | 5 | Bronze | A - Excellent | Oils:Peppermint
6 | 6 | Buna N (Nitrile) | D - Poor | Oils:Peppermint
9 | 9 | Carpenter 20 | A - Excellent | Oils:Peppermint
17 | 17 | Epoxy | A - Excellent | Oils:Peppermint
18 | 18 | Fluorocarbon (FKM) | A - Excellent | Oils:Peppermint
26 | 26 | Neoprene | D - Poor | Oils:Peppermint
34 | 34 | PTFE | A - Excellent | Oils:Peppermint
36 | 36 | PVDF (KynarÂ®) | A - Excellent | Oils:Peppermint
38 | 38 | stainless steel - 304 | A - Excellent | Oils:Peppermint
39 | 39 | stainless steel - 316 | A - Excellent | Oils:Peppermint
42 | 42 | VitonÂ® | A - Excellent | Oils:Peppermint
1 | 1 | ABS plastic | D - Poor | Oils:Pine
2 | 2 | Acetal (DelrinÂ®) | A - Excellent | Oils:Pine
3 | 3 | Aluminum | A - Excellent | Oils:Pine
5 | 5 | Bronze | A - Excellent | Oils:Pine
6 | 6 | Buna N (Nitrile) | D - Poor | Oils:Pine
9 | 9 | Carpenter 20 | D - Poor | Oils:Pine
10 | 10 | Cast iron | C - Fair | Oils:Pine
13 | 13 | ChemRaz (FFKM) | A - Excellent | Oils:Pine
15 | 15 | CPVC | A - Excellent | Oils:Pine
16 | 16 | EPDM | D - Poor | Oils:Pine
17 | 17 | Epoxy | A - Excellent | Oils:Pine
18 | 18 | Fluorocarbon (FKM) | A - Excellent | Oils:Pine
20 | 20 | HypalonÂ® | D - Poor | Oils:Pine
22 | 22 | Kalrez | A - Excellent | Oils:Pine
24 | 24 | LDPE | D - Poor | Oils:Pine
25 | 25 | Natural rubber | D - Poor | Oils:Pine
26 | 26 | Neoprene | D - Poor | Oils:Pine
28 | 28 | Nylon | A - Excellent | Oils:Pine
29 | 29 | Polycarbonate | A - Excellent | Oils:Pine
31 | 31 | Polypropylene | B - Good | Oils:Pine
32 | 32 | Polyurethane | A - Excellent | Oils:Pine
34 | 34 | PTFE | A - Excellent | Oils:Pine
35 | 35 | PVC | D - Poor | Oils:Pine
36 | 36 | PVDF (KynarÂ®) | A - Excellent | Oils:Pine
37 | 37 | Silicone | D - Poor | Oils:Pine
38 | 38 | stainless steel - 304 | A - Excellent | Oils:Pine
39 | 39 | stainless steel - 316 | A - Excellent | Oils:Pine
40 | 40 | Titanium | A - Excellent | Oils:Pine
41 | 41 | TygonÂ® | D - Poor | Oils:Pine
42 | 42 | VitonÂ® | A - Excellent | Oils:Pine
2 | 2 | Acetal (DelrinÂ®) | A - Excellent | Oils:Rapeseed
5 | 5 | Bronze | A - Excellent | Oils:Rapeseed
6 | 6 | Buna N (Nitrile) | D - Poor | Oils:Rapeseed
9 | 9 | Carpenter 20 | A - Excellent | Oils:Rapeseed
10 | 10 | Cast iron | A - Excellent | Oils:Rapeseed
13 | 13 | ChemRaz (FFKM) | A - Excellent | Oils:Rapeseed
15 | 15 | CPVC | A - Excellent | Oils:Rapeseed
16 | 16 | EPDM | A - Excellent | Oils:Rapeseed
17 | 17 | Epoxy | A - Excellent | Oils:Rapeseed
18 | 18 | Fluorocarbon (FKM) | A - Excellent | Oils:Rapeseed
20 | 20 | HypalonÂ® | D - Poor | Oils:Rapeseed
22 | 22 | Kalrez | A - Excellent | Oils:Rapeseed
24 | 24 | LDPE | D - Poor | Oils:Rapeseed
25 | 25 | Natural rubber | D - Poor | Oils:Rapeseed
26 | 26 | Neoprene | B - Good | Oils:Rapeseed
31 | 31 | Polypropylene | D - Poor | Oils:Rapeseed
32 | 32 | Polyurethane | B - Good | Oils:Rapeseed
34 | 34 | PTFE | A - Excellent | Oils:Rapeseed
36 | 36 | PVDF (KynarÂ®) | A - Excellent | Oils:Rapeseed
37 | 37 | Silicone | D - Poor | Oils:Rapeseed
38 | 38 | stainless steel - 304 | A - Excellent | Oils:Rapeseed
39 | 39 | stainless steel - 316 | A - Excellent | Oils:Rapeseed
40 | 40 | Titanium | A - Excellent | Oils:Rapeseed
42 | 42 | VitonÂ® | A - Excellent | Oils:Rapeseed
3 | 3 | Aluminum | B1 - Good | Oils:Rosin
5 | 5 | Bronze | B1 - Good | Oils:Rosin
6 | 6 | Buna N (Nitrile) | A - Excellent | Oils:Rosin
7 | 7 | Carbon graphite | A - Excellent | Oils:Rosin
8 | 8 | Carbon Steel | C - Fair | Oils:Rosin
9 | 9 | Carpenter 20 | A - Excellent | Oils:Rosin
14 | 14 | Copper | B - Good | Oils:Rosin
17 | 17 | Epoxy | A - Excellent | Oils:Rosin
18 | 18 | Fluorocarbon (FKM) | A - Excellent | Oils:Rosin
19 | 19 | Hastelloy-CÂ® | A - Excellent | Oils:Rosin
24 | 24 | LDPE | B2 - Good | Oils:Rosin
28 | 28 | Nylon | A1 - Excellent | Oils:Rosin
31 | 31 | Polypropylene | A2 - Excellent | Oils:Rosin
34 | 34 | PTFE | A - Excellent | Oils:Rosin
35 | 35 | PVC | C1 - Fair | Oils:Rosin
36 | 36 | PVDF (KynarÂ®) | A - Excellent | Oils:Rosin
38 | 38 | stainless steel - 304 | A1 - Excellent | Oils:Rosin
39 | 39 | stainless steel - 316 | A1 - Excellent | Oils:Rosin
42 | 42 | VitonÂ® | A - Excellent | Oils:Rosin
1 | 1 | ABS plastic | A - Excellent | Oils:Sesame Seed
2 | 2 | Acetal (DelrinÂ®) | D - Poor | Oils:Sesame Seed
5 | 5 | Bronze | A - Excellent | Oils:Sesame Seed
6 | 6 | Buna N (Nitrile) | A - Excellent | Oils:Sesame Seed
9 | 9 | Carpenter 20 | A - Excellent | Oils:Sesame Seed
10 | 10 | Cast iron | A - Excellent | Oils:Sesame Seed
15 | 15 | CPVC | A - Excellent | Oils:Sesame Seed
17 | 17 | Epoxy | A - Excellent | Oils:Sesame Seed
18 | 18 | Fluorocarbon (FKM) | A - Excellent | Oils:Sesame Seed
26 | 26 | Neoprene | D - Poor | Oils:Sesame Seed
31 | 31 | Polypropylene | A - Excellent | Oils:Sesame Seed
34 | 34 | PTFE | A - Excellent | Oils:Sesame Seed
35 | 35 | PVC | A - Excellent | Oils:Sesame Seed
36 | 36 | PVDF (KynarÂ®) | A - Excellent | Oils:Sesame Seed
38 | 38 | stainless steel - 304 | A - Excellent | Oils:Sesame Seed
39 | 39 | stainless steel - 316 | A - Excellent | Oils:Sesame Seed
40 | 40 | Titanium | A - Excellent | Oils:Sesame Seed
41 | 41 | TygonÂ® | A - Excellent | Oils:Sesame Seed
42 | 42 | VitonÂ® | A - Excellent | Oils:Sesame Seed
1 | 1 | ABS plastic | A - Excellent | Oils:Silicone
2 | 2 | Acetal (DelrinÂ®) | A - Excellent | Oils:Silicone
3 | 3 | Aluminum | A - Excellent | Oils:Silicone
5 | 5 | Bronze | A - Excellent | Oils:Silicone
6 | 6 | Buna N (Nitrile) | A - Excellent | Oils:Silicone
7 | 7 | Carbon graphite | A - Excellent | Oils:Silicone
8 | 8 | Carbon Steel | A - Excellent | Oils:Silicone
9 | 9 | Carpenter 20 | A - Excellent | Oils:Silicone
10 | 10 | Cast iron | A - Excellent | Oils:Silicone
12 | 12 | Ceramic magnet | A - Excellent | Oils:Silicone
13 | 13 | ChemRaz (FFKM) | A - Excellent | Oils:Silicone
14 | 14 | Copper | A - Excellent | Oils:Silicone
15 | 15 | CPVC | A - Excellent | Oils:Silicone
16 | 16 | EPDM | A - Excellent | Oils:Silicone
17 | 17 | Epoxy | A - Excellent | Oils:Silicone
18 | 18 | Fluorocarbon (FKM) | A - Excellent | Oils:Silicone
19 | 19 | Hastelloy-CÂ® | A - Excellent | Oils:Silicone
20 | 20 | HypalonÂ® | A - Excellent | Oils:Silicone
21 | 21 | HytrelÂ® | A - Excellent | Oils:Silicone
22 | 22 | Kalrez | A - Excellent | Oils:Silicone
24 | 24 | LDPE | A - Excellent | Oils:Silicone
25 | 25 | Natural rubber | D - Poor | Oils:Silicone
26 | 26 | Neoprene | D - Poor | Oils:Silicone
27 | 27 | NORYLÂ® | A1 - Excellent | Oils:Silicone
28 | 28 | Nylon | A1 - Excellent | Oils:Silicone
30 | 30 | Polyetherether Ketone (PEEK) | A - Excellent | Oils:Silicone
31 | 31 | Polypropylene | A - Excellent | Oils:Silicone
32 | 32 | Polyurethane | A - Excellent | Oils:Silicone
33 | 33 | PPS (RytonÂ®) | A1 - Excellent | Oils:Silicone
34 | 34 | PTFE | A - Excellent | Oils:Silicone
35 | 35 | PVC | A - Excellent | Oils:Silicone
36 | 36 | PVDF (KynarÂ®) | A - Excellent | Oils:Silicone
37 | 37 | Silicone | C - Fair | Oils:Silicone
38 | 38 | stainless steel - 304 | A - Excellent | Oils:Silicone
39 | 39 | stainless steel - 316 | A - Excellent | Oils:Silicone
41 | 41 | TygonÂ® | A - Excellent | Oils:Silicone
42 | 42 | VitonÂ® | A - Excellent | Oils:Silicone
1 | 1 | ABS plastic | A - Excellent | Oils:Soybean
2 | 2 | Acetal (DelrinÂ®) | A - Excellent | Oils:Soybean
3 | 3 | Aluminum | A - Excellent | Oils:Soybean
5 | 5 | Bronze | A - Excellent | Oils:Soybean
6 | 6 | Buna N (Nitrile) | A - Excellent | Oils:Soybean
7 | 7 | Carbon graphite | A - Excellent | Oils:Soybean
8 | 8 | Carbon Steel | B - Good | Oils:Soybean
9 | 9 | Carpenter 20 | A - Excellent | Oils:Soybean
10 | 10 | Cast iron | A - Excellent | Oils:Soybean
13 | 13 | ChemRaz (FFKM) | A - Excellent | Oils:Soybean
15 | 15 | CPVC | A2 - Excellent | Oils:Soybean
16 | 16 | EPDM | C - Fair | Oils:Soybean
17 | 17 | Epoxy | A - Excellent | Oils:Soybean
18 | 18 | Fluorocarbon (FKM) | A - Excellent | Oils:Soybean
19 | 19 | Hastelloy-CÂ® | A - Excellent | Oils:Soybean
20 | 20 | HypalonÂ® | C - Fair | Oils:Soybean
21 | 21 | HytrelÂ® | B - Good | Oils:Soybean
22 | 22 | Kalrez | A - Excellent | Oils:Soybean
24 | 24 | LDPE | A1 - Excellent | Oils:Soybean
25 | 25 | Natural rubber | D - Poor | Oils:Soybean
26 | 26 | Neoprene | C - Fair | Oils:Soybean
28 | 28 | Nylon | A - Excellent | Oils:Soybean
30 | 30 | Polyetherether Ketone (PEEK) | A - Excellent | Oils:Soybean
31 | 31 | Polypropylene | A1 - Excellent | Oils:Soybean
32 | 32 | Polyurethane | B - Good | Oils:Soybean
34 | 34 | PTFE | A - Excellent | Oils:Soybean
35 | 35 | PVC | A1 - Excellent | Oils:Soybean
36 | 36 | PVDF (KynarÂ®) | A - Excellent | Oils:Soybean
37 | 37 | Silicone | A - Excellent | Oils:Soybean
38 | 38 | stainless steel - 304 | A - Excellent | Oils:Soybean
39 | 39 | stainless steel - 316 | A - Excellent | Oils:Soybean
40 | 40 | Titanium | A - Excellent | Oils:Soybean
41 | 41 | TygonÂ® | B - Good | Oils:Soybean
42 | 42 | VitonÂ® | A - Excellent | Oils:Soybean
1 | 1 | ABS plastic | A - Excellent | Oils:Sperm (whale)
2 | 2 | Acetal (DelrinÂ®) | D - Poor | Oils:Sperm (whale)
5 | 5 | Bronze | A - Excellent | Oils:Sperm (whale)
6 | 6 | Buna N (Nitrile) | A - Excellent | Oils:Sperm (whale)
9 | 9 | Carpenter 20 | A - Excellent | Oils:Sperm (whale)
10 | 10 | Cast iron | A - Excellent | Oils:Sperm (whale)
15 | 15 | CPVC | A - Excellent | Oils:Sperm (whale)
17 | 17 | Epoxy | A - Excellent | Oils:Sperm (whale)
26 | 26 | Neoprene | D - Poor | Oils:Sperm (whale)
34 | 34 | PTFE | A - Excellent | Oils:Sperm (whale)
36 | 36 | PVDF (KynarÂ®) | A - Excellent | Oils:Sperm (whale)
38 | 38 | stainless steel - 304 | A - Excellent | Oils:Sperm (whale)
39 | 39 | stainless steel - 316 | A - Excellent | Oils:Sperm (whale)
40 | 40 | Titanium | A - Excellent | Oils:Sperm (whale)
41 | 41 | TygonÂ® | A - Excellent | Oils:Sperm (whale)
42 | 42 | VitonÂ® | A - Excellent | Oils:Sperm (whale)
2 | 2 | Acetal (DelrinÂ®) | D - Poor | Oils:Tanning
5 | 5 | Bronze | A - Excellent | Oils:Tanning
6 | 6 | Buna N (Nitrile) | A - Excellent | Oils:Tanning
9 | 9 | Carpenter 20 | A - Excellent | Oils:Tanning
17 | 17 | Epoxy | A - Excellent | Oils:Tanning
18 | 18 | Fluorocarbon (FKM) | A - Excellent | Oils:Tanning
26 | 26 | Neoprene | D - Poor | Oils:Tanning
36 | 36 | PVDF (KynarÂ®) | A - Excellent | Oils:Tanning
38 | 38 | stainless steel - 304 | A - Excellent | Oils:Tanning
39 | 39 | stainless steel - 316 | A - Excellent | Oils:Tanning
42 | 42 | VitonÂ® | A - Excellent | Oils:Tanning
2 | 2 | Acetal (DelrinÂ®) | A - Excellent | Oils:Transformer
3 | 3 | Aluminum | A - Excellent | Oils:Transformer
6 | 6 | Buna N (Nitrile) | A - Excellent | Oils:Transformer
7 | 7 | Carbon graphite | A - Excellent | Oils:Transformer
9 | 9 | Carpenter 20 | A - Excellent | Oils:Transformer
13 | 13 | ChemRaz (FFKM) | A - Excellent | Oils:Transformer
14 | 14 | Copper | A - Excellent | Oils:Transformer
15 | 15 | CPVC | A - Excellent | Oils:Transformer
16 | 16 | EPDM | D - Poor | Oils:Transformer
17 | 17 | Epoxy | B - Good | Oils:Transformer
18 | 18 | Fluorocarbon (FKM) | A - Excellent | Oils:Transformer
22 | 22 | Kalrez | A - Excellent | Oils:Transformer
24 | 24 | LDPE | C1 - Fair | Oils:Transformer
25 | 25 | Natural rubber | D - Poor | Oils:Transformer
26 | 26 | Neoprene | B - Good | Oils:Transformer
28 | 28 | Nylon | A1 - Excellent | Oils:Transformer
30 | 30 | Polyetherether Ketone (PEEK) | A - Excellent | Oils:Transformer
31 | 31 | Polypropylene | B - Good | Oils:Transformer
32 | 32 | Polyurethane | A - Excellent | Oils:Transformer
34 | 34 | PTFE | A - Excellent | Oils:Transformer
35 | 35 | PVC | B - Good | Oils:Transformer
36 | 36 | PVDF (KynarÂ®) | A - Excellent | Oils:Transformer
37 | 37 | Silicone | B - Good | Oils:Transformer
38 | 38 | stainless steel - 304 | A - Excellent | Oils:Transformer
39 | 39 | stainless steel - 316 | A - Excellent | Oils:Transformer
42 | 42 | VitonÂ® | A - Excellent | Oils:Transformer
2 | 2 | Acetal (DelrinÂ®) | A - Excellent | Oils:Turbine
3 | 3 | Aluminum | A - Excellent | Oils:Turbine
5 | 5 | Bronze | A - Excellent | Oils:Turbine
6 | 6 | Buna N (Nitrile) | B - Good | Oils:Turbine
9 | 9 | Carpenter 20 | A - Excellent | Oils:Turbine
10 | 10 | Cast iron | A - Excellent | Oils:Turbine
13 | 13 | ChemRaz (FFKM) | A - Excellent | Oils:Turbine
14 | 14 | Copper | A - Excellent | Oils:Turbine
15 | 15 | CPVC | A - Excellent | Oils:Turbine
16 | 16 | EPDM | A - Excellent | Oils:Turbine
17 | 17 | Epoxy | A - Excellent | Oils:Turbine
18 | 18 | Fluorocarbon (FKM) | A - Excellent | Oils:Turbine
20 | 20 | HypalonÂ® | D - Poor | Oils:Turbine
22 | 22 | Kalrez | A - Excellent | Oils:Turbine
24 | 24 | LDPE | C - Fair | Oils:Turbine
25 | 25 | Natural rubber | D - Poor | Oils:Turbine
26 | 26 | Neoprene | D - Poor | Oils:Turbine
28 | 28 | Nylon | A - Excellent | Oils:Turbine
31 | 31 | Polypropylene | B1 - Good | Oils:Turbine
32 | 32 | Polyurethane | D - Poor | Oils:Turbine
34 | 34 | PTFE | A - Excellent | Oils:Turbine
35 | 35 | PVC | A1 - Excellent | Oils:Turbine
36 | 36 | PVDF (KynarÂ®) | A - Excellent | Oils:Turbine
37 | 37 | Silicone | D - Poor | Oils:Turbine
38 | 38 | stainless steel - 304 | A - Excellent | Oils:Turbine
39 | 39 | stainless steel - 316 | A - Excellent | Oils:Turbine
40 | 40 | Titanium | A - Excellent | Oils:Turbine
41 | 41 | TygonÂ® | A - Excellent | Oils:Turbine
42 | 42 | VitonÂ® | A - Excellent | Oils:Turbine
2 | 2 | Acetal (DelrinÂ®) | A - Excellent | Oleic Acid
3 | 3 | Aluminum | A - Excellent | Oleic Acid
5 | 5 | Bronze | A - Excellent | Oleic Acid
6 | 6 | Buna N (Nitrile) | B - Good | Oleic Acid
9 | 9 | Carpenter 20 | A - Excellent | Oleic Acid
10 | 10 | Cast iron | A - Excellent | Oleic Acid
13 | 13 | ChemRaz (FFKM) | A - Excellent | Oleic Acid
14 | 14 | Copper | A - Excellent | Oleic Acid
15 | 15 | CPVC | A - Excellent | Oleic Acid
16 | 16 | EPDM | A - Excellent | Oleic Acid
17 | 17 | Epoxy | A - Excellent | Oleic Acid
18 | 18 | Fluorocarbon (FKM) | A - Excellent | Oleic Acid
20 | 20 | HypalonÂ® | D - Poor | Oleic Acid
22 | 22 | Kalrez | A - Excellent | Oleic Acid
24 | 24 | LDPE | C - Fair | Oleic Acid
25 | 25 | Natural rubber | D - Poor | Oleic Acid
26 | 26 | Neoprene | D - Poor | Oleic Acid
28 | 28 | Nylon | A - Excellent | Oleic Acid
31 | 31 | Polypropylene | B1 - Good | Oleic Acid
32 | 32 | Polyurethane | D - Poor | Oleic Acid
34 | 34 | PTFE | A - Excellent | Oleic Acid
35 | 35 | PVC | A1 - Excellent | Oleic Acid
36 | 36 | PVDF (KynarÂ®) | A - Excellent | Oleic Acid
37 | 37 | Silicone | D - Poor | Oleic Acid
38 | 38 | stainless steel - 304 | A - Excellent | Oleic Acid
39 | 39 | stainless steel - 316 | A - Excellent | Oleic Acid
40 | 40 | Titanium | A - Excellent | Oleic Acid
41 | 41 | TygonÂ® | A - Excellent | Oleic Acid
42 | 42 | VitonÂ® | A - Excellent | Oleic Acid
1 | 1 | ABS plastic | D - Poor | Oleum 100%
2 | 2 | Acetal (DelrinÂ®) | D - Poor | Oleum 100%
3 | 3 | Aluminum | B - Good | Oleum 100%
5 | 5 | Bronze | D - Poor | Oleum 100%
6 | 6 | Buna N (Nitrile) | D - Poor | Oleum 100%
7 | 7 | Carbon graphite | D - Poor | Oleum 100%
9 | 9 | Carpenter 20 | D - Poor | Oleum 100%
15 | 15 | CPVC | D - Poor | Oleum 100%
16 | 16 | EPDM | D - Poor | Oleum 100%
17 | 17 | Epoxy | D - Poor | Oleum 100%
18 | 18 | Fluorocarbon (FKM) | B - Good | Oleum 100%
19 | 19 | Hastelloy-CÂ® | D - Poor | Oleum 100%
20 | 20 | HypalonÂ® | D - Poor | Oleum 100%
22 | 22 | Kalrez | A - Excellent | Oleum 100%
23 | 23 | Kel-FÂ® | A - Excellent | Oleum 100%
24 | 24 | LDPE | D - Poor | Oleum 100%
25 | 25 | Natural rubber | D - Poor | Oleum 100%
26 | 26 | Neoprene | D - Poor | Oleum 100%
27 | 27 | NORYLÂ® | A1 - Excellent | Oleum 100%
28 | 28 | Nylon | D - Poor | Oleum 100%
31 | 31 | Polypropylene | D - Poor | Oleum 100%
32 | 32 | Polyurethane | D - Poor | Oleum 100%
33 | 33 | PPS (RytonÂ®) | A1 - Excellent | Oleum 100%
34 | 34 | PTFE | A - Excellent | Oleum 100%
35 | 35 | PVC | D - Poor | Oleum 100%
36 | 36 | PVDF (KynarÂ®) | D - Poor | Oleum 100%
37 | 37 | Silicone | D - Poor | Oleum 100%
38 | 38 | stainless steel - 304 | A - Excellent | Oleum 100%
39 | 39 | stainless steel - 316 | A - Excellent | Oleum 100%
40 | 40 | Titanium | D - Poor | Oleum 100%
41 | 41 | TygonÂ® | C - Fair | Oleum 100%
42 | 42 | VitonÂ® | A - Excellent | Oleum 100%
2 | 2 | Acetal (DelrinÂ®) | D - Poor | Oleum 25%
3 | 3 | Aluminum | B - Good | Oleum 25%
5 | 5 | Bronze | B - Good | Oleum 25%
6 | 6 | Buna N (Nitrile) | D - Poor | Oleum 25%
7 | 7 | Carbon graphite | D - Poor | Oleum 25%
9 | 9 | Carpenter 20 | D - Poor | Oleum 25%
15 | 15 | CPVC | D - Poor | Oleum 25%
16 | 16 | EPDM | D - Poor | Oleum 25%
17 | 17 | Epoxy | D - Poor | Oleum 25%
18 | 18 | Fluorocarbon (FKM) | B - Good | Oleum 25%
19 | 19 | Hastelloy-CÂ® | A - Excellent | Oleum 25%
20 | 20 | HypalonÂ® | D - Poor | Oleum 25%
21 | 21 | HytrelÂ® | C - Fair | Oleum 25%
22 | 22 | Kalrez | A - Excellent | Oleum 25%
23 | 23 | Kel-FÂ® | A - Excellent | Oleum 25%
24 | 24 | LDPE | D - Poor | Oleum 25%
25 | 25 | Natural rubber | D - Poor | Oleum 25%
26 | 26 | Neoprene | D - Poor | Oleum 25%
28 | 28 | Nylon | D - Poor | Oleum 25%
31 | 31 | Polypropylene | D - Poor | Oleum 25%
32 | 32 | Polyurethane | D - Poor | Oleum 25%
33 | 33 | PPS (RytonÂ®) | A1 - Excellent | Oleum 25%
34 | 34 | PTFE | A - Excellent | Oleum 25%
35 | 35 | PVC | D - Poor | Oleum 25%
36 | 36 | PVDF (KynarÂ®) | C1 - Fair | Oleum 25%
37 | 37 | Silicone | D - Poor | Oleum 25%
38 | 38 | stainless steel - 304 | B2 - Good | Oleum 25%
39 | 39 | stainless steel - 316 | B - Good | Oleum 25%
40 | 40 | Titanium | D - Poor | Oleum 25%
42 | 42 | VitonÂ® | A - Excellent | Oleum 25%
1 | 1 | ABS plastic | A - Excellent | Oxalic Acid (cold)
2 | 2 | Acetal (DelrinÂ®) | B - Good | Oxalic Acid (cold)
3 | 3 | Aluminum | A - Excellent | Oxalic Acid (cold)
4 | 4 | Brass | D - Poor | Oxalic Acid (cold)
5 | 5 | Bronze | B2 - Good | Oxalic Acid (cold)
6 | 6 | Buna N (Nitrile) | D - Poor | Oxalic Acid (cold)
7 | 7 | Carbon graphite | A - Excellent | Oxalic Acid (cold)
8 | 8 | Carbon Steel | D - Poor | Oxalic Acid (cold)
9 | 9 | Carpenter 20 | A - Excellent | Oxalic Acid (cold)
10 | 10 | Cast iron | C - Fair | Oxalic Acid (cold)
11 | 11 | Ceramic Al203 | A - Excellent | Oxalic Acid (cold)
13 | 13 | ChemRaz (FFKM) | A - Excellent | Oxalic Acid (cold)
14 | 14 | Copper | B - Good | Oxalic Acid (cold)
15 | 15 | CPVC | A - Excellent | Oxalic Acid (cold)
16 | 16 | EPDM | A - Excellent | Oxalic Acid (cold)
17 | 17 | Epoxy | A - Excellent | Oxalic Acid (cold)
18 | 18 | Fluorocarbon (FKM) | A - Excellent | Oxalic Acid (cold)
19 | 19 | Hastelloy-CÂ® | B - Good | Oxalic Acid (cold)
20 | 20 | HypalonÂ® | B - Good | Oxalic Acid (cold)
21 | 21 | HytrelÂ® | D - Poor | Oxalic Acid (cold)
22 | 22 | Kalrez | A - Excellent | Oxalic Acid (cold)
23 | 23 | Kel-FÂ® | D - Poor | Oxalic Acid (cold)
24 | 24 | LDPE | A2 - Excellent | Oxalic Acid (cold)
25 | 25 | Natural rubber | B - Good | Oxalic Acid (cold)
26 | 26 | Neoprene | D - Poor | Oxalic Acid (cold)
27 | 27 | NORYLÂ® | A1 - Excellent | Oxalic Acid (cold)
28 | 28 | Nylon | B2 - Good | Oxalic Acid (cold)
30 | 30 | Polyetherether Ketone (PEEK) | A - Excellent | Oxalic Acid (cold)
31 | 31 | Polypropylene | A2 - Excellent | Oxalic Acid (cold)
32 | 32 | Polyurethane | D - Poor | Oxalic Acid (cold)
33 | 33 | PPS (RytonÂ®) | A - Excellent | Oxalic Acid (cold)
34 | 34 | PTFE | A1 - Excellent | Oxalic Acid (cold)
35 | 35 | PVC | B - Good | Oxalic Acid (cold)
36 | 36 | PVDF (KynarÂ®) | B - Good | Oxalic Acid (cold)
37 | 37 | Silicone | B - Good | Oxalic Acid (cold)
38 | 38 | stainless steel - 304 | B - Good | Oxalic Acid (cold)
39 | 39 | stainless steel - 316 | A - Excellent | Oxalic Acid (cold)
40 | 40 | Titanium | A - Excellent | Oxalic Acid (cold)
41 | 41 | TygonÂ® | B - Good | Oxalic Acid (cold)
42 | 42 | VitonÂ® | A - Excellent | Oxalic Acid (cold)
1 | 1 | ABS plastic | A - Excellent | Ozone
2 | 2 | Acetal (DelrinÂ®) | B - Good | Ozone
3 | 3 | Aluminum | A - Excellent | Ozone
4 | 4 | Brass | D - Poor | Ozone
5 | 5 | Bronze | B2 - Good | Ozone
6 | 6 | Buna N (Nitrile) | D - Poor | Ozone
7 | 7 | Carbon graphite | A - Excellent | Ozone
8 | 8 | Carbon Steel | D - Poor | Ozone
9 | 9 | Carpenter 20 | A - Excellent | Ozone
10 | 10 | Cast iron | C - Fair | Ozone
11 | 11 | Ceramic Al203 | A - Excellent | Ozone
13 | 13 | ChemRaz (FFKM) | A - Excellent | Ozone
14 | 14 | Copper | B - Good | Ozone
15 | 15 | CPVC | A - Excellent | Ozone
16 | 16 | EPDM | A - Excellent | Ozone
17 | 17 | Epoxy | A - Excellent | Ozone
18 | 18 | Fluorocarbon (FKM) | A - Excellent | Ozone
19 | 19 | Hastelloy-CÂ® | B - Good | Ozone
20 | 20 | HypalonÂ® | B - Good | Ozone
21 | 21 | HytrelÂ® | D - Poor | Ozone
22 | 22 | Kalrez | A - Excellent | Ozone
23 | 23 | Kel-FÂ® | D - Poor | Ozone
24 | 24 | LDPE | A2 - Excellent | Ozone
25 | 25 | Natural rubber | B - Good | Ozone
26 | 26 | Neoprene | D - Poor | Ozone
27 | 27 | NORYLÂ® | A1 - Excellent | Ozone
28 | 28 | Nylon | B2 - Good | Ozone
30 | 30 | Polyetherether Ketone (PEEK) | A - Excellent | Ozone
31 | 31 | Polypropylene | A2 - Excellent | Ozone
32 | 32 | Polyurethane | D - Poor | Ozone
33 | 33 | PPS (RytonÂ®) | A - Excellent | Ozone
34 | 34 | PTFE | A1 - Excellent | Ozone
35 | 35 | PVC | B - Good | Ozone
36 | 36 | PVDF (KynarÂ®) | B - Good | Ozone
37 | 37 | Silicone | B - Good | Ozone
38 | 38 | stainless steel - 304 | B - Good | Ozone
39 | 39 | stainless steel - 316 | A - Excellent | Ozone
40 | 40 | Titanium | A - Excellent | Ozone
41 | 41 | TygonÂ® | B - Good | Ozone
42 | 42 | VitonÂ® | A - Excellent | Ozone
1 | 1 | ABS plastic | A - Excellent | Palmitic Acid
2 | 2 | Acetal (DelrinÂ®) | A - Excellent | Palmitic Acid
3 | 3 | Aluminum | B - Good | Palmitic Acid
4 | 4 | Brass | D - Poor | Palmitic Acid
5 | 5 | Bronze | A - Excellent | Palmitic Acid
6 | 6 | Buna N (Nitrile) | A2 - Excellent | Palmitic Acid
7 | 7 | Carbon graphite | A2 - Excellent | Palmitic Acid
8 | 8 | Carbon Steel | D - Poor | Palmitic Acid
13 | 13 | ChemRaz (FFKM) | A - Excellent | Palmitic Acid
14 | 14 | Copper | B - Good | Palmitic Acid
15 | 15 | CPVC | A1 - Excellent | Palmitic Acid
16 | 16 | EPDM | B1 - Good | Palmitic Acid
17 | 17 | Epoxy | A - Excellent | Palmitic Acid
18 | 18 | Fluorocarbon (FKM) | A - Excellent | Palmitic Acid
19 | 19 | Hastelloy-CÂ® | B - Good | Palmitic Acid
20 | 20 | HypalonÂ® | D - Poor | Palmitic Acid
21 | 21 | HytrelÂ® | A - Excellent | Palmitic Acid
22 | 22 | Kalrez | A - Excellent | Palmitic Acid
25 | 25 | Natural rubber | B1 - Good | Palmitic Acid
26 | 26 | Neoprene | D - Poor | Palmitic Acid
28 | 28 | Nylon | A - Excellent | Palmitic Acid
31 | 31 | Polypropylene | B1 - Good | Palmitic Acid
32 | 32 | Polyurethane | A - Excellent | Palmitic Acid
34 | 34 | PTFE | A2 - Excellent | Palmitic Acid
35 | 35 | PVC | B1 - Good | Palmitic Acid
36 | 36 | PVDF (KynarÂ®) | A2 - Excellent | Palmitic Acid
37 | 37 | Silicone | D - Poor | Palmitic Acid
38 | 38 | stainless steel - 304 | B1 - Good | Palmitic Acid
39 | 39 | stainless steel - 316 | A1 - Excellent | Palmitic Acid
41 | 41 | TygonÂ® | B1 - Good | Palmitic Acid
42 | 42 | VitonÂ® | A1 - Excellent | Palmitic Acid
1 | 1 | ABS plastic | A - Excellent | Paraffin
2 | 2 | Acetal (DelrinÂ®) | A - Excellent | Paraffin
3 | 3 | Aluminum | A - Excellent | Paraffin
4 | 4 | Brass | A - Excellent | Paraffin
5 | 5 | Bronze | A - Excellent | Paraffin
6 | 6 | Buna N (Nitrile) | B - Good | Paraffin
7 | 7 | Carbon graphite | A - Excellent | Paraffin
8 | 8 | Carbon Steel | A - Excellent | Paraffin
9 | 9 | Carpenter 20 | A - Excellent | Paraffin
11 | 11 | Ceramic Al203 | A - Excellent | Paraffin
14 | 14 | Copper | B - Good | Paraffin
15 | 15 | CPVC | A - Excellent | Paraffin
16 | 16 | EPDM | D - Poor | Paraffin
17 | 17 | Epoxy | A - Excellent | Paraffin
18 | 18 | Fluorocarbon (FKM) | A - Excellent | Paraffin
19 | 19 | Hastelloy-CÂ® | B - Good | Paraffin
24 | 24 | LDPE | B - Good | Paraffin
25 | 25 | Natural rubber | B - Good | Paraffin
26 | 26 | Neoprene | B - Good | Paraffin
27 | 27 | NORYLÂ® | A - Excellent | Paraffin
28 | 28 | Nylon | A1 - Excellent | Paraffin
29 | 29 | Polycarbonate | A1 - Excellent | Paraffin
30 | 30 | Polyetherether Ketone (PEEK) | A - Excellent | Paraffin
31 | 31 | Polypropylene | A1 - Excellent | Paraffin
32 | 32 | Polyurethane | A - Excellent | Paraffin
34 | 34 | PTFE | A - Excellent | Paraffin
35 | 35 | PVC | B - Good | Paraffin
36 | 36 | PVDF (KynarÂ®) | A - Excellent | Paraffin
38 | 38 | stainless steel - 304 | A - Excellent | Paraffin
39 | 39 | stainless steel - 316 | A - Excellent | Paraffin
40 | 40 | Titanium | A - Excellent | Paraffin
41 | 41 | TygonÂ® | B - Good | Paraffin
42 | 42 | VitonÂ® | B - Good | Paraffin
2 | 2 | Acetal (DelrinÂ®) | B - Good | Pentane
3 | 3 | Aluminum | B - Good | Pentane
5 | 5 | Bronze | C - Fair | Pentane
6 | 6 | Buna N (Nitrile) | A - Excellent | Pentane
7 | 7 | Carbon graphite | A - Excellent | Pentane
8 | 8 | Carbon Steel | C - Fair | Pentane
9 | 9 | Carpenter 20 | C - Fair | Pentane
16 | 16 | EPDM | D - Poor | Pentane
17 | 17 | Epoxy | A - Excellent | Pentane
18 | 18 | Fluorocarbon (FKM) | A - Excellent | Pentane
19 | 19 | Hastelloy-CÂ® | A - Excellent | Pentane
20 | 20 | HypalonÂ® | B - Good | Pentane
22 | 22 | Kalrez | A - Excellent | Pentane
24 | 24 | LDPE | D - Poor | Pentane
25 | 25 | Natural rubber | D - Poor | Pentane
26 | 26 | Neoprene | B - Good | Pentane
28 | 28 | Nylon | A1 - Excellent | Pentane
29 | 29 | Polycarbonate | A - Excellent | Pentane
30 | 30 | Polyetherether Ketone (PEEK) | A - Excellent | Pentane
31 | 31 | Polypropylene | D - Poor | Pentane
32 | 32 | Polyurethane | D - Poor | Pentane
34 | 34 | PTFE | A - Excellent | Pentane
35 | 35 | PVC | A - Excellent | Pentane
36 | 36 | PVDF (KynarÂ®) | A - Excellent | Pentane
37 | 37 | Silicone | D - Poor | Pentane
38 | 38 | stainless steel - 304 | C - Fair | Pentane
39 | 39 | stainless steel - 316 | C - Fair | Pentane
41 | 41 | TygonÂ® | A - Excellent | Pentane
42 | 42 | VitonÂ® | A - Excellent | Pentane
2 | 2 | Acetal (DelrinÂ®) | C - Fair | Perchloric Acid
3 | 3 | Aluminum | D - Poor | Perchloric Acid
5 | 5 | Bronze | B - Good | Perchloric Acid
6 | 6 | Buna N (Nitrile) | D - Poor | Perchloric Acid
7 | 7 | Carbon graphite | A - Excellent | Perchloric Acid
8 | 8 | Carbon Steel | D - Poor | Perchloric Acid
13 | 13 | ChemRaz (FFKM) | B - Good | Perchloric Acid
14 | 14 | Copper | D - Poor | Perchloric Acid
15 | 15 | CPVC | A1 - Excellent | Perchloric Acid
16 | 16 | EPDM | B - Good | Perchloric Acid
18 | 18 | Fluorocarbon (FKM) | A - Excellent | Perchloric Acid
19 | 19 | Hastelloy-CÂ® | B - Good | Perchloric Acid
22 | 22 | Kalrez | A - Excellent | Perchloric Acid
23 | 23 | Kel-FÂ® | B - Good | Perchloric Acid
24 | 24 | LDPE | B - Good | Perchloric Acid
26 | 26 | Neoprene | A - Excellent | Perchloric Acid
28 | 28 | Nylon | D - Poor | Perchloric Acid
30 | 30 | Polyetherether Ketone (PEEK) | A - Excellent | Perchloric Acid
31 | 31 | Polypropylene | C - Fair | Perchloric Acid
32 | 32 | Polyurethane | D - Poor | Perchloric Acid
34 | 34 | PTFE | A - Excellent | Perchloric Acid
35 | 35 | PVC | C - Fair | Perchloric Acid
36 | 36 | PVDF (KynarÂ®) | A - Excellent | Perchloric Acid
37 | 37 | Silicone | D - Poor | Perchloric Acid
38 | 38 | stainless steel - 304 | C - Fair | Perchloric Acid
39 | 39 | stainless steel - 316 | C - Fair | Perchloric Acid
40 | 40 | Titanium | D - Poor | Perchloric Acid
41 | 41 | TygonÂ® | D - Poor | Perchloric Acid
42 | 42 | VitonÂ® | A - Excellent | Perchloric Acid
1 | 1 | ABS plastic | D - Poor | Perchloroethylene
2 | 2 | Acetal (DelrinÂ®) | B - Good | Perchloroethylene
3 | 3 | Aluminum | C - Fair | Perchloroethylene
5 | 5 | Bronze | B - Good | Perchloroethylene
6 | 6 | Buna N (Nitrile) | C - Fair | Perchloroethylene
7 | 7 | Carbon graphite | A - Excellent | Perchloroethylene
8 | 8 | Carbon Steel | A - Excellent | Perchloroethylene
9 | 9 | Carpenter 20 | D - Poor | Perchloroethylene
10 | 10 | Cast iron | A - Excellent | Perchloroethylene
11 | 11 | Ceramic Al203 | A - Excellent | Perchloroethylene
13 | 13 | ChemRaz (FFKM) | A - Excellent | Perchloroethylene
14 | 14 | Copper | B - Good | Perchloroethylene
15 | 15 | CPVC | C1 - Fair | Perchloroethylene
16 | 16 | EPDM | D - Poor | Perchloroethylene
17 | 17 | Epoxy | D - Poor | Perchloroethylene
18 | 18 | Fluorocarbon (FKM) | A - Excellent | Perchloroethylene
19 | 19 | Hastelloy-CÂ® | B - Good | Perchloroethylene
20 | 20 | HypalonÂ® | D - Poor | Perchloroethylene
21 | 21 | HytrelÂ® | C - Fair | Perchloroethylene
22 | 22 | Kalrez | A - Excellent | Perchloroethylene
23 | 23 | Kel-FÂ® | A - Excellent | Perchloroethylene
24 | 24 | LDPE | D - Poor | Perchloroethylene
25 | 25 | Natural rubber | D - Poor | Perchloroethylene
26 | 26 | Neoprene | D - Poor | Perchloroethylene
27 | 27 | NORYLÂ® | D - Poor | Perchloroethylene
28 | 28 | Nylon | C1 - Fair | Perchloroethylene
29 | 29 | Polycarbonate | D - Poor | Perchloroethylene
30 | 30 | Polyetherether Ketone (PEEK) | A - Excellent | Perchloroethylene
31 | 31 | Polypropylene | D - Poor | Perchloroethylene
32 | 32 | Polyurethane | D - Poor | Perchloroethylene
33 | 33 | PPS (RytonÂ®) | A - Excellent | Perchloroethylene
34 | 34 | PTFE | A - Excellent | Perchloroethylene
35 | 35 | PVC | C1 - Fair | Perchloroethylene
36 | 36 | PVDF (KynarÂ®) | A - Excellent | Perchloroethylene
37 | 37 | Silicone | D - Poor | Perchloroethylene
38 | 38 | stainless steel - 304 | B - Good | Perchloroethylene
39 | 39 | stainless steel - 316 | A1 - Excellent | Perchloroethylene
40 | 40 | Titanium | A - Excellent | Perchloroethylene
41 | 41 | TygonÂ® | C - Fair | Perchloroethylene
42 | 42 | VitonÂ® | A - Excellent | Perchloroethylene
2 | 2 | Acetal (DelrinÂ®) | B - Good | Petrolatum
5 | 5 | Bronze | A - Excellent | Petrolatum
6 | 6 | Buna N (Nitrile) | A - Excellent | Petrolatum
7 | 7 | Carbon graphite | A - Excellent | Petrolatum
8 | 8 | Carbon Steel | D - Poor | Petrolatum
9 | 9 | Carpenter 20 | A - Excellent | Petrolatum
13 | 13 | ChemRaz (FFKM) | A - Excellent | Petrolatum
16 | 16 | EPDM | A - Excellent | Petrolatum
17 | 17 | Epoxy | A - Excellent | Petrolatum
18 | 18 | Fluorocarbon (FKM) | A - Excellent | Petrolatum
19 | 19 | Hastelloy-CÂ® | A - Excellent | Petrolatum
22 | 22 | Kalrez | A - Excellent | Petrolatum
24 | 24 | LDPE | B - Good | Petrolatum
25 | 25 | Natural rubber | C - Fair | Petrolatum
26 | 26 | Neoprene | A - Excellent | Petrolatum
28 | 28 | Nylon | D - Poor | Petrolatum
30 | 30 | Polyetherether Ketone (PEEK) | A - Excellent | Petrolatum
31 | 31 | Polypropylene | D - Poor | Petrolatum
32 | 32 | Polyurethane | D - Poor | Petrolatum
34 | 34 | PTFE | C - Fair | Petrolatum
35 | 35 | PVC | B - Good | Petrolatum
36 | 36 | PVDF (KynarÂ®) | A - Excellent | Petrolatum
37 | 37 | Silicone | D - Poor | Petrolatum
38 | 38 | stainless steel - 304 | A - Excellent | Petrolatum
39 | 39 | stainless steel - 316 | A - Excellent | Petrolatum
41 | 41 | TygonÂ® | B - Good | Petrolatum
42 | 42 | VitonÂ® | A - Excellent | Petrolatum
1 | 1 | ABS plastic | B - Good | Petroleum
2 | 2 | Acetal (DelrinÂ®) | B - Good | Petroleum
3 | 3 | Aluminum | D - Poor | Petroleum
5 | 5 | Bronze | A1 - Excellent | Petroleum
6 | 6 | Buna N (Nitrile) | A2 - Excellent | Petroleum
7 | 7 | Carbon graphite | A2 - Excellent | Petroleum
8 | 8 | Carbon Steel | C - Fair | Petroleum
14 | 14 | Copper | B - Good | Petroleum
15 | 15 | CPVC | A2 - Excellent | Petroleum
16 | 16 | EPDM | D - Poor | Petroleum
17 | 17 | Epoxy | A2 - Excellent | Petroleum
18 | 18 | Fluorocarbon (FKM) | A - Excellent | Petroleum
20 | 20 | HypalonÂ® | D - Poor | Petroleum
21 | 21 | HytrelÂ® | B - Good | Petroleum
22 | 22 | Kalrez | A - Excellent | Petroleum
24 | 24 | LDPE | C1 - Fair | Petroleum
25 | 25 | Natural rubber | D - Poor | Petroleum
26 | 26 | Neoprene | B1 - Good | Petroleum
27 | 27 | NORYLÂ® | D - Poor | Petroleum
28 | 28 | Nylon | A1 - Excellent | Petroleum
30 | 30 | Polyetherether Ketone (PEEK) | A - Excellent | Petroleum
31 | 31 | Polypropylene | B1 - Good | Petroleum
32 | 32 | Polyurethane | B - Good | Petroleum
34 | 34 | PTFE | A2 - Excellent | Petroleum
36 | 36 | PVDF (KynarÂ®) | A - Excellent | Petroleum
37 | 37 | Silicone | D - Poor | Petroleum
38 | 38 | stainless steel - 304 | A1 - Excellent | Petroleum
39 | 39 | stainless steel - 316 | A1 - Excellent | Petroleum
40 | 40 | Titanium | A1 - Excellent | Petroleum
42 | 42 | VitonÂ® | A2 - Excellent | Petroleum
1 | 1 | ABS plastic | D - Poor | Phenol (10%)
2 | 2 | Acetal (DelrinÂ®) | B - Good | Phenol (10%)
3 | 3 | Aluminum | A - Excellent | Phenol (10%)
5 | 5 | Bronze | B - Good | Phenol (10%)
6 | 6 | Buna N (Nitrile) | D - Poor | Phenol (10%)
7 | 7 | Carbon graphite | A - Excellent | Phenol (10%)
9 | 9 | Carpenter 20 | C - Fair | Phenol (10%)
10 | 10 | Cast iron | D - Poor | Phenol (10%)
11 | 11 | Ceramic Al203 | A - Excellent | Phenol (10%)
14 | 14 | Copper | B - Good | Phenol (10%)
15 | 15 | CPVC | A1 - Excellent | Phenol (10%)
16 | 16 | EPDM | B - Good | Phenol (10%)
17 | 17 | Epoxy | C - Fair | Phenol (10%)
18 | 18 | Fluorocarbon (FKM) | A - Excellent | Phenol (10%)
19 | 19 | Hastelloy-CÂ® | B - Good | Phenol (10%)
20 | 20 | HypalonÂ® | D - Poor | Phenol (10%)
22 | 22 | Kalrez | A - Excellent | Phenol (10%)
23 | 23 | Kel-FÂ® | B - Good | Phenol (10%)
24 | 24 | LDPE | B - Good | Phenol (10%)
25 | 25 | Natural rubber | A - Excellent | Phenol (10%)
26 | 26 | Neoprene | D - Poor | Phenol (10%)
27 | 27 | NORYLÂ® | D - Poor | Phenol (10%)
28 | 28 | Nylon | D - Poor | Phenol (10%)
29 | 29 | Polycarbonate | B1 - Good | Phenol (10%)
31 | 31 | Polypropylene | B1 - Good | Phenol (10%)
33 | 33 | PPS (RytonÂ®) | A - Excellent | Phenol (10%)
34 | 34 | PTFE | A - Excellent | Phenol (10%)
35 | 35 | PVC | C1 - Fair | Phenol (10%)
36 | 36 | PVDF (KynarÂ®) | A - Excellent | Phenol (10%)
37 | 37 | Silicone | D - Poor | Phenol (10%)
38 | 38 | stainless steel - 304 | B - Good | Phenol (10%)
39 | 39 | stainless steel - 316 | B - Good | Phenol (10%)
40 | 40 | Titanium | B - Good | Phenol (10%)
41 | 41 | TygonÂ® | C - Fair | Phenol (10%)
42 | 42 | VitonÂ® | A - Excellent | Phenol (10%)
1 | 1 | ABS plastic | D - Poor | Phenol (Carbolic Acid)
2 | 2 | Acetal (DelrinÂ®) | D - Poor | Phenol (Carbolic Acid)
3 | 3 | Aluminum | A - Excellent | Phenol (Carbolic Acid)
4 | 4 | Brass | D - Poor | Phenol (Carbolic Acid)
5 | 5 | Bronze | B - Good | Phenol (Carbolic Acid)
6 | 6 | Buna N (Nitrile) | D - Poor | Phenol (Carbolic Acid)
7 | 7 | Carbon graphite | A - Excellent | Phenol (Carbolic Acid)
9 | 9 | Carpenter 20 | C - Fair | Phenol (Carbolic Acid)
10 | 10 | Cast iron | D - Poor | Phenol (Carbolic Acid)
11 | 11 | Ceramic Al203 | A - Excellent | Phenol (Carbolic Acid)
13 | 13 | ChemRaz (FFKM) | A - Excellent | Phenol (Carbolic Acid)
14 | 14 | Copper | D - Poor | Phenol (Carbolic Acid)
15 | 15 | CPVC | B1 - Good | Phenol (Carbolic Acid)
16 | 16 | EPDM | B - Good | Phenol (Carbolic Acid)
17 | 17 | Epoxy | C - Fair | Phenol (Carbolic Acid)
18 | 18 | Fluorocarbon (FKM) | A - Excellent | Phenol (Carbolic Acid)
19 | 19 | Hastelloy-CÂ® | A - Excellent | Phenol (Carbolic Acid)
20 | 20 | HypalonÂ® | D - Poor | Phenol (Carbolic Acid)
21 | 21 | HytrelÂ® | D - Poor | Phenol (Carbolic Acid)
22 | 22 | Kalrez | A - Excellent | Phenol (Carbolic Acid)
23 | 23 | Kel-FÂ® | B - Good | Phenol (Carbolic Acid)
24 | 24 | LDPE | D - Poor | Phenol (Carbolic Acid)
25 | 25 | Natural rubber | D - Poor | Phenol (Carbolic Acid)
26 | 26 | Neoprene | D - Poor | Phenol (Carbolic Acid)
27 | 27 | NORYLÂ® | D - Poor | Phenol (Carbolic Acid)
28 | 28 | Nylon | D - Poor | Phenol (Carbolic Acid)
29 | 29 | Polycarbonate | D - Poor | Phenol (Carbolic Acid)
30 | 30 | Polyetherether Ketone (PEEK) | D - Poor | Phenol (Carbolic Acid)
31 | 31 | Polypropylene | B - Good | Phenol (Carbolic Acid)
32 | 32 | Polyurethane | D - Poor | Phenol (Carbolic Acid)
33 | 33 | PPS (RytonÂ®) | A - Excellent | Phenol (Carbolic Acid)
34 | 34 | PTFE | A - Excellent | Phenol (Carbolic Acid)
35 | 35 | PVC | D - Poor | Phenol (Carbolic Acid)
36 | 36 | PVDF (KynarÂ®) | A1 - Excellent | Phenol (Carbolic Acid)
37 | 37 | Silicone | D - Poor | Phenol (Carbolic Acid)
38 | 38 | stainless steel - 304 | B - Good | Phenol (Carbolic Acid)
39 | 39 | stainless steel - 316 | B - Good | Phenol (Carbolic Acid)
40 | 40 | Titanium | A - Excellent | Phenol (Carbolic Acid)
41 | 41 | TygonÂ® | B - Good | Phenol (Carbolic Acid)
42 | 42 | VitonÂ® | A - Excellent | Phenol (Carbolic Acid)
1 | 1 | ABS plastic | C - Fair | Phosphoric Acid (>40%)
2 | 2 | Acetal (DelrinÂ®) | D - Poor | Phosphoric Acid (>40%)
3 | 3 | Aluminum | C - Fair | Phosphoric Acid (>40%)
4 | 4 | Brass | D - Poor | Phosphoric Acid (>40%)
5 | 5 | Bronze | B - Good | Phosphoric Acid (>40%)
6 | 6 | Buna N (Nitrile) | D - Poor | Phosphoric Acid (>40%)
7 | 7 | Carbon graphite | B - Good | Phosphoric Acid (>40%)
8 | 8 | Carbon Steel | D - Poor | Phosphoric Acid (>40%)
9 | 9 | Carpenter 20 | D - Poor | Phosphoric Acid (>40%)
10 | 10 | Cast iron | D - Poor | Phosphoric Acid (>40%)
11 | 11 | Ceramic Al203 | A - Excellent | Phosphoric Acid (>40%)
12 | 12 | Ceramic magnet | C - Fair | Phosphoric Acid (>40%)
13 | 13 | ChemRaz (FFKM) | A - Excellent | Phosphoric Acid (>40%)
14 | 14 | Copper | D - Poor | Phosphoric Acid (>40%)
15 | 15 | CPVC | A - Excellent | Phosphoric Acid (>40%)
16 | 16 | EPDM | B - Good | Phosphoric Acid (>40%)
17 | 17 | Epoxy | B - Good | Phosphoric Acid (>40%)
18 | 18 | Fluorocarbon (FKM) | A - Excellent | Phosphoric Acid (>40%)
19 | 19 | Hastelloy-CÂ® | A2 - Excellent | Phosphoric Acid (>40%)
20 | 20 | HypalonÂ® | B - Good | Phosphoric Acid (>40%)
22 | 22 | Kalrez | A - Excellent | Phosphoric Acid (>40%)
23 | 23 | Kel-FÂ® | A - Excellent | Phosphoric Acid (>40%)
24 | 24 | LDPE | B1 - Good | Phosphoric Acid (>40%)
25 | 25 | Natural rubber | B - Good | Phosphoric Acid (>40%)
26 | 26 | Neoprene | B - Good | Phosphoric Acid (>40%)
27 | 27 | NORYLÂ® | A - Excellent | Phosphoric Acid (>40%)
28 | 28 | Nylon | B1 - Good | Phosphoric Acid (>40%)
29 | 29 | Polycarbonate | A - Excellent | Phosphoric Acid (>40%)
30 | 30 | Polyetherether Ketone (PEEK) | A - Excellent | Phosphoric Acid (>40%)
31 | 31 | Polypropylene | A2 - Excellent | Phosphoric Acid (>40%)
32 | 32 | Polyurethane | D - Poor | Phosphoric Acid (>40%)
33 | 33 | PPS (RytonÂ®) | A - Excellent | Phosphoric Acid (>40%)
34 | 34 | PTFE | A - Excellent | Phosphoric Acid (>40%)
35 | 35 | PVC | B - Good | Phosphoric Acid (>40%)
36 | 36 | PVDF (KynarÂ®) | B - Good | Phosphoric Acid (>40%)
37 | 37 | Silicone | D - Poor | Phosphoric Acid (>40%)
38 | 38 | stainless steel - 304 | D - Poor | Phosphoric Acid (>40%)
39 | 39 | stainless steel - 316 | D - Poor | Phosphoric Acid (>40%)
40 | 40 | Titanium | C - Fair | Phosphoric Acid (>40%)
41 | 41 | TygonÂ® | D - Poor | Phosphoric Acid (>40%)
42 | 42 | VitonÂ® | A - Excellent | Phosphoric Acid (>40%)
1 | 1 | ABS plastic | C - Fair | Phosphoric Acid (crude)
2 | 2 | Acetal (DelrinÂ®) | D - Poor | Phosphoric Acid (crude)
3 | 3 | Aluminum | C - Fair | Phosphoric Acid (crude)
5 | 5 | Bronze | B - Good | Phosphoric Acid (crude)
6 | 6 | Buna N (Nitrile) | D - Poor | Phosphoric Acid (crude)
7 | 7 | Carbon graphite | A - Excellent | Phosphoric Acid (crude)
8 | 8 | Carbon Steel | D - Poor | Phosphoric Acid (crude)
9 | 9 | Carpenter 20 | D - Poor | Phosphoric Acid (crude)
10 | 10 | Cast iron | D - Poor | Phosphoric Acid (crude)
14 | 14 | Copper | D - Poor | Phosphoric Acid (crude)
16 | 16 | EPDM | B - Good | Phosphoric Acid (crude)
17 | 17 | Epoxy | B - Good | Phosphoric Acid (crude)
18 | 18 | Fluorocarbon (FKM) | A - Excellent | Phosphoric Acid (crude)
19 | 19 | Hastelloy-CÂ® | A2 - Excellent | Phosphoric Acid (crude)
20 | 20 | HypalonÂ® | B - Good | Phosphoric Acid (crude)
23 | 23 | Kel-FÂ® | A - Excellent | Phosphoric Acid (crude)
24 | 24 | LDPE | B1 - Good | Phosphoric Acid (crude)
25 | 25 | Natural rubber | D - Poor | Phosphoric Acid (crude)
26 | 26 | Neoprene | D - Poor | Phosphoric Acid (crude)
27 | 27 | NORYLÂ® | A - Excellent | Phosphoric Acid (crude)
28 | 28 | Nylon | B1 - Good | Phosphoric Acid (crude)
29 | 29 | Polycarbonate | A - Excellent | Phosphoric Acid (crude)
30 | 30 | Polyetherether Ketone (PEEK) | A - Excellent | Phosphoric Acid (crude)
31 | 31 | Polypropylene | B2 - Good | Phosphoric Acid (crude)
33 | 33 | PPS (RytonÂ®) | A - Excellent | Phosphoric Acid (crude)
34 | 34 | PTFE | A - Excellent | Phosphoric Acid (crude)
35 | 35 | PVC | B2 - Good | Phosphoric Acid (crude)
36 | 36 | PVDF (KynarÂ®) | A - Excellent | Phosphoric Acid (crude)
37 | 37 | Silicone | D - Poor | Phosphoric Acid (crude)
38 | 38 | stainless steel - 304 | D - Poor | Phosphoric Acid (crude)
39 | 39 | stainless steel - 316 | B - Good | Phosphoric Acid (crude)
40 | 40 | Titanium | C - Fair | Phosphoric Acid (crude)
41 | 41 | TygonÂ® | D - Poor | Phosphoric Acid (crude)
42 | 42 | VitonÂ® | A - Excellent | Phosphoric Acid (crude)
1 | 1 | ABS plastic | D - Poor | Phosphoric Acid (molten)
2 | 2 | Acetal (DelrinÂ®) | D - Poor | Phosphoric Acid (molten)
3 | 3 | Aluminum | C - Fair | Phosphoric Acid (molten)
8 | 8 | Carbon Steel | D - Poor | Phosphoric Acid (molten)
9 | 9 | Carpenter 20 | A - Excellent | Phosphoric Acid (molten)
14 | 14 | Copper | D - Poor | Phosphoric Acid (molten)
18 | 18 | Fluorocarbon (FKM) | D - Poor | Phosphoric Acid (molten)
19 | 19 | Hastelloy-CÂ® | C - Fair | Phosphoric Acid (molten)
26 | 26 | Neoprene | A - Excellent | Phosphoric Acid (molten)
31 | 31 | Polypropylene | D - Poor | Phosphoric Acid (molten)
32 | 32 | Polyurethane | D - Poor | Phosphoric Acid (molten)
35 | 35 | PVC | D - Poor | Phosphoric Acid (molten)
36 | 36 | PVDF (KynarÂ®) | D - Poor | Phosphoric Acid (molten)
39 | 39 | stainless steel - 316 | C - Fair | Phosphoric Acid (molten)
40 | 40 | Titanium | D - Poor | Phosphoric Acid (molten)
41 | 41 | TygonÂ® | D - Poor | Phosphoric Acid (molten)
1 | 1 | ABS plastic | D - Poor | Phosphoric Acid (S40%)
2 | 2 | Acetal (DelrinÂ®) | D - Poor | Phosphoric Acid (S40%)
3 | 3 | Aluminum | C - Fair | Phosphoric Acid (S40%)
8 | 8 | Carbon Steel | D - Poor | Phosphoric Acid (S40%)
9 | 9 | Carpenter 20 | A - Excellent | Phosphoric Acid (S40%)
14 | 14 | Copper | D - Poor | Phosphoric Acid (S40%)
18 | 18 | Fluorocarbon (FKM) | D - Poor | Phosphoric Acid (S40%)
19 | 19 | Hastelloy-CÂ® | C - Fair | Phosphoric Acid (S40%)
26 | 26 | Neoprene | A - Excellent | Phosphoric Acid (S40%)
31 | 31 | Polypropylene | D - Poor | Phosphoric Acid (S40%)
32 | 32 | Polyurethane | D - Poor | Phosphoric Acid (S40%)
35 | 35 | PVC | D - Poor | Phosphoric Acid (S40%)
36 | 36 | PVDF (KynarÂ®) | D - Poor | Phosphoric Acid (S40%)
39 | 39 | stainless steel - 316 | C - Fair | Phosphoric Acid (S40%)
40 | 40 | Titanium | D - Poor | Phosphoric Acid (S40%)
41 | 41 | TygonÂ® | D - Poor | Phosphoric Acid (S40%)
1 | 1 | ABS plastic | B - Good | Phosphoric Acid Anhydride
2 | 2 | Acetal (DelrinÂ®) | D - Poor | Phosphoric Acid Anhydride
3 | 3 | Aluminum | C - Fair | Phosphoric Acid Anhydride
4 | 4 | Brass | D - Poor | Phosphoric Acid Anhydride
5 | 5 | Bronze | B - Good | Phosphoric Acid Anhydride
6 | 6 | Buna N (Nitrile) | D - Poor | Phosphoric Acid Anhydride
7 | 7 | Carbon graphite | A - Excellent | Phosphoric Acid Anhydride
8 | 8 | Carbon Steel | D - Poor | Phosphoric Acid Anhydride
9 | 9 | Carpenter 20 | D - Poor | Phosphoric Acid Anhydride
10 | 10 | Cast iron | D - Poor | Phosphoric Acid Anhydride
11 | 11 | Ceramic Al203 | A - Excellent | Phosphoric Acid Anhydride
14 | 14 | Copper | D - Poor | Phosphoric Acid Anhydride
15 | 15 | CPVC | A - Excellent | Phosphoric Acid Anhydride
16 | 16 | EPDM | B - Good | Phosphoric Acid Anhydride
17 | 17 | Epoxy | A - Excellent | Phosphoric Acid Anhydride
18 | 18 | Fluorocarbon (FKM) | D - Poor | Phosphoric Acid Anhydride
19 | 19 | Hastelloy-CÂ® | A2 - Excellent | Phosphoric Acid Anhydride
20 | 20 | HypalonÂ® | B - Good | Phosphoric Acid Anhydride
23 | 23 | Kel-FÂ® | A - Excellent | Phosphoric Acid Anhydride
24 | 24 | LDPE | A - Excellent | Phosphoric Acid Anhydride
25 | 25 | Natural rubber | B - Good | Phosphoric Acid Anhydride
26 | 26 | Neoprene | B - Good | Phosphoric Acid Anhydride
27 | 27 | NORYLÂ® | A - Excellent | Phosphoric Acid Anhydride
28 | 28 | Nylon | B1 - Good | Phosphoric Acid Anhydride
29 | 29 | Polycarbonate | A - Excellent | Phosphoric Acid Anhydride
31 | 31 | Polypropylene | A2 - Excellent | Phosphoric Acid Anhydride
32 | 32 | Polyurethane | D - Poor | Phosphoric Acid Anhydride
33 | 33 | PPS (RytonÂ®) | A - Excellent | Phosphoric Acid Anhydride
34 | 34 | PTFE | A - Excellent | Phosphoric Acid Anhydride
35 | 35 | PVC | B - Good | Phosphoric Acid Anhydride
36 | 36 | PVDF (KynarÂ®) | B - Good | Phosphoric Acid Anhydride
37 | 37 | Silicone | C - Fair | Phosphoric Acid Anhydride
38 | 38 | stainless steel - 304 | D - Poor | Phosphoric Acid Anhydride
39 | 39 | stainless steel - 316 | C - Fair | Phosphoric Acid Anhydride
40 | 40 | Titanium | C - Fair | Phosphoric Acid Anhydride
41 | 41 | TygonÂ® | D - Poor | Phosphoric Acid Anhydride
42 | 42 | VitonÂ® | A - Excellent | Phosphoric Acid Anhydride
1 | 1 | ABS plastic | D - Poor | Phosphorus Trichloride
2 | 2 | Acetal (DelrinÂ®) | D - Poor | Phosphorus Trichloride
3 | 3 | Aluminum | D - Poor | Phosphorus Trichloride
6 | 6 | Buna N (Nitrile) | D - Poor | Phosphorus Trichloride
7 | 7 | Carbon graphite | A - Excellent | Phosphorus Trichloride
8 | 8 | Carbon Steel | A - Excellent | Phosphorus Trichloride
14 | 14 | Copper | D - Poor | Phosphorus Trichloride
15 | 15 | CPVC | D - Poor | Phosphorus Trichloride
16 | 16 | EPDM | A1 - Excellent | Phosphorus Trichloride
17 | 17 | Epoxy | A1 - Excellent | Phosphorus Trichloride
18 | 18 | Fluorocarbon (FKM) | A - Excellent | Phosphorus Trichloride
19 | 19 | Hastelloy-CÂ® | A2 - Excellent | Phosphorus Trichloride
20 | 20 | HypalonÂ® | D - Poor | Phosphorus Trichloride
22 | 22 | Kalrez | A - Excellent | Phosphorus Trichloride
23 | 23 | Kel-FÂ® | A2 - Excellent | Phosphorus Trichloride
24 | 24 | LDPE | B - Good | Phosphorus Trichloride
25 | 25 | Natural rubber | D - Poor | Phosphorus Trichloride
26 | 26 | Neoprene | D - Poor | Phosphorus Trichloride
29 | 29 | Polycarbonate | C - Fair | Phosphorus Trichloride
30 | 30 | Polyetherether Ketone (PEEK) | A - Excellent | Phosphorus Trichloride
33 | 33 | PPS (RytonÂ®) | A - Excellent | Phosphorus Trichloride
34 | 34 | PTFE | A2 - Excellent | Phosphorus Trichloride
35 | 35 | PVC | D - Poor | Phosphorus Trichloride
36 | 36 | PVDF (KynarÂ®) | A2 - Excellent | Phosphorus Trichloride
38 | 38 | stainless steel - 304 | A1 - Excellent | Phosphorus Trichloride
39 | 39 | stainless steel - 316 | A2 - Excellent | Phosphorus Trichloride
40 | 40 | Titanium | A - Excellent | Phosphorus Trichloride
42 | 42 | VitonÂ® | A1 - Excellent | Phosphorus Trichloride
2 | 2 | Acetal (DelrinÂ®) | B - Good | Phosphorus
3 | 3 | Aluminum | B - Good | Phosphorus
5 | 5 | Bronze | A2 - Excellent | Phosphorus
7 | 7 | Carbon graphite | D - Poor | Phosphorus
8 | 8 | Carbon Steel | A - Excellent | Phosphorus
14 | 14 | Copper | B - Good | Phosphorus
15 | 15 | CPVC | B1 - Good | Phosphorus
19 | 19 | Hastelloy-CÂ® | A2 - Excellent | Phosphorus
24 | 24 | LDPE | B - Good | Phosphorus
31 | 31 | Polypropylene | A - Excellent | Phosphorus
34 | 34 | PTFE | A2 - Excellent | Phosphorus
35 | 35 | PVC | A1 - Excellent | Phosphorus
36 | 36 | PVDF (KynarÂ®) | A1 - Excellent | Phosphorus
38 | 38 | stainless steel - 304 | A2 - Excellent | Phosphorus
39 | 39 | stainless steel - 316 | A2 - Excellent | Phosphorus
41 | 41 | TygonÂ® | B1 - Good | Phosphorus
1 | 1 | ABS plastic | B - Good | Photographic Developer
2 | 2 | Acetal (DelrinÂ®) | D - Poor | Photographic Developer
5 | 5 | Bronze | A - Excellent | Photographic Developer
6 | 6 | Buna N (Nitrile) | A - Excellent | Photographic Developer
7 | 7 | Carbon graphite | A - Excellent | Photographic Developer
8 | 8 | Carbon Steel | D - Poor | Photographic Developer
9 | 9 | Carpenter 20 | D - Poor | Photographic Developer
10 | 10 | Cast iron | D - Poor | Photographic Developer
11 | 11 | Ceramic Al203 | A - Excellent | Photographic Developer
12 | 12 | Ceramic magnet | A - Excellent | Photographic Developer
14 | 14 | Copper | D - Poor | Photographic Developer
15 | 15 | CPVC | A - Excellent | Photographic Developer
16 | 16 | EPDM | B - Good | Photographic Developer
17 | 17 | Epoxy | A - Excellent | Photographic Developer
18 | 18 | Fluorocarbon (FKM) | A - Excellent | Photographic Developer
19 | 19 | Hastelloy-CÂ® | B - Good | Photographic Developer
20 | 20 | HypalonÂ® | A - Excellent | Photographic Developer
22 | 22 | Kalrez | A - Excellent | Photographic Developer
24 | 24 | LDPE | A - Excellent | Photographic Developer
25 | 25 | Natural rubber | A - Excellent | Photographic Developer
26 | 26 | Neoprene | A - Excellent | Photographic Developer
27 | 27 | NORYLÂ® | A - Excellent | Photographic Developer
29 | 29 | Polycarbonate | A2 - Excellent | Photographic Developer
31 | 31 | Polypropylene | A - Excellent | Photographic Developer
32 | 32 | Polyurethane | D - Poor | Photographic Developer
34 | 34 | PTFE | A - Excellent | Photographic Developer
35 | 35 | PVC | A - Excellent | Photographic Developer
37 | 37 | Silicone | B - Good | Photographic Developer
38 | 38 | stainless steel - 304 | A - Excellent | Photographic Developer
39 | 39 | stainless steel - 316 | A - Excellent | Photographic Developer
40 | 40 | Titanium | A - Excellent | Photographic Developer
42 | 42 | VitonÂ® | A - Excellent | Photographic Developer
2 | 2 | Acetal (DelrinÂ®) | D - Poor | Photographic Solutions
5 | 5 | Bronze | A2 - Excellent | Photographic Solutions
6 | 6 | Buna N (Nitrile) | B - Good | Photographic Solutions
7 | 7 | Carbon graphite | A2 - Excellent | Photographic Solutions
8 | 8 | Carbon Steel | D - Poor | Photographic Solutions
14 | 14 | Copper | D - Poor | Photographic Solutions
15 | 15 | CPVC | A - Excellent | Photographic Solutions
16 | 16 | EPDM | A1 - Excellent | Photographic Solutions
17 | 17 | Epoxy | B2 - Good | Photographic Solutions
18 | 18 | Fluorocarbon (FKM) | A - Excellent | Photographic Solutions
19 | 19 | Hastelloy-CÂ® | B2 - Good | Photographic Solutions
20 | 20 | HypalonÂ® | A1 - Excellent | Photographic Solutions
21 | 21 | HytrelÂ® | B - Good | Photographic Solutions
22 | 22 | Kalrez | A - Excellent | Photographic Solutions
23 | 23 | Kel-FÂ® | A2 - Excellent | Photographic Solutions
24 | 24 | LDPE | A - Excellent | Photographic Solutions
25 | 25 | Natural rubber | B - Good | Photographic Solutions
26 | 26 | Neoprene | B1 - Good | Photographic Solutions
27 | 27 | NORYLÂ® | A1 - Excellent | Photographic Solutions
28 | 28 | Nylon | A1 - Excellent | Photographic Solutions
29 | 29 | Polycarbonate | A1 - Excellent | Photographic Solutions
30 | 30 | Polyetherether Ketone (PEEK) | A - Excellent | Photographic Solutions
31 | 31 | Polypropylene | A2 - Excellent | Photographic Solutions
32 | 32 | Polyurethane | D - Poor | Photographic Solutions
33 | 33 | PPS (RytonÂ®) | A2 - Excellent | Photographic Solutions
34 | 34 | PTFE | A2 - Excellent | Photographic Solutions
35 | 35 | PVC | A - Excellent | Photographic Solutions
36 | 36 | PVDF (KynarÂ®) | B2 - Good | Photographic Solutions
37 | 37 | Silicone | A - Excellent | Photographic Solutions
38 | 38 | stainless steel - 304 | D - Poor | Photographic Solutions
40 | 40 | Titanium | A1 - Excellent | Photographic Solutions
41 | 41 | TygonÂ® | A2 - Excellent | Photographic Solutions
42 | 42 | VitonÂ® | B1 - Good | Photographic Solutions
1 | 1 | ABS plastic | B - Good | Phthalic Acid
2 | 2 | Acetal (DelrinÂ®) | C - Fair | Phthalic Acid
3 | 3 | Aluminum | B2 - Good | Phthalic Acid
5 | 5 | Bronze | B2 - Good | Phthalic Acid
6 | 6 | Buna N (Nitrile) | D - Poor | Phthalic Acid
7 | 7 | Carbon graphite | A1 - Excellent | Phthalic Acid
8 | 8 | Carbon Steel | A - Excellent | Phthalic Acid
14 | 14 | Copper | C - Fair | Phthalic Acid
15 | 15 | CPVC | B - Good | Phthalic Acid
16 | 16 | EPDM | A1 - Excellent | Phthalic Acid
18 | 18 | Fluorocarbon (FKM) | A - Excellent | Phthalic Acid
19 | 19 | Hastelloy-CÂ® | B2 - Good | Phthalic Acid
20 | 20 | HypalonÂ® | A2 - Excellent | Phthalic Acid
22 | 22 | Kalrez | A - Excellent | Phthalic Acid
24 | 24 | LDPE | B2 - Good | Phthalic Acid
26 | 26 | Neoprene | A - Excellent | Phthalic Acid
28 | 28 | Nylon | B1 - Good | Phthalic Acid
30 | 30 | Polyetherether Ketone (PEEK) | A - Excellent | Phthalic Acid
31 | 31 | Polypropylene | A - Excellent | Phthalic Acid
34 | 34 | PTFE | A2 - Excellent | Phthalic Acid
36 | 36 | PVDF (KynarÂ®) | A2 - Excellent | Phthalic Acid
37 | 37 | Silicone | B1 - Good | Phthalic Acid
38 | 38 | stainless steel - 304 | B2 - Good | Phthalic Acid
39 | 39 | stainless steel - 316 | A - Excellent | Phthalic Acid
40 | 40 | Titanium | A - Excellent | Phthalic Acid
42 | 42 | VitonÂ® | A1 - Excellent | Phthalic Acid
1 | 1 | ABS plastic | B - Good | Phthalic Anhydride
2 | 2 | Acetal (DelrinÂ®) | C - Fair | Phthalic Anhydride
3 | 3 | Aluminum | A - Excellent | Phthalic Anhydride
5 | 5 | Bronze | A - Excellent | Phthalic Anhydride
6 | 6 | Buna N (Nitrile) | D - Poor | Phthalic Anhydride
7 | 7 | Carbon graphite | A - Excellent | Phthalic Anhydride
8 | 8 | Carbon Steel | A - Excellent | Phthalic Anhydride
9 | 9 | Carpenter 20 | B - Good | Phthalic Anhydride
14 | 14 | Copper | C - Fair | Phthalic Anhydride
15 | 15 | CPVC | D - Poor | Phthalic Anhydride
16 | 16 | EPDM | A - Excellent | Phthalic Anhydride
18 | 18 | Fluorocarbon (FKM) | A - Excellent | Phthalic Anhydride
19 | 19 | Hastelloy-CÂ® | A - Excellent | Phthalic Anhydride
22 | 22 | Kalrez | A - Excellent | Phthalic Anhydride
25 | 25 | Natural rubber | A - Excellent | Phthalic Anhydride
26 | 26 | Neoprene | A - Excellent | Phthalic Anhydride
29 | 29 | Polycarbonate | A1 - Excellent | Phthalic Anhydride
31 | 31 | Polypropylene | D - Poor | Phthalic Anhydride
32 | 32 | Polyurethane | A - Excellent | Phthalic Anhydride
34 | 34 | PTFE | A - Excellent | Phthalic Anhydride
35 | 35 | PVC | D - Poor | Phthalic Anhydride
36 | 36 | PVDF (KynarÂ®) | A - Excellent | Phthalic Anhydride
38 | 38 | stainless steel - 304 | A - Excellent | Phthalic Anhydride
39 | 39 | stainless steel - 316 | A - Excellent | Phthalic Anhydride
41 | 41 | TygonÂ® | B - Good | Phthalic Anhydride
42 | 42 | VitonÂ® | A - Excellent | Phthalic Anhydride
1 | 1 | ABS plastic | A - Excellent | Picric Acid
2 | 2 | Acetal (DelrinÂ®) | A - Excellent | Picric Acid
3 | 3 | Aluminum | C - Fair | Picric Acid
5 | 5 | Bronze | B - Good | Picric Acid
6 | 6 | Buna N (Nitrile) | C - Fair | Picric Acid
7 | 7 | Carbon graphite | A - Excellent | Picric Acid
8 | 8 | Carbon Steel | C - Fair | Picric Acid
9 | 9 | Carpenter 20 | D - Poor | Picric Acid
10 | 10 | Cast iron | A - Excellent | Picric Acid
13 | 13 | ChemRaz (FFKM) | A - Excellent | Picric Acid
14 | 14 | Copper | D - Poor | Picric Acid
15 | 15 | CPVC | D - Poor | Picric Acid
16 | 16 | EPDM | B - Good | Picric Acid
17 | 17 | Epoxy | A - Excellent | Picric Acid
18 | 18 | Fluorocarbon (FKM) | A - Excellent | Picric Acid
19 | 19 | Hastelloy-CÂ® | B - Good | Picric Acid
20 | 20 | HypalonÂ® | B - Good | Picric Acid
22 | 22 | Kalrez | A - Excellent | Picric Acid
23 | 23 | Kel-FÂ® | A - Excellent | Picric Acid
24 | 24 | LDPE | A - Excellent | Picric Acid
25 | 25 | Natural rubber | D - Poor | Picric Acid
26 | 26 | Neoprene | A - Excellent | Picric Acid
28 | 28 | Nylon | C1 - Fair | Picric Acid
29 | 29 | Polycarbonate | D - Poor | Picric Acid
30 | 30 | Polyetherether Ketone (PEEK) | A - Excellent | Picric Acid
31 | 31 | Polypropylene | B1 - Good | Picric Acid
32 | 32 | Polyurethane | B - Good | Picric Acid
33 | 33 | PPS (RytonÂ®) | A - Excellent | Picric Acid
34 | 34 | PTFE | A - Excellent | Picric Acid
35 | 35 | PVC | D - Poor | Picric Acid
36 | 36 | PVDF (KynarÂ®) | A1 - Excellent | Picric Acid
37 | 37 | Silicone | D - Poor | Picric Acid
38 | 38 | stainless steel - 304 | B - Good | Picric Acid
39 | 39 | stainless steel - 316 | B - Good | Picric Acid
40 | 40 | Titanium | A - Excellent | Picric Acid
41 | 41 | TygonÂ® | D - Poor | Picric Acid
42 | 42 | VitonÂ® | A - Excellent | Picric Acid
2 | 2 | Acetal (DelrinÂ®) | A - Excellent | Plating Solutions, Â Â Antimony Plating 130Â°F
3 | 3 | Aluminum | A - Excellent | Plating Solutions, Â Â Antimony Plating 130Â°F
5 | 5 | Bronze | A - Excellent | Plating Solutions, Â Â Antimony Plating 130Â°F
6 | 6 | Buna N (Nitrile) | A - Excellent | Plating Solutions, Â Â Antimony Plating 130Â°F
9 | 9 | Carpenter 20 | A - Excellent | Plating Solutions, Â Â Antimony Plating 130Â°F
10 | 10 | Cast iron | A - Excellent | Plating Solutions, Â Â Antimony Plating 130Â°F
15 | 15 | CPVC | A - Excellent | Plating Solutions, Â Â Antimony Plating 130Â°F
17 | 17 | Epoxy | B - Good | Plating Solutions, Â Â Antimony Plating 130Â°F
19 | 19 | Hastelloy-CÂ® | A - Excellent | Plating Solutions, Â Â Antimony Plating 130Â°F
26 | 26 | Neoprene | A - Excellent | Plating Solutions, Â Â Antimony Plating 130Â°F
27 | 27 | NORYLÂ® | A - Excellent | Plating Solutions, Â Â Antimony Plating 130Â°F
28 | 28 | Nylon | D - Poor | Plating Solutions, Â Â Antimony Plating 130Â°F
31 | 31 | Polypropylene | A - Excellent | Plating Solutions, Â Â Antimony Plating 130Â°F
34 | 34 | PTFE | A - Excellent | Plating Solutions, Â Â Antimony Plating 130Â°F
35 | 35 | PVC | A - Excellent | Plating Solutions, Â Â Antimony Plating 130Â°F
36 | 36 | PVDF (KynarÂ®) | A - Excellent | Plating Solutions, Â Â Antimony Plating 130Â°F
38 | 38 | stainless steel - 304 | A - Excellent | Plating Solutions, Â Â Antimony Plating 130Â°F
39 | 39 | stainless steel - 316 | A - Excellent | Plating Solutions, Â Â Antimony Plating 130Â°F
40 | 40 | Titanium | A - Excellent | Plating Solutions, Â Â Antimony Plating 130Â°F
42 | 42 | VitonÂ® | A - Excellent | Plating Solutions, Â Â Antimony Plating 130Â°F
2 | 2 | Acetal (DelrinÂ®) | A - Excellent | Plating Solutions, Â Â Arsenic Plating 110Â°F
3 | 3 | Aluminum | A - Excellent | Plating Solutions, Â Â Arsenic Plating 110Â°F
5 | 5 | Bronze | A - Excellent | Plating Solutions, Â Â Arsenic Plating 110Â°F
6 | 6 | Buna N (Nitrile) | A - Excellent | Plating Solutions, Â Â Arsenic Plating 110Â°F
9 | 9 | Carpenter 20 | A - Excellent | Plating Solutions, Â Â Arsenic Plating 110Â°F
10 | 10 | Cast iron | A - Excellent | Plating Solutions, Â Â Arsenic Plating 110Â°F
15 | 15 | CPVC | A - Excellent | Plating Solutions, Â Â Arsenic Plating 110Â°F
17 | 17 | Epoxy | B - Good | Plating Solutions, Â Â Arsenic Plating 110Â°F
19 | 19 | Hastelloy-CÂ® | A - Excellent | Plating Solutions, Â Â Arsenic Plating 110Â°F
26 | 26 | Neoprene | A - Excellent | Plating Solutions, Â Â Arsenic Plating 110Â°F
28 | 28 | Nylon | A - Excellent | Plating Solutions, Â Â Arsenic Plating 110Â°F
31 | 31 | Polypropylene | A - Excellent | Plating Solutions, Â Â Arsenic Plating 110Â°F
34 | 34 | PTFE | A - Excellent | Plating Solutions, Â Â Arsenic Plating 110Â°F
35 | 35 | PVC | A - Excellent | Plating Solutions, Â Â Arsenic Plating 110Â°F
36 | 36 | PVDF (KynarÂ®) | A - Excellent | Plating Solutions, Â Â Arsenic Plating 110Â°F
38 | 38 | stainless steel - 304 | A - Excellent | Plating Solutions, Â Â Arsenic Plating 110Â°F
39 | 39 | stainless steel - 316 | A - Excellent | Plating Solutions, Â Â Arsenic Plating 110Â°F
40 | 40 | Titanium | A - Excellent | Plating Solutions, Â Â Arsenic Plating 110Â°F
42 | 42 | VitonÂ® | A - Excellent | Plating Solutions, Â Â Arsenic Plating 110Â°F
2 | 2 | Acetal (DelrinÂ®) | A - Excellent | Plating Solutions, Â Â Brass Plating:Â Â Â Â High-Speed Brass Bath 110Â°F
3 | 3 | Aluminum | A - Excellent | Plating Solutions, Â Â Brass Plating:Â Â Â Â High-Speed Brass Bath 110Â°F
6 | 6 | Buna N (Nitrile) | A - Excellent | Plating Solutions, Â Â Brass Plating:Â Â Â Â High-Speed Brass Bath 110Â°F
7 | 7 | Carbon graphite | A - Excellent | Plating Solutions, Â Â Brass Plating:Â Â Â Â High-Speed Brass Bath 110Â°F
9 | 9 | Carpenter 20 | A - Excellent | Plating Solutions, Â Â Brass Plating:Â Â Â Â High-Speed Brass Bath 110Â°F
10 | 10 | Cast iron | A - Excellent | Plating Solutions, Â Â Brass Plating:Â Â Â Â High-Speed Brass Bath 110Â°F
15 | 15 | CPVC | A - Excellent | Plating Solutions, Â Â Brass Plating:Â Â Â Â High-Speed Brass Bath 110Â°F
17 | 17 | Epoxy | B - Good | Plating Solutions, Â Â Brass Plating:Â Â Â Â High-Speed Brass Bath 110Â°F
19 | 19 | Hastelloy-CÂ® | A - Excellent | Plating Solutions, Â Â Brass Plating:Â Â Â Â High-Speed Brass Bath 110Â°F
24 | 24 | LDPE | B - Good | Plating Solutions, Â Â Brass Plating:Â Â Â Â High-Speed Brass Bath 110Â°F
26 | 26 | Neoprene | A - Excellent | Plating Solutions, Â Â Brass Plating:Â Â Â Â High-Speed Brass Bath 110Â°F
27 | 27 | NORYLÂ® | A - Excellent | Plating Solutions, Â Â Brass Plating:Â Â Â Â High-Speed Brass Bath 110Â°F
28 | 28 | Nylon | A - Excellent | Plating Solutions, Â Â Brass Plating:Â Â Â Â High-Speed Brass Bath 110Â°F
31 | 31 | Polypropylene | A - Excellent | Plating Solutions, Â Â Brass Plating:Â Â Â Â High-Speed Brass Bath 110Â°F
34 | 34 | PTFE | A - Excellent | Plating Solutions, Â Â Brass Plating:Â Â Â Â High-Speed Brass Bath 110Â°F
35 | 35 | PVC | A - Excellent | Plating Solutions, Â Â Brass Plating:Â Â Â Â High-Speed Brass Bath 110Â°F
36 | 36 | PVDF (KynarÂ®) | B - Good | Plating Solutions, Â Â Brass Plating:Â Â Â Â High-Speed Brass Bath 110Â°F
39 | 39 | stainless steel - 316 | A - Excellent | Plating Solutions, Â Â Brass Plating:Â Â Â Â High-Speed Brass Bath 110Â°F
40 | 40 | Titanium | A - Excellent | Plating Solutions, Â Â Brass Plating:Â Â Â Â High-Speed Brass Bath 110Â°F
42 | 42 | VitonÂ® | A - Excellent | Plating Solutions, Â Â Brass Plating:Â Â Â Â High-Speed Brass Bath 110Â°F
2 | 2 | Acetal (DelrinÂ®) | A - Excellent | Plating Solutions, Â Â Brass Plating:Â Â Â Â Regular Brass Bath 100Â°F
3 | 3 | Aluminum | A - Excellent | Plating Solutions, Â Â Brass Plating:Â Â Â Â Regular Brass Bath 100Â°F
5 | 5 | Bronze | A - Excellent | Plating Solutions, Â Â Brass Plating:Â Â Â Â Regular Brass Bath 100Â°F
6 | 6 | Buna N (Nitrile) | A - Excellent | Plating Solutions, Â Â Brass Plating:Â Â Â Â Regular Brass Bath 100Â°F
7 | 7 | Carbon graphite | A - Excellent | Plating Solutions, Â Â Brass Plating:Â Â Â Â Regular Brass Bath 100Â°F
9 | 9 | Carpenter 20 | A - Excellent | Plating Solutions, Â Â Brass Plating:Â Â Â Â Regular Brass Bath 100Â°F
10 | 10 | Cast iron | A - Excellent | Plating Solutions, Â Â Brass Plating:Â Â Â Â Regular Brass Bath 100Â°F
15 | 15 | CPVC | A - Excellent | Plating Solutions, Â Â Brass Plating:Â Â Â Â Regular Brass Bath 100Â°F
17 | 17 | Epoxy | B - Good | Plating Solutions, Â Â Brass Plating:Â Â Â Â Regular Brass Bath 100Â°F
19 | 19 | Hastelloy-CÂ® | A - Excellent | Plating Solutions, Â Â Brass Plating:Â Â Â Â Regular Brass Bath 100Â°F
24 | 24 | LDPE | B - Good | Plating Solutions, Â Â Brass Plating:Â Â Â Â Regular Brass Bath 100Â°F
26 | 26 | Neoprene | A - Excellent | Plating Solutions, Â Â Brass Plating:Â Â Â Â Regular Brass Bath 100Â°F
27 | 27 | NORYLÂ® | A - Excellent | Plating Solutions, Â Â Brass Plating:Â Â Â Â Regular Brass Bath 100Â°F
28 | 28 | Nylon | A - Excellent | Plating Solutions, Â Â Brass Plating:Â Â Â Â Regular Brass Bath 100Â°F
31 | 31 | Polypropylene | A - Excellent | Plating Solutions, Â Â Brass Plating:Â Â Â Â Regular Brass Bath 100Â°F
34 | 34 | PTFE | A - Excellent | Plating Solutions, Â Â Brass Plating:Â Â Â Â Regular Brass Bath 100Â°F
35 | 35 | PVC | A - Excellent | Plating Solutions, Â Â Brass Plating:Â Â Â Â Regular Brass Bath 100Â°F
36 | 36 | PVDF (KynarÂ®) | B - Good | Plating Solutions, Â Â Brass Plating:Â Â Â Â Regular Brass Bath 100Â°F
38 | 38 | stainless steel - 304 | A - Excellent | Plating Solutions, Â Â Brass Plating:Â Â Â Â Regular Brass Bath 100Â°F
39 | 39 | stainless steel - 316 | A - Excellent | Plating Solutions, Â Â Brass Plating:Â Â Â Â Regular Brass Bath 100Â°F
40 | 40 | Titanium | A - Excellent | Plating Solutions, Â Â Brass Plating:Â Â Â Â Regular Brass Bath 100Â°F
42 | 42 | VitonÂ® | A - Excellent | Plating Solutions, Â Â Brass Plating:Â Â Â Â Regular Brass Bath 100Â°F
2 | 2 | Acetal (DelrinÂ®) | A - Excellent | Plating Solutions, Â Â Bronze Plating:Â Â Â Â Cu-Cd Bronze Bath R.T.
3 | 3 | Aluminum | A - Excellent | Plating Solutions, Â Â Bronze Plating:Â Â Â Â Cu-Cd Bronze Bath R.T.
6 | 6 | Buna N (Nitrile) | A - Excellent | Plating Solutions, Â Â Bronze Plating:Â Â Â Â Cu-Cd Bronze Bath R.T.
9 | 9 | Carpenter 20 | A - Excellent | Plating Solutions, Â Â Bronze Plating:Â Â Â Â Cu-Cd Bronze Bath R.T.
10 | 10 | Cast iron | A - Excellent | Plating Solutions, Â Â Bronze Plating:Â Â Â Â Cu-Cd Bronze Bath R.T.
15 | 15 | CPVC | A - Excellent | Plating Solutions, Â Â Bronze Plating:Â Â Â Â Cu-Cd Bronze Bath R.T.
16 | 16 | EPDM | A - Excellent | Plating Solutions, Â Â Bronze Plating:Â Â Â Â Cu-Cd Bronze Bath R.T.
17 | 17 | Epoxy | B - Good | Plating Solutions, Â Â Bronze Plating:Â Â Â Â Cu-Cd Bronze Bath R.T.
19 | 19 | Hastelloy-CÂ® | A - Excellent | Plating Solutions, Â Â Bronze Plating:Â Â Â Â Cu-Cd Bronze Bath R.T.
26 | 26 | Neoprene | A - Excellent | Plating Solutions, Â Â Bronze Plating:Â Â Â Â Cu-Cd Bronze Bath R.T.
27 | 27 | NORYLÂ® | A - Excellent | Plating Solutions, Â Â Bronze Plating:Â Â Â Â Cu-Cd Bronze Bath R.T.
28 | 28 | Nylon | A - Excellent | Plating Solutions, Â Â Bronze Plating:Â Â Â Â Cu-Cd Bronze Bath R.T.
31 | 31 | Polypropylene | A - Excellent | Plating Solutions, Â Â Bronze Plating:Â Â Â Â Cu-Cd Bronze Bath R.T.
34 | 34 | PTFE | A - Excellent | Plating Solutions, Â Â Bronze Plating:Â Â Â Â Cu-Cd Bronze Bath R.T.
35 | 35 | PVC | A - Excellent | Plating Solutions, Â Â Bronze Plating:Â Â Â Â Cu-Cd Bronze Bath R.T.
36 | 36 | PVDF (KynarÂ®) | A - Excellent | Plating Solutions, Â Â Bronze Plating:Â Â Â Â Cu-Cd Bronze Bath R.T.
38 | 38 | stainless steel - 304 | A - Excellent | Plating Solutions, Â Â Bronze Plating:Â Â Â Â Cu-Cd Bronze Bath R.T.
39 | 39 | stainless steel - 316 | A - Excellent | Plating Solutions, Â Â Bronze Plating:Â Â Â Â Cu-Cd Bronze Bath R.T.
40 | 40 | Titanium | A - Excellent | Plating Solutions, Â Â Bronze Plating:Â Â Â Â Cu-Cd Bronze Bath R.T.
42 | 42 | VitonÂ® | A - Excellent | Plating Solutions, Â Â Bronze Plating:Â Â Â Â Cu-Cd Bronze Bath R.T.
2 | 2 | Acetal (DelrinÂ®) | A - Excellent | Plating Solutions, Â Â Bronze Plating:Â Â Â Â Cu-Sn Bronze Bath 160Â°F
3 | 3 | Aluminum | A - Excellent | Plating Solutions, Â Â Bronze Plating:Â Â Â Â Cu-Sn Bronze Bath 160Â°F
6 | 6 | Buna N (Nitrile) | A - Excellent | Plating Solutions, Â Â Bronze Plating:Â Â Â Â Cu-Sn Bronze Bath 160Â°F
9 | 9 | Carpenter 20 | A - Excellent | Plating Solutions, Â Â Bronze Plating:Â Â Â Â Cu-Sn Bronze Bath 160Â°F
10 | 10 | Cast iron | A - Excellent | Plating Solutions, Â Â Bronze Plating:Â Â Â Â Cu-Sn Bronze Bath 160Â°F
15 | 15 | CPVC | A - Excellent | Plating Solutions, Â Â Bronze Plating:Â Â Â Â Cu-Sn Bronze Bath 160Â°F
16 | 16 | EPDM | A - Excellent | Plating Solutions, Â Â Bronze Plating:Â Â Â Â Cu-Sn Bronze Bath 160Â°F
17 | 17 | Epoxy | B - Good | Plating Solutions, Â Â Bronze Plating:Â Â Â Â Cu-Sn Bronze Bath 160Â°F
19 | 19 | Hastelloy-CÂ® | A - Excellent | Plating Solutions, Â Â Bronze Plating:Â Â Â Â Cu-Sn Bronze Bath 160Â°F
26 | 26 | Neoprene | A - Excellent | Plating Solutions, Â Â Bronze Plating:Â Â Â Â Cu-Sn Bronze Bath 160Â°F
27 | 27 | NORYLÂ® | A - Excellent | Plating Solutions, Â Â Bronze Plating:Â Â Â Â Cu-Sn Bronze Bath 160Â°F
28 | 28 | Nylon | A - Excellent | Plating Solutions, Â Â Bronze Plating:Â Â Â Â Cu-Sn Bronze Bath 160Â°F
31 | 31 | Polypropylene | A - Excellent | Plating Solutions, Â Â Bronze Plating:Â Â Â Â Cu-Sn Bronze Bath 160Â°F
34 | 34 | PTFE | A - Excellent | Plating Solutions, Â Â Bronze Plating:Â Â Â Â Cu-Sn Bronze Bath 160Â°F
35 | 35 | PVC | A - Excellent | Plating Solutions, Â Â Bronze Plating:Â Â Â Â Cu-Sn Bronze Bath 160Â°F
36 | 36 | PVDF (KynarÂ®) | A - Excellent | Plating Solutions, Â Â Bronze Plating:Â Â Â Â Cu-Sn Bronze Bath 160Â°F
38 | 38 | stainless steel - 304 | A - Excellent | Plating Solutions, Â Â Bronze Plating:Â Â Â Â Cu-Sn Bronze Bath 160Â°F
39 | 39 | stainless steel - 316 | A - Excellent | Plating Solutions, Â Â Bronze Plating:Â Â Â Â Cu-Sn Bronze Bath 160Â°F
40 | 40 | Titanium | A - Excellent | Plating Solutions, Â Â Bronze Plating:Â Â Â Â Cu-Sn Bronze Bath 160Â°F
42 | 42 | VitonÂ® | A - Excellent | Plating Solutions, Â Â Bronze Plating:Â Â Â Â Cu-Sn Bronze Bath 160Â°F
2 | 2 | Acetal (DelrinÂ®) | A - Excellent | Plating Solutions, Â Â Bronze Plating:Â Â Â Â Cu-Zn Bronze Bath 100Â°F
3 | 3 | Aluminum | A - Excellent | Plating Solutions, Â Â Bronze Plating:Â Â Â Â Cu-Zn Bronze Bath 100Â°F
6 | 6 | Buna N (Nitrile) | A - Excellent | Plating Solutions, Â Â Bronze Plating:Â Â Â Â Cu-Zn Bronze Bath 100Â°F
9 | 9 | Carpenter 20 | A - Excellent | Plating Solutions, Â Â Bronze Plating:Â Â Â Â Cu-Zn Bronze Bath 100Â°F
10 | 10 | Cast iron | A - Excellent | Plating Solutions, Â Â Bronze Plating:Â Â Â Â Cu-Zn Bronze Bath 100Â°F
15 | 15 | CPVC | A - Excellent | Plating Solutions, Â Â Bronze Plating:Â Â Â Â Cu-Zn Bronze Bath 100Â°F
17 | 17 | Epoxy | B - Good | Plating Solutions, Â Â Bronze Plating:Â Â Â Â Cu-Zn Bronze Bath 100Â°F
19 | 19 | Hastelloy-CÂ® | A - Excellent | Plating Solutions, Â Â Bronze Plating:Â Â Â Â Cu-Zn Bronze Bath 100Â°F
26 | 26 | Neoprene | A - Excellent | Plating Solutions, Â Â Bronze Plating:Â Â Â Â Cu-Zn Bronze Bath 100Â°F
27 | 27 | NORYLÂ® | A - Excellent | Plating Solutions, Â Â Bronze Plating:Â Â Â Â Cu-Zn Bronze Bath 100Â°F
28 | 28 | Nylon | A - Excellent | Plating Solutions, Â Â Bronze Plating:Â Â Â Â Cu-Zn Bronze Bath 100Â°F
31 | 31 | Polypropylene | A - Excellent | Plating Solutions, Â Â Bronze Plating:Â Â Â Â Cu-Zn Bronze Bath 100Â°F
34 | 34 | PTFE | A - Excellent | Plating Solutions, Â Â Bronze Plating:Â Â Â Â Cu-Zn Bronze Bath 100Â°F
35 | 35 | PVC | A - Excellent | Plating Solutions, Â Â Bronze Plating:Â Â Â Â Cu-Zn Bronze Bath 100Â°F
36 | 36 | PVDF (KynarÂ®) | A - Excellent | Plating Solutions, Â Â Bronze Plating:Â Â Â Â Cu-Zn Bronze Bath 100Â°F
38 | 38 | stainless steel - 304 | A - Excellent | Plating Solutions, Â Â Bronze Plating:Â Â Â Â Cu-Zn Bronze Bath 100Â°F
39 | 39 | stainless steel - 316 | A - Excellent | Plating Solutions, Â Â Bronze Plating:Â Â Â Â Cu-Zn Bronze Bath 100Â°F
40 | 40 | Titanium | A - Excellent | Plating Solutions, Â Â Bronze Plating:Â Â Â Â Cu-Zn Bronze Bath 100Â°F
42 | 42 | VitonÂ® | A - Excellent | Plating Solutions, Â Â Bronze Plating:Â Â Â Â Cu-Zn Bronze Bath 100Â°F
2 | 2 | Acetal (DelrinÂ®) | A - Excellent | Plating Solutions, Â Â Cadmium Plating:Â Â Â Â Cyanide Bath 90Â°F
3 | 3 | Aluminum | A - Excellent | Plating Solutions, Â Â Cadmium Plating:Â Â Â Â Cyanide Bath 90Â°F
6 | 6 | Buna N (Nitrile) | A - Excellent | Plating Solutions, Â Â Cadmium Plating:Â Â Â Â Cyanide Bath 90Â°F
9 | 9 | Carpenter 20 | A - Excellent | Plating Solutions, Â Â Cadmium Plating:Â Â Â Â Cyanide Bath 90Â°F
10 | 10 | Cast iron | A - Excellent | Plating Solutions, Â Â Cadmium Plating:Â Â Â Â Cyanide Bath 90Â°F
15 | 15 | CPVC | A - Excellent | Plating Solutions, Â Â Cadmium Plating:Â Â Â Â Cyanide Bath 90Â°F
17 | 17 | Epoxy | B - Good | Plating Solutions, Â Â Cadmium Plating:Â Â Â Â Cyanide Bath 90Â°F
19 | 19 | Hastelloy-CÂ® | A - Excellent | Plating Solutions, Â Â Cadmium Plating:Â Â Â Â Cyanide Bath 90Â°F
26 | 26 | Neoprene | A - Excellent | Plating Solutions, Â Â Cadmium Plating:Â Â Â Â Cyanide Bath 90Â°F
27 | 27 | NORYLÂ® | A - Excellent | Plating Solutions, Â Â Cadmium Plating:Â Â Â Â Cyanide Bath 90Â°F
28 | 28 | Nylon | A - Excellent | Plating Solutions, Â Â Cadmium Plating:Â Â Â Â Cyanide Bath 90Â°F
31 | 31 | Polypropylene | A - Excellent | Plating Solutions, Â Â Cadmium Plating:Â Â Â Â Cyanide Bath 90Â°F
34 | 34 | PTFE | A - Excellent | Plating Solutions, Â Â Cadmium Plating:Â Â Â Â Cyanide Bath 90Â°F
35 | 35 | PVC | A - Excellent | Plating Solutions, Â Â Cadmium Plating:Â Â Â Â Cyanide Bath 90Â°F
36 | 36 | PVDF (KynarÂ®) | A - Excellent | Plating Solutions, Â Â Cadmium Plating:Â Â Â Â Cyanide Bath 90Â°F
39 | 39 | stainless steel - 316 | A - Excellent | Plating Solutions, Â Â Cadmium Plating:Â Â Â Â Cyanide Bath 90Â°F
40 | 40 | Titanium | A - Excellent | Plating Solutions, Â Â Cadmium Plating:Â Â Â Â Cyanide Bath 90Â°F
42 | 42 | VitonÂ® | A - Excellent | Plating Solutions, Â Â Cadmium Plating:Â Â Â Â Cyanide Bath 90Â°F
2 | 2 | Acetal (DelrinÂ®) | C - Fair | Plating Solutions, Â Â Cadmium Plating:Â Â Â Â Fluoborate Bath 100Â°F
3 | 3 | Aluminum | A - Excellent | Plating Solutions, Â Â Cadmium Plating:Â Â Â Â Fluoborate Bath 100Â°F
6 | 6 | Buna N (Nitrile) | B - Good | Plating Solutions, Â Â Cadmium Plating:Â Â Â Â Fluoborate Bath 100Â°F
9 | 9 | Carpenter 20 | A - Excellent | Plating Solutions, Â Â Cadmium Plating:Â Â Â Â Fluoborate Bath 100Â°F
10 | 10 | Cast iron | D - Poor | Plating Solutions, Â Â Cadmium Plating:Â Â Â Â Fluoborate Bath 100Â°F
15 | 15 | CPVC | A - Excellent | Plating Solutions, Â Â Cadmium Plating:Â Â Â Â Fluoborate Bath 100Â°F
17 | 17 | Epoxy | B - Good | Plating Solutions, Â Â Cadmium Plating:Â Â Â Â Fluoborate Bath 100Â°F
19 | 19 | Hastelloy-CÂ® | D - Poor | Plating Solutions, Â Â Cadmium Plating:Â Â Â Â Fluoborate Bath 100Â°F
26 | 26 | Neoprene | C - Fair | Plating Solutions, Â Â Cadmium Plating:Â Â Â Â Fluoborate Bath 100Â°F
27 | 27 | NORYLÂ® | A - Excellent | Plating Solutions, Â Â Cadmium Plating:Â Â Â Â Fluoborate Bath 100Â°F
28 | 28 | Nylon | D - Poor | Plating Solutions, Â Â Cadmium Plating:Â Â Â Â Fluoborate Bath 100Â°F
31 | 31 | Polypropylene | A - Excellent | Plating Solutions, Â Â Cadmium Plating:Â Â Â Â Fluoborate Bath 100Â°F
34 | 34 | PTFE | A - Excellent | Plating Solutions, Â Â Cadmium Plating:Â Â Â Â Fluoborate Bath 100Â°F
35 | 35 | PVC | A - Excellent | Plating Solutions, Â Â Cadmium Plating:Â Â Â Â Fluoborate Bath 100Â°F
36 | 36 | PVDF (KynarÂ®) | A - Excellent | Plating Solutions, Â Â Cadmium Plating:Â Â Â Â Fluoborate Bath 100Â°F
38 | 38 | stainless steel - 304 | A - Excellent | Plating Solutions, Â Â Cadmium Plating:Â Â Â Â Fluoborate Bath 100Â°F
39 | 39 | stainless steel - 316 | A - Excellent | Plating Solutions, Â Â Cadmium Plating:Â Â Â Â Fluoborate Bath 100Â°F
40 | 40 | Titanium | D - Poor | Plating Solutions, Â Â Cadmium Plating:Â Â Â Â Fluoborate Bath 100Â°F
42 | 42 | VitonÂ® | A - Excellent | Plating Solutions, Â Â Cadmium Plating:Â Â Â Â Fluoborate Bath 100Â°F
2 | 2 | Acetal (DelrinÂ®) | D - Poor | Plating Solutions, Â Â Chromium Plating:Â Â Â Â Barrel Chrome Bath 95Â°F
3 | 3 | Aluminum | A - Excellent | Plating Solutions, Â Â Chromium Plating:Â Â Â Â Barrel Chrome Bath 95Â°F
6 | 6 | Buna N (Nitrile) | D - Poor | Plating Solutions, Â Â Chromium Plating:Â Â Â Â Barrel Chrome Bath 95Â°F
9 | 9 | Carpenter 20 | D - Poor | Plating Solutions, Â Â Chromium Plating:Â Â Â Â Barrel Chrome Bath 95Â°F
10 | 10 | Cast iron | C - Fair | Plating Solutions, Â Â Chromium Plating:Â Â Â Â Barrel Chrome Bath 95Â°F
15 | 15 | CPVC | A - Excellent | Plating Solutions, Â Â Chromium Plating:Â Â Â Â Barrel Chrome Bath 95Â°F
17 | 17 | Epoxy | C - Fair | Plating Solutions, Â Â Chromium Plating:Â Â Â Â Barrel Chrome Bath 95Â°F
19 | 19 | Hastelloy-CÂ® | D - Poor | Plating Solutions, Â Â Chromium Plating:Â Â Â Â Barrel Chrome Bath 95Â°F
22 | 22 | Kalrez | A - Excellent | Plating Solutions, Â Â Chromium Plating:Â Â Â Â Barrel Chrome Bath 95Â°F
26 | 26 | Neoprene | D - Poor | Plating Solutions, Â Â Chromium Plating:Â Â Â Â Barrel Chrome Bath 95Â°F
27 | 27 | NORYLÂ® | D - Poor | Plating Solutions, Â Â Chromium Plating:Â Â Â Â Barrel Chrome Bath 95Â°F
28 | 28 | Nylon | D - Poor | Plating Solutions, Â Â Chromium Plating:Â Â Â Â Barrel Chrome Bath 95Â°F
31 | 31 | Polypropylene | A - Excellent | Plating Solutions, Â Â Chromium Plating:Â Â Â Â Barrel Chrome Bath 95Â°F
34 | 34 | PTFE | A - Excellent | Plating Solutions, Â Â Chromium Plating:Â Â Â Â Barrel Chrome Bath 95Â°F
35 | 35 | PVC | A - Excellent | Plating Solutions, Â Â Chromium Plating:Â Â Â Â Barrel Chrome Bath 95Â°F
36 | 36 | PVDF (KynarÂ®) | C - Fair | Plating Solutions, Â Â Chromium Plating:Â Â Â Â Barrel Chrome Bath 95Â°F
39 | 39 | stainless steel - 316 | D - Poor | Plating Solutions, Â Â Chromium Plating:Â Â Â Â Barrel Chrome Bath 95Â°F
40 | 40 | Titanium | C - Fair | Plating Solutions, Â Â Chromium Plating:Â Â Â Â Barrel Chrome Bath 95Â°F
42 | 42 | VitonÂ® | C - Fair | Plating Solutions, Â Â Chromium Plating:Â Â Â Â Barrel Chrome Bath 95Â°F
2 | 2 | Acetal (DelrinÂ®) | D - Poor | Plating Solutions, Â Â Chromium Plating:Â Â Â Â Black Chrome Bath 115Â°F
3 | 3 | Aluminum | A - Excellent | Plating Solutions, Â Â Chromium Plating:Â Â Â Â Black Chrome Bath 115Â°F
6 | 6 | Buna N (Nitrile) | C - Fair | Plating Solutions, Â Â Chromium Plating:Â Â Â Â Black Chrome Bath 115Â°F
9 | 9 | Carpenter 20 | C - Fair | Plating Solutions, Â Â Chromium Plating:Â Â Â Â Black Chrome Bath 115Â°F
10 | 10 | Cast iron | A - Excellent | Plating Solutions, Â Â Chromium Plating:Â Â Â Â Black Chrome Bath 115Â°F
15 | 15 | CPVC | A - Excellent | Plating Solutions, Â Â Chromium Plating:Â Â Â Â Black Chrome Bath 115Â°F
17 | 17 | Epoxy | C - Fair | Plating Solutions, Â Â Chromium Plating:Â Â Â Â Black Chrome Bath 115Â°F
19 | 19 | Hastelloy-CÂ® | D - Poor | Plating Solutions, Â Â Chromium Plating:Â Â Â Â Black Chrome Bath 115Â°F
22 | 22 | Kalrez | A - Excellent | Plating Solutions, Â Â Chromium Plating:Â Â Â Â Black Chrome Bath 115Â°F
26 | 26 | Neoprene | D - Poor | Plating Solutions, Â Â Chromium Plating:Â Â Â Â Black Chrome Bath 115Â°F
27 | 27 | NORYLÂ® | D - Poor | Plating Solutions, Â Â Chromium Plating:Â Â Â Â Black Chrome Bath 115Â°F
28 | 28 | Nylon | D - Poor | Plating Solutions, Â Â Chromium Plating:Â Â Â Â Black Chrome Bath 115Â°F
31 | 31 | Polypropylene | A - Excellent | Plating Solutions, Â Â Chromium Plating:Â Â Â Â Black Chrome Bath 115Â°F
34 | 34 | PTFE | A - Excellent | Plating Solutions, Â Â Chromium Plating:Â Â Â Â Black Chrome Bath 115Â°F
35 | 35 | PVC | A - Excellent | Plating Solutions, Â Â Chromium Plating:Â Â Â Â Black Chrome Bath 115Â°F
36 | 36 | PVDF (KynarÂ®) | C - Fair | Plating Solutions, Â Â Chromium Plating:Â Â Â Â Black Chrome Bath 115Â°F
39 | 39 | stainless steel - 316 | C - Fair | Plating Solutions, Â Â Chromium Plating:Â Â Â Â Black Chrome Bath 115Â°F
40 | 40 | Titanium | A - Excellent | Plating Solutions, Â Â Chromium Plating:Â Â Â Â Black Chrome Bath 115Â°F
42 | 42 | VitonÂ® | C - Fair | Plating Solutions, Â Â Chromium Plating:Â Â Â Â Black Chrome Bath 115Â°F
2 | 2 | Acetal (DelrinÂ®) | D - Poor | Plating Solutions, Â Â Chromium Plating:Â Â Â Â Chromic-Sulfuric Bath 130Â°F
3 | 3 | Aluminum | A - Excellent | Plating Solutions, Â Â Chromium Plating:Â Â Â Â Chromic-Sulfuric Bath 130Â°F
6 | 6 | Buna N (Nitrile) | D - Poor | Plating Solutions, Â Â Chromium Plating:Â Â Â Â Chromic-Sulfuric Bath 130Â°F
9 | 9 | Carpenter 20 | C - Fair | Plating Solutions, Â Â Chromium Plating:Â Â Â Â Chromic-Sulfuric Bath 130Â°F
10 | 10 | Cast iron | A - Excellent | Plating Solutions, Â Â Chromium Plating:Â Â Â Â Chromic-Sulfuric Bath 130Â°F
15 | 15 | CPVC | A - Excellent | Plating Solutions, Â Â Chromium Plating:Â Â Â Â Chromic-Sulfuric Bath 130Â°F
17 | 17 | Epoxy | C - Fair | Plating Solutions, Â Â Chromium Plating:Â Â Â Â Chromic-Sulfuric Bath 130Â°F
19 | 19 | Hastelloy-CÂ® | D - Poor | Plating Solutions, Â Â Chromium Plating:Â Â Â Â Chromic-Sulfuric Bath 130Â°F
22 | 22 | Kalrez | A - Excellent | Plating Solutions, Â Â Chromium Plating:Â Â Â Â Chromic-Sulfuric Bath 130Â°F
26 | 26 | Neoprene | D - Poor | Plating Solutions, Â Â Chromium Plating:Â Â Â Â Chromic-Sulfuric Bath 130Â°F
27 | 27 | NORYLÂ® | D - Poor | Plating Solutions, Â Â Chromium Plating:Â Â Â Â Chromic-Sulfuric Bath 130Â°F
28 | 28 | Nylon | D - Poor | Plating Solutions, Â Â Chromium Plating:Â Â Â Â Chromic-Sulfuric Bath 130Â°F
31 | 31 | Polypropylene | A - Excellent | Plating Solutions, Â Â Chromium Plating:Â Â Â Â Chromic-Sulfuric Bath 130Â°F
34 | 34 | PTFE | A - Excellent | Plating Solutions, Â Â Chromium Plating:Â Â Â Â Chromic-Sulfuric Bath 130Â°F
35 | 35 | PVC | A - Excellent | Plating Solutions, Â Â Chromium Plating:Â Â Â Â Chromic-Sulfuric Bath 130Â°F
36 | 36 | PVDF (KynarÂ®) | C - Fair | Plating Solutions, Â Â Chromium Plating:Â Â Â Â Chromic-Sulfuric Bath 130Â°F
39 | 39 | stainless steel - 316 | C - Fair | Plating Solutions, Â Â Chromium Plating:Â Â Â Â Chromic-Sulfuric Bath 130Â°F
40 | 40 | Titanium | A - Excellent | Plating Solutions, Â Â Chromium Plating:Â Â Â Â Chromic-Sulfuric Bath 130Â°F
42 | 42 | VitonÂ® | C - Fair | Plating Solutions, Â Â Chromium Plating:Â Â Â Â Chromic-Sulfuric Bath 130Â°F
2 | 2 | Acetal (DelrinÂ®) | D - Poor | Plating Solutions, Â Â Chromium Plating:Â Â Â Â Fluoride Bath 130Â°F
3 | 3 | Aluminum | A - Excellent | Plating Solutions, Â Â Chromium Plating:Â Â Â Â Fluoride Bath 130Â°F
6 | 6 | Buna N (Nitrile) | D - Poor | Plating Solutions, Â Â Chromium Plating:Â Â Â Â Fluoride Bath 130Â°F
9 | 9 | Carpenter 20 | D - Poor | Plating Solutions, Â Â Chromium Plating:Â Â Â Â Fluoride Bath 130Â°F
10 | 10 | Cast iron | C - Fair | Plating Solutions, Â Â Chromium Plating:Â Â Â Â Fluoride Bath 130Â°F
15 | 15 | CPVC | A - Excellent | Plating Solutions, Â Â Chromium Plating:Â Â Â Â Fluoride Bath 130Â°F
17 | 17 | Epoxy | C - Fair | Plating Solutions, Â Â Chromium Plating:Â Â Â Â Fluoride Bath 130Â°F
19 | 19 | Hastelloy-CÂ® | D - Poor | Plating Solutions, Â Â Chromium Plating:Â Â Â Â Fluoride Bath 130Â°F
22 | 22 | Kalrez | A - Excellent | Plating Solutions, Â Â Chromium Plating:Â Â Â Â Fluoride Bath 130Â°F
26 | 26 | Neoprene | D - Poor | Plating Solutions, Â Â Chromium Plating:Â Â Â Â Fluoride Bath 130Â°F
27 | 27 | NORYLÂ® | D - Poor | Plating Solutions, Â Â Chromium Plating:Â Â Â Â Fluoride Bath 130Â°F
28 | 28 | Nylon | D - Poor | Plating Solutions, Â Â Chromium Plating:Â Â Â Â Fluoride Bath 130Â°F
31 | 31 | Polypropylene | A - Excellent | Plating Solutions, Â Â Chromium Plating:Â Â Â Â Fluoride Bath 130Â°F
34 | 34 | PTFE | A - Excellent | Plating Solutions, Â Â Chromium Plating:Â Â Â Â Fluoride Bath 130Â°F
35 | 35 | PVC | A - Excellent | Plating Solutions, Â Â Chromium Plating:Â Â Â Â Fluoride Bath 130Â°F
36 | 36 | PVDF (KynarÂ®) | C - Fair | Plating Solutions, Â Â Chromium Plating:Â Â Â Â Fluoride Bath 130Â°F
39 | 39 | stainless steel - 316 | D - Poor | Plating Solutions, Â Â Chromium Plating:Â Â Â Â Fluoride Bath 130Â°F
40 | 40 | Titanium | C - Fair | Plating Solutions, Â Â Chromium Plating:Â Â Â Â Fluoride Bath 130Â°F
42 | 42 | VitonÂ® | C - Fair | Plating Solutions, Â Â Chromium Plating:Â Â Â Â Fluoride Bath 130Â°F
2 | 2 | Acetal (DelrinÂ®) | D - Poor | Plating Solutions, Â Â Chromium Plating:Â Â Â Â Fluosilicate Bath 95Â°F
3 | 3 | Aluminum | A - Excellent | Plating Solutions, Â Â Chromium Plating:Â Â Â Â Fluosilicate Bath 95Â°F
6 | 6 | Buna N (Nitrile) | D - Poor | Plating Solutions, Â Â Chromium Plating:Â Â Â Â Fluosilicate Bath 95Â°F
9 | 9 | Carpenter 20 | C - Fair | Plating Solutions, Â Â Chromium Plating:Â Â Â Â Fluosilicate Bath 95Â°F
10 | 10 | Cast iron | C - Fair | Plating Solutions, Â Â Chromium Plating:Â Â Â Â Fluosilicate Bath 95Â°F
15 | 15 | CPVC | A - Excellent | Plating Solutions, Â Â Chromium Plating:Â Â Â Â Fluosilicate Bath 95Â°F
17 | 17 | Epoxy | C - Fair | Plating Solutions, Â Â Chromium Plating:Â Â Â Â Fluosilicate Bath 95Â°F
19 | 19 | Hastelloy-CÂ® | D - Poor | Plating Solutions, Â Â Chromium Plating:Â Â Â Â Fluosilicate Bath 95Â°F
22 | 22 | Kalrez | A - Excellent | Plating Solutions, Â Â Chromium Plating:Â Â Â Â Fluosilicate Bath 95Â°F
26 | 26 | Neoprene | D - Poor | Plating Solutions, Â Â Chromium Plating:Â Â Â Â Fluosilicate Bath 95Â°F
27 | 27 | NORYLÂ® | D - Poor | Plating Solutions, Â Â Chromium Plating:Â Â Â Â Fluosilicate Bath 95Â°F
28 | 28 | Nylon | D - Poor | Plating Solutions, Â Â Chromium Plating:Â Â Â Â Fluosilicate Bath 95Â°F
31 | 31 | Polypropylene | D - Poor | Plating Solutions, Â Â Chromium Plating:Â Â Â Â Fluosilicate Bath 95Â°F
34 | 34 | PTFE | A - Excellent | Plating Solutions, Â Â Chromium Plating:Â Â Â Â Fluosilicate Bath 95Â°F
35 | 35 | PVC | A - Excellent | Plating Solutions, Â Â Chromium Plating:Â Â Â Â Fluosilicate Bath 95Â°F
36 | 36 | PVDF (KynarÂ®) | C - Fair | Plating Solutions, Â Â Chromium Plating:Â Â Â Â Fluosilicate Bath 95Â°F
39 | 39 | stainless steel - 316 | C - Fair | Plating Solutions, Â Â Chromium Plating:Â Â Â Â Fluosilicate Bath 95Â°F
40 | 40 | Titanium | C - Fair | Plating Solutions, Â Â Chromium Plating:Â Â Â Â Fluosilicate Bath 95Â°F
42 | 42 | VitonÂ® | C - Fair | Plating Solutions, Â Â Chromium Plating:Â Â Â Â Fluosilicate Bath 95Â°F
2 | 2 | Acetal (DelrinÂ®) | C - Fair | Plating Solutions, Â Â Copper Plating (Acid):Â Â Â Â Copper Fluoborate Bath 120Â°F
3 | 3 | Aluminum | A - Excellent | Plating Solutions, Â Â Copper Plating (Acid):Â Â Â Â Copper Fluoborate Bath 120Â°F
6 | 6 | Buna N (Nitrile) | B - Good | Plating Solutions, Â Â Copper Plating (Acid):Â Â Â Â Copper Fluoborate Bath 120Â°F
9 | 9 | Carpenter 20 | D - Poor | Plating Solutions, Â Â Copper Plating (Acid):Â Â Â Â Copper Fluoborate Bath 120Â°F
10 | 10 | Cast iron | D - Poor | Plating Solutions, Â Â Copper Plating (Acid):Â Â Â Â Copper Fluoborate Bath 120Â°F
15 | 15 | CPVC | A - Excellent | Plating Solutions, Â Â Copper Plating (Acid):Â Â Â Â Copper Fluoborate Bath 120Â°F
17 | 17 | Epoxy | D - Poor | Plating Solutions, Â Â Copper Plating (Acid):Â Â Â Â Copper Fluoborate Bath 120Â°F
19 | 19 | Hastelloy-CÂ® | D - Poor | Plating Solutions, Â Â Copper Plating (Acid):Â Â Â Â Copper Fluoborate Bath 120Â°F
26 | 26 | Neoprene | C - Fair | Plating Solutions, Â Â Copper Plating (Acid):Â Â Â Â Copper Fluoborate Bath 120Â°F
27 | 27 | NORYLÂ® | A - Excellent | Plating Solutions, Â Â Copper Plating (Acid):Â Â Â Â Copper Fluoborate Bath 120Â°F
28 | 28 | Nylon | D - Poor | Plating Solutions, Â Â Copper Plating (Acid):Â Â Â Â Copper Fluoborate Bath 120Â°F
31 | 31 | Polypropylene | A - Excellent | Plating Solutions, Â Â Copper Plating (Acid):Â Â Â Â Copper Fluoborate Bath 120Â°F
32 | 32 | Polyurethane | D - Poor | Plating Solutions, Â Â Copper Plating (Acid):Â Â Â Â Copper Fluoborate Bath 120Â°F
34 | 34 | PTFE | A - Excellent | Plating Solutions, Â Â Copper Plating (Acid):Â Â Â Â Copper Fluoborate Bath 120Â°F
35 | 35 | PVC | A - Excellent | Plating Solutions, Â Â Copper Plating (Acid):Â Â Â Â Copper Fluoborate Bath 120Â°F
36 | 36 | PVDF (KynarÂ®) | A - Excellent | Plating Solutions, Â Â Copper Plating (Acid):Â Â Â Â Copper Fluoborate Bath 120Â°F
38 | 38 | stainless steel - 304 | A - Excellent | Plating Solutions, Â Â Copper Plating (Acid):Â Â Â Â Copper Fluoborate Bath 120Â°F
39 | 39 | stainless steel - 316 | D - Poor | Plating Solutions, Â Â Copper Plating (Acid):Â Â Â Â Copper Fluoborate Bath 120Â°F
40 | 40 | Titanium | D - Poor | Plating Solutions, Â Â Copper Plating (Acid):Â Â Â Â Copper Fluoborate Bath 120Â°F
42 | 42 | VitonÂ® | A - Excellent | Plating Solutions, Â Â Copper Plating (Acid):Â Â Â Â Copper Fluoborate Bath 120Â°F
2 | 2 | Acetal (DelrinÂ®) | A - Excellent | Plating Solutions, Â Â Copper Plating (Acid):Â Â Â Â Copper Sulfate Bath R.T.
3 | 3 | Aluminum | A - Excellent | Plating Solutions, Â Â Copper Plating (Acid):Â Â Â Â Copper Sulfate Bath R.T.
6 | 6 | Buna N (Nitrile) | A - Excellent | Plating Solutions, Â Â Copper Plating (Acid):Â Â Â Â Copper Sulfate Bath R.T.
9 | 9 | Carpenter 20 | D - Poor | Plating Solutions, Â Â Copper Plating (Acid):Â Â Â Â Copper Sulfate Bath R.T.
10 | 10 | Cast iron | A - Excellent | Plating Solutions, Â Â Copper Plating (Acid):Â Â Â Â Copper Sulfate Bath R.T.
15 | 15 | CPVC | A - Excellent | Plating Solutions, Â Â Copper Plating (Acid):Â Â Â Â Copper Sulfate Bath R.T.
17 | 17 | Epoxy | D - Poor | Plating Solutions, Â Â Copper Plating (Acid):Â Â Â Â Copper Sulfate Bath R.T.
19 | 19 | Hastelloy-CÂ® | D - Poor | Plating Solutions, Â Â Copper Plating (Acid):Â Â Â Â Copper Sulfate Bath R.T.
26 | 26 | Neoprene | A - Excellent | Plating Solutions, Â Â Copper Plating (Acid):Â Â Â Â Copper Sulfate Bath R.T.
27 | 27 | NORYLÂ® | A - Excellent | Plating Solutions, Â Â Copper Plating (Acid):Â Â Â Â Copper Sulfate Bath R.T.
28 | 28 | Nylon | D - Poor | Plating Solutions, Â Â Copper Plating (Acid):Â Â Â Â Copper Sulfate Bath R.T.
31 | 31 | Polypropylene | A - Excellent | Plating Solutions, Â Â Copper Plating (Acid):Â Â Â Â Copper Sulfate Bath R.T.
32 | 32 | Polyurethane | D - Poor | Plating Solutions, Â Â Copper Plating (Acid):Â Â Â Â Copper Sulfate Bath R.T.
34 | 34 | PTFE | A - Excellent | Plating Solutions, Â Â Copper Plating (Acid):Â Â Â Â Copper Sulfate Bath R.T.
35 | 35 | PVC | A - Excellent | Plating Solutions, Â Â Copper Plating (Acid):Â Â Â Â Copper Sulfate Bath R.T.
36 | 36 | PVDF (KynarÂ®) | A - Excellent | Plating Solutions, Â Â Copper Plating (Acid):Â Â Â Â Copper Sulfate Bath R.T.
39 | 39 | stainless steel - 316 | D - Poor | Plating Solutions, Â Â Copper Plating (Acid):Â Â Â Â Copper Sulfate Bath R.T.
40 | 40 | Titanium | A - Excellent | Plating Solutions, Â Â Copper Plating (Acid):Â Â Â Â Copper Sulfate Bath R.T.
42 | 42 | VitonÂ® | A - Excellent | Plating Solutions, Â Â Copper Plating (Acid):Â Â Â Â Copper Sulfate Bath R.T.
2 | 2 | Acetal (DelrinÂ®) | A - Excellent | Plating Solutions, Â Â Copper Plating (Cyanide):Â Â Â Â Copper Strike Bath 120Â°F
6 | 6 | Buna N (Nitrile) | A - Excellent | Plating Solutions, Â Â Copper Plating (Cyanide):Â Â Â Â Copper Strike Bath 120Â°F
10 | 10 | Cast iron | A - Excellent | Plating Solutions, Â Â Copper Plating (Cyanide):Â Â Â Â Copper Strike Bath 120Â°F
15 | 15 | CPVC | A - Excellent | Plating Solutions, Â Â Copper Plating (Cyanide):Â Â Â Â Copper Strike Bath 120Â°F
17 | 17 | Epoxy | B - Good | Plating Solutions, Â Â Copper Plating (Cyanide):Â Â Â Â Copper Strike Bath 120Â°F
19 | 19 | Hastelloy-CÂ® | A - Excellent | Plating Solutions, Â Â Copper Plating (Cyanide):Â Â Â Â Copper Strike Bath 120Â°F
26 | 26 | Neoprene | A - Excellent | Plating Solutions, Â Â Copper Plating (Cyanide):Â Â Â Â Copper Strike Bath 120Â°F
27 | 27 | NORYLÂ® | A - Excellent | Plating Solutions, Â Â Copper Plating (Cyanide):Â Â Â Â Copper Strike Bath 120Â°F
28 | 28 | Nylon | A - Excellent | Plating Solutions, Â Â Copper Plating (Cyanide):Â Â Â Â Copper Strike Bath 120Â°F
31 | 31 | Polypropylene | A - Excellent | Plating Solutions, Â Â Copper Plating (Cyanide):Â Â Â Â Copper Strike Bath 120Â°F
32 | 32 | Polyurethane | D - Poor | Plating Solutions, Â Â Copper Plating (Cyanide):Â Â Â Â Copper Strike Bath 120Â°F
34 | 34 | PTFE | A - Excellent | Plating Solutions, Â Â Copper Plating (Cyanide):Â Â Â Â Copper Strike Bath 120Â°F
35 | 35 | PVC | A - Excellent | Plating Solutions, Â Â Copper Plating (Cyanide):Â Â Â Â Copper Strike Bath 120Â°F
36 | 36 | PVDF (KynarÂ®) | B - Good | Plating Solutions, Â Â Copper Plating (Cyanide):Â Â Â Â Copper Strike Bath 120Â°F
39 | 39 | stainless steel - 316 | A - Excellent | Plating Solutions, Â Â Copper Plating (Cyanide):Â Â Â Â Copper Strike Bath 120Â°F
42 | 42 | VitonÂ® | A - Excellent | Plating Solutions, Â Â Copper Plating (Cyanide):Â Â Â Â Copper Strike Bath 120Â°F
2 | 2 | Acetal (DelrinÂ®) | B - Good | Plating Solutions, Â Â Copper Plating (Cyanide):Â Â Â Â High-Speed Bath 180Â°F
3 | 3 | Aluminum | A - Excellent | Plating Solutions, Â Â Copper Plating (Cyanide):Â Â Â Â High-Speed Bath 180Â°F
6 | 6 | Buna N (Nitrile) | A - Excellent | Plating Solutions, Â Â Copper Plating (Cyanide):Â Â Â Â High-Speed Bath 180Â°F
10 | 10 | Cast iron | A - Excellent | Plating Solutions, Â Â Copper Plating (Cyanide):Â Â Â Â High-Speed Bath 180Â°F
15 | 15 | CPVC | D - Poor | Plating Solutions, Â Â Copper Plating (Cyanide):Â Â Â Â High-Speed Bath 180Â°F
17 | 17 | Epoxy | C - Fair | Plating Solutions, Â Â Copper Plating (Cyanide):Â Â Â Â High-Speed Bath 180Â°F
19 | 19 | Hastelloy-CÂ® | A - Excellent | Plating Solutions, Â Â Copper Plating (Cyanide):Â Â Â Â High-Speed Bath 180Â°F
26 | 26 | Neoprene | B - Good | Plating Solutions, Â Â Copper Plating (Cyanide):Â Â Â Â High-Speed Bath 180Â°F
27 | 27 | NORYLÂ® | A - Excellent | Plating Solutions, Â Â Copper Plating (Cyanide):Â Â Â Â High-Speed Bath 180Â°F
28 | 28 | Nylon | A - Excellent | Plating Solutions, Â Â Copper Plating (Cyanide):Â Â Â Â High-Speed Bath 180Â°F
31 | 31 | Polypropylene | A - Excellent | Plating Solutions, Â Â Copper Plating (Cyanide):Â Â Â Â High-Speed Bath 180Â°F
32 | 32 | Polyurethane | D - Poor | Plating Solutions, Â Â Copper Plating (Cyanide):Â Â Â Â High-Speed Bath 180Â°F
34 | 34 | PTFE | A - Excellent | Plating Solutions, Â Â Copper Plating (Cyanide):Â Â Â Â High-Speed Bath 180Â°F
35 | 35 | PVC | D - Poor | Plating Solutions, Â Â Copper Plating (Cyanide):Â Â Â Â High-Speed Bath 180Â°F
36 | 36 | PVDF (KynarÂ®) | A - Excellent | Plating Solutions, Â Â Copper Plating (Cyanide):Â Â Â Â High-Speed Bath 180Â°F
39 | 39 | stainless steel - 316 | A - Excellent | Plating Solutions, Â Â Copper Plating (Cyanide):Â Â Â Â High-Speed Bath 180Â°F
40 | 40 | Titanium | D - Poor | Plating Solutions, Â Â Copper Plating (Cyanide):Â Â Â Â High-Speed Bath 180Â°F
42 | 42 | VitonÂ® | A - Excellent | Plating Solutions, Â Â Copper Plating (Cyanide):Â Â Â Â High-Speed Bath 180Â°F
2 | 2 | Acetal (DelrinÂ®) | B - Good | Plating Solutions, Â Â Copper Plating (Cyanide):Â Â Â Â Rochelle Salt Bath 150Â°F
3 | 3 | Aluminum | A - Excellent | Plating Solutions, Â Â Copper Plating (Cyanide):Â Â Â Â Rochelle Salt Bath 150Â°F
6 | 6 | Buna N (Nitrile) | A - Excellent | Plating Solutions, Â Â Copper Plating (Cyanide):Â Â Â Â Rochelle Salt Bath 150Â°F
10 | 10 | Cast iron | A - Excellent | Plating Solutions, Â Â Copper Plating (Cyanide):Â Â Â Â Rochelle Salt Bath 150Â°F
15 | 15 | CPVC | D - Poor | Plating Solutions, Â Â Copper Plating (Cyanide):Â Â Â Â Rochelle Salt Bath 150Â°F
17 | 17 | Epoxy | C - Fair | Plating Solutions, Â Â Copper Plating (Cyanide):Â Â Â Â Rochelle Salt Bath 150Â°F
19 | 19 | Hastelloy-CÂ® | A - Excellent | Plating Solutions, Â Â Copper Plating (Cyanide):Â Â Â Â Rochelle Salt Bath 150Â°F
26 | 26 | Neoprene | B - Good | Plating Solutions, Â Â Copper Plating (Cyanide):Â Â Â Â Rochelle Salt Bath 150Â°F
27 | 27 | NORYLÂ® | A - Excellent | Plating Solutions, Â Â Copper Plating (Cyanide):Â Â Â Â Rochelle Salt Bath 150Â°F
28 | 28 | Nylon | A - Excellent | Plating Solutions, Â Â Copper Plating (Cyanide):Â Â Â Â Rochelle Salt Bath 150Â°F
31 | 31 | Polypropylene | A - Excellent | Plating Solutions, Â Â Copper Plating (Cyanide):Â Â Â Â Rochelle Salt Bath 150Â°F
32 | 32 | Polyurethane | D - Poor | Plating Solutions, Â Â Copper Plating (Cyanide):Â Â Â Â Rochelle Salt Bath 150Â°F
34 | 34 | PTFE | A - Excellent | Plating Solutions, Â Â Copper Plating (Cyanide):Â Â Â Â Rochelle Salt Bath 150Â°F
35 | 35 | PVC | D - Poor | Plating Solutions, Â Â Copper Plating (Cyanide):Â Â Â Â Rochelle Salt Bath 150Â°F
36 | 36 | PVDF (KynarÂ®) | A - Excellent | Plating Solutions, Â Â Copper Plating (Cyanide):Â Â Â Â Rochelle Salt Bath 150Â°F
39 | 39 | stainless steel - 316 | A - Excellent | Plating Solutions, Â Â Copper Plating (Cyanide):Â Â Â Â Rochelle Salt Bath 150Â°F
40 | 40 | Titanium | D - Poor | Plating Solutions, Â Â Copper Plating (Cyanide):Â Â Â Â Rochelle Salt Bath 150Â°F
42 | 42 | VitonÂ® | A - Excellent | Plating Solutions, Â Â Copper Plating (Cyanide):Â Â Â Â Rochelle Salt Bath 150Â°F
2 | 2 | Acetal (DelrinÂ®) | D - Poor | Plating Solutions, Â Â Copper Plating (Misc):Â Â Â Â Copper (Electroless)
3 | 3 | Aluminum | A - Excellent | Plating Solutions, Â Â Copper Plating (Misc):Â Â Â Â Copper (Electroless)
6 | 6 | Buna N (Nitrile) | D - Poor | Plating Solutions, Â Â Copper Plating (Misc):Â Â Â Â Copper (Electroless)
15 | 15 | CPVC | A - Excellent | Plating Solutions, Â Â Copper Plating (Misc):Â Â Â Â Copper (Electroless)
17 | 17 | Epoxy | B - Good | Plating Solutions, Â Â Copper Plating (Misc):Â Â Â Â Copper (Electroless)
26 | 26 | Neoprene | D - Poor | Plating Solutions, Â Â Copper Plating (Misc):Â Â Â Â Copper (Electroless)
27 | 27 | NORYLÂ® | A - Excellent | Plating Solutions, Â Â Copper Plating (Misc):Â Â Â Â Copper (Electroless)
28 | 28 | Nylon | A - Excellent | Plating Solutions, Â Â Copper Plating (Misc):Â Â Â Â Copper (Electroless)
31 | 31 | Polypropylene | A - Excellent | Plating Solutions, Â Â Copper Plating (Misc):Â Â Â Â Copper (Electroless)
32 | 32 | Polyurethane | D - Poor | Plating Solutions, Â Â Copper Plating (Misc):Â Â Â Â Copper (Electroless)
34 | 34 | PTFE | A - Excellent | Plating Solutions, Â Â Copper Plating (Misc):Â Â Â Â Copper (Electroless)
35 | 35 | PVC | A - Excellent | Plating Solutions, Â Â Copper Plating (Misc):Â Â Â Â Copper (Electroless)
36 | 36 | PVDF (KynarÂ®) | A - Excellent | Plating Solutions, Â Â Copper Plating (Misc):Â Â Â Â Copper (Electroless)
40 | 40 | Titanium | A - Excellent | Plating Solutions, Â Â Copper Plating (Misc):Â Â Â Â Copper (Electroless)
41 | 41 | TygonÂ® | D - Poor | Plating Solutions, Â Â Copper Plating (Misc):Â Â Â Â Copper (Electroless)
42 | 42 | VitonÂ® | A - Excellent | Plating Solutions, Â Â Copper Plating (Misc):Â Â Â Â Copper (Electroless)
2 | 2 | Acetal (DelrinÂ®) | A - Excellent | Plating Solutions, Â Â Copper Plating (Misc):Â Â Â Â Copper Pyrophosphate
3 | 3 | Aluminum | A - Excellent | Plating Solutions, Â Â Copper Plating (Misc):Â Â Â Â Copper Pyrophosphate
6 | 6 | Buna N (Nitrile) | A - Excellent | Plating Solutions, Â Â Copper Plating (Misc):Â Â Â Â Copper Pyrophosphate
9 | 9 | Carpenter 20 | A - Excellent | Plating Solutions, Â Â Copper Plating (Misc):Â Â Â Â Copper Pyrophosphate
10 | 10 | Cast iron | A - Excellent | Plating Solutions, Â Â Copper Plating (Misc):Â Â Â Â Copper Pyrophosphate
15 | 15 | CPVC | A - Excellent | Plating Solutions, Â Â Copper Plating (Misc):Â Â Â Â Copper Pyrophosphate
17 | 17 | Epoxy | B - Good | Plating Solutions, Â Â Copper Plating (Misc):Â Â Â Â Copper Pyrophosphate
19 | 19 | Hastelloy-CÂ® | A - Excellent | Plating Solutions, Â Â Copper Plating (Misc):Â Â Â Â Copper Pyrophosphate
26 | 26 | Neoprene | A - Excellent | Plating Solutions, Â Â Copper Plating (Misc):Â Â Â Â Copper Pyrophosphate
27 | 27 | NORYLÂ® | A - Excellent | Plating Solutions, Â Â Copper Plating (Misc):Â Â Â Â Copper Pyrophosphate
28 | 28 | Nylon | A - Excellent | Plating Solutions, Â Â Copper Plating (Misc):Â Â Â Â Copper Pyrophosphate
31 | 31 | Polypropylene | A - Excellent | Plating Solutions, Â Â Copper Plating (Misc):Â Â Â Â Copper Pyrophosphate
32 | 32 | Polyurethane | D - Poor | Plating Solutions, Â Â Copper Plating (Misc):Â Â Â Â Copper Pyrophosphate
34 | 34 | PTFE | A - Excellent | Plating Solutions, Â Â Copper Plating (Misc):Â Â Â Â Copper Pyrophosphate
35 | 35 | PVC | A - Excellent | Plating Solutions, Â Â Copper Plating (Misc):Â Â Â Â Copper Pyrophosphate
36 | 36 | PVDF (KynarÂ®) | A - Excellent | Plating Solutions, Â Â Copper Plating (Misc):Â Â Â Â Copper Pyrophosphate
39 | 39 | stainless steel - 316 | A - Excellent | Plating Solutions, Â Â Copper Plating (Misc):Â Â Â Â Copper Pyrophosphate
40 | 40 | Titanium | A - Excellent | Plating Solutions, Â Â Copper Plating (Misc):Â Â Â Â Copper Pyrophosphate
42 | 42 | VitonÂ® | A - Excellent | Plating Solutions, Â Â Copper Plating (Misc):Â Â Â Â Copper Pyrophosphate
6 | 6 | Buna N (Nitrile) | A - Excellent | Plating Solutions, Â Â Gold Plating:Â Â Â Â Acid 75Â°F
15 | 15 | CPVC | A - Excellent | Plating Solutions, Â Â Gold Plating:Â Â Â Â Acid 75Â°F
17 | 17 | Epoxy | A - Excellent | Plating Solutions, Â Â Gold Plating:Â Â Â Â Acid 75Â°F
19 | 19 | Hastelloy-CÂ® | A - Excellent | Plating Solutions, Â Â Gold Plating:Â Â Â Â Acid 75Â°F
26 | 26 | Neoprene | A - Excellent | Plating Solutions, Â Â Gold Plating:Â Â Â Â Acid 75Â°F
27 | 27 | NORYLÂ® | A - Excellent | Plating Solutions, Â Â Gold Plating:Â Â Â Â Acid 75Â°F
28 | 28 | Nylon | A - Excellent | Plating Solutions, Â Â Gold Plating:Â Â Â Â Acid 75Â°F
31 | 31 | Polypropylene | A - Excellent | Plating Solutions, Â Â Gold Plating:Â Â Â Â Acid 75Â°F
34 | 34 | PTFE | A - Excellent | Plating Solutions, Â Â Gold Plating:Â Â Â Â Acid 75Â°F
35 | 35 | PVC | A - Excellent | Plating Solutions, Â Â Gold Plating:Â Â Â Â Acid 75Â°F
39 | 39 | stainless steel - 316 | C - Fair | Plating Solutions, Â Â Gold Plating:Â Â Â Â Acid 75Â°F
40 | 40 | Titanium | A - Excellent | Plating Solutions, Â Â Gold Plating:Â Â Â Â Acid 75Â°F
42 | 42 | VitonÂ® | A - Excellent | Plating Solutions, Â Â Gold Plating:Â Â Â Â Acid 75Â°F
6 | 6 | Buna N (Nitrile) | A - Excellent | Plating Solutions, Â Â Gold Plating:Â Â Â Â Cyanide 150Â°F
15 | 15 | CPVC | D - Poor | Plating Solutions, Â Â Gold Plating:Â Â Â Â Cyanide 150Â°F
17 | 17 | Epoxy | D - Poor | Plating Solutions, Â Â Gold Plating:Â Â Â Â Cyanide 150Â°F
19 | 19 | Hastelloy-CÂ® | A - Excellent | Plating Solutions, Â Â Gold Plating:Â Â Â Â Cyanide 150Â°F
26 | 26 | Neoprene | A - Excellent | Plating Solutions, Â Â Gold Plating:Â Â Â Â Cyanide 150Â°F
27 | 27 | NORYLÂ® | A - Excellent | Plating Solutions, Â Â Gold Plating:Â Â Â Â Cyanide 150Â°F
28 | 28 | Nylon | A - Excellent | Plating Solutions, Â Â Gold Plating:Â Â Â Â Cyanide 150Â°F
31 | 31 | Polypropylene | A - Excellent | Plating Solutions, Â Â Gold Plating:Â Â Â Â Cyanide 150Â°F
34 | 34 | PTFE | A - Excellent | Plating Solutions, Â Â Gold Plating:Â Â Â Â Cyanide 150Â°F
35 | 35 | PVC | D - Poor | Plating Solutions, Â Â Gold Plating:Â Â Â Â Cyanide 150Â°F
39 | 39 | stainless steel - 316 | A - Excellent | Plating Solutions, Â Â Gold Plating:Â Â Â Â Cyanide 150Â°F
40 | 40 | Titanium | A - Excellent | Plating Solutions, Â Â Gold Plating:Â Â Â Â Cyanide 150Â°F
42 | 42 | VitonÂ® | A - Excellent | Plating Solutions, Â Â Gold Plating:Â Â Â Â Cyanide 150Â°F
6 | 6 | Buna N (Nitrile) | A - Excellent | Plating Solutions, Â Â Gold Plating:Â Â Â Â Neutral 75Â°F
15 | 15 | CPVC | A - Excellent | Plating Solutions, Â Â Gold Plating:Â Â Â Â Neutral 75Â°F
17 | 17 | Epoxy | A - Excellent | Plating Solutions, Â Â Gold Plating:Â Â Â Â Neutral 75Â°F
19 | 19 | Hastelloy-CÂ® | A - Excellent | Plating Solutions, Â Â Gold Plating:Â Â Â Â Neutral 75Â°F
26 | 26 | Neoprene | A - Excellent | Plating Solutions, Â Â Gold Plating:Â Â Â Â Neutral 75Â°F
27 | 27 | NORYLÂ® | A - Excellent | Plating Solutions, Â Â Gold Plating:Â Â Â Â Neutral 75Â°F
28 | 28 | Nylon | A - Excellent | Plating Solutions, Â Â Gold Plating:Â Â Â Â Neutral 75Â°F
31 | 31 | Polypropylene | A - Excellent | Plating Solutions, Â Â Gold Plating:Â Â Â Â Neutral 75Â°F
34 | 34 | PTFE | A - Excellent | Plating Solutions, Â Â Gold Plating:Â Â Â Â Neutral 75Â°F
35 | 35 | PVC | A - Excellent | Plating Solutions, Â Â Gold Plating:Â Â Â Â Neutral 75Â°F
39 | 39 | stainless steel - 316 | C - Fair | Plating Solutions, Â Â Gold Plating:Â Â Â Â Neutral 75Â°F
40 | 40 | Titanium | A - Excellent | Plating Solutions, Â Â Gold Plating:Â Â Â Â Neutral 75Â°F
42 | 42 | VitonÂ® | A - Excellent | Plating Solutions, Â Â Gold Plating:Â Â Â Â Neutral 75Â°F
6 | 6 | Buna N (Nitrile) | A - Excellent | Plating Solutions, Â Â Indium Sulfamate Plating R.T.
11 | 11 | Ceramic Al203 | A - Excellent | Plating Solutions, Â Â Indium Sulfamate Plating R.T.
15 | 15 | CPVC | A - Excellent | Plating Solutions, Â Â Indium Sulfamate Plating R.T.
17 | 17 | Epoxy | A - Excellent | Plating Solutions, Â Â Indium Sulfamate Plating R.T.
19 | 19 | Hastelloy-CÂ® | A - Excellent | Plating Solutions, Â Â Indium Sulfamate Plating R.T.
26 | 26 | Neoprene | A - Excellent | Plating Solutions, Â Â Indium Sulfamate Plating R.T.
27 | 27 | NORYLÂ® | A - Excellent | Plating Solutions, Â Â Indium Sulfamate Plating R.T.
28 | 28 | Nylon | D - Poor | Plating Solutions, Â Â Indium Sulfamate Plating R.T.
31 | 31 | Polypropylene | A - Excellent | Plating Solutions, Â Â Indium Sulfamate Plating R.T.
34 | 34 | PTFE | A - Excellent | Plating Solutions, Â Â Indium Sulfamate Plating R.T.
35 | 35 | PVC | A - Excellent | Plating Solutions, Â Â Indium Sulfamate Plating R.T.
39 | 39 | stainless steel - 316 | C - Fair | Plating Solutions, Â Â Indium Sulfamate Plating R.T.
40 | 40 | Titanium | A - Excellent | Plating Solutions, Â Â Indium Sulfamate Plating R.T.
42 | 42 | VitonÂ® | A - Excellent | Plating Solutions, Â Â Indium Sulfamate Plating R.T.
6 | 6 | Buna N (Nitrile) | A - Excellent | Plating Solutions, Â Â Iron Plating:Â Â Â Â Ferrous Am Sulfate Bath 150Â°F
11 | 11 | Ceramic Al203 | A - Excellent | Plating Solutions, Â Â Iron Plating:Â Â Â Â Ferrous Am Sulfate Bath 150Â°F
15 | 15 | CPVC | A - Excellent | Plating Solutions, Â Â Iron Plating:Â Â Â Â Ferrous Am Sulfate Bath 150Â°F
17 | 17 | Epoxy | A - Excellent | Plating Solutions, Â Â Iron Plating:Â Â Â Â Ferrous Am Sulfate Bath 150Â°F
19 | 19 | Hastelloy-CÂ® | A - Excellent | Plating Solutions, Â Â Iron Plating:Â Â Â Â Ferrous Am Sulfate Bath 150Â°F
26 | 26 | Neoprene | A - Excellent | Plating Solutions, Â Â Iron Plating:Â Â Â Â Ferrous Am Sulfate Bath 150Â°F
27 | 27 | NORYLÂ® | A - Excellent | Plating Solutions, Â Â Iron Plating:Â Â Â Â Ferrous Am Sulfate Bath 150Â°F
28 | 28 | Nylon | D - Poor | Plating Solutions, Â Â Iron Plating:Â Â Â Â Ferrous Am Sulfate Bath 150Â°F
31 | 31 | Polypropylene | A - Excellent | Plating Solutions, Â Â Iron Plating:Â Â Â Â Ferrous Am Sulfate Bath 150Â°F
34 | 34 | PTFE | A - Excellent | Plating Solutions, Â Â Iron Plating:Â Â Â Â Ferrous Am Sulfate Bath 150Â°F
35 | 35 | PVC | A - Excellent | Plating Solutions, Â Â Iron Plating:Â Â Â Â Ferrous Am Sulfate Bath 150Â°F
39 | 39 | stainless steel - 316 | C - Fair | Plating Solutions, Â Â Iron Plating:Â Â Â Â Ferrous Am Sulfate Bath 150Â°F
40 | 40 | Titanium | A - Excellent | Plating Solutions, Â Â Iron Plating:Â Â Â Â Ferrous Am Sulfate Bath 150Â°F
42 | 42 | VitonÂ® | A - Excellent | Plating Solutions, Â Â Iron Plating:Â Â Â Â Ferrous Am Sulfate Bath 150Â°F
6 | 6 | Buna N (Nitrile) | B - Good | Plating Solutions, Â Â Iron Plating:Â Â Â Â Ferrous Chloride Bath 190Â°F
15 | 15 | CPVC | D - Poor | Plating Solutions, Â Â Iron Plating:Â Â Â Â Ferrous Chloride Bath 190Â°F
17 | 17 | Epoxy | D - Poor | Plating Solutions, Â Â Iron Plating:Â Â Â Â Ferrous Chloride Bath 190Â°F
19 | 19 | Hastelloy-CÂ® | D - Poor | Plating Solutions, Â Â Iron Plating:Â Â Â Â Ferrous Chloride Bath 190Â°F
26 | 26 | Neoprene | D - Poor | Plating Solutions, Â Â Iron Plating:Â Â Â Â Ferrous Chloride Bath 190Â°F
27 | 27 | NORYLÂ® | A - Excellent | Plating Solutions, Â Â Iron Plating:Â Â Â Â Ferrous Chloride Bath 190Â°F
28 | 28 | Nylon | D - Poor | Plating Solutions, Â Â Iron Plating:Â Â Â Â Ferrous Chloride Bath 190Â°F
31 | 31 | Polypropylene | C - Fair | Plating Solutions, Â Â Iron Plating:Â Â Â Â Ferrous Chloride Bath 190Â°F
34 | 34 | PTFE | A - Excellent | Plating Solutions, Â Â Iron Plating:Â Â Â Â Ferrous Chloride Bath 190Â°F
35 | 35 | PVC | D - Poor | Plating Solutions, Â Â Iron Plating:Â Â Â Â Ferrous Chloride Bath 190Â°F
39 | 39 | stainless steel - 316 | D - Poor | Plating Solutions, Â Â Iron Plating:Â Â Â Â Ferrous Chloride Bath 190Â°F
40 | 40 | Titanium | A - Excellent | Plating Solutions, Â Â Iron Plating:Â Â Â Â Ferrous Chloride Bath 190Â°F
42 | 42 | VitonÂ® | A - Excellent | Plating Solutions, Â Â Iron Plating:Â Â Â Â Ferrous Chloride Bath 190Â°F
6 | 6 | Buna N (Nitrile) | A - Excellent | Plating Solutions, Â Â Iron Plating:Â Â Â Â Ferrous Sulfate Bath 150Â°F
15 | 15 | CPVC | D - Poor | Plating Solutions, Â Â Iron Plating:Â Â Â Â Ferrous Sulfate Bath 150Â°F
17 | 17 | Epoxy | D - Poor | Plating Solutions, Â Â Iron Plating:Â Â Â Â Ferrous Sulfate Bath 150Â°F
19 | 19 | Hastelloy-CÂ® | A - Excellent | Plating Solutions, Â Â Iron Plating:Â Â Â Â Ferrous Sulfate Bath 150Â°F
26 | 26 | Neoprene | B - Good | Plating Solutions, Â Â Iron Plating:Â Â Â Â Ferrous Sulfate Bath 150Â°F
27 | 27 | NORYLÂ® | A - Excellent | Plating Solutions, Â Â Iron Plating:Â Â Â Â Ferrous Sulfate Bath 150Â°F
28 | 28 | Nylon | D - Poor | Plating Solutions, Â Â Iron Plating:Â Â Â Â Ferrous Sulfate Bath 150Â°F
31 | 31 | Polypropylene | A - Excellent | Plating Solutions, Â Â Iron Plating:Â Â Â Â Ferrous Sulfate Bath 150Â°F
34 | 34 | PTFE | A - Excellent | Plating Solutions, Â Â Iron Plating:Â Â Â Â Ferrous Sulfate Bath 150Â°F
35 | 35 | PVC | D - Poor | Plating Solutions, Â Â Iron Plating:Â Â Â Â Ferrous Sulfate Bath 150Â°F
39 | 39 | stainless steel - 316 | C - Fair | Plating Solutions, Â Â Iron Plating:Â Â Â Â Ferrous Sulfate Bath 150Â°F
40 | 40 | Titanium | A - Excellent | Plating Solutions, Â Â Iron Plating:Â Â Â Â Ferrous Sulfate Bath 150Â°F
42 | 42 | VitonÂ® | A - Excellent | Plating Solutions, Â Â Iron Plating:Â Â Â Â Ferrous Sulfate Bath 150Â°F
6 | 6 | Buna N (Nitrile) | B - Good | Plating Solutions, Â Â Iron Plating:Â Â Â Â Fluoborate Bath 145Â°F
15 | 15 | CPVC | D - Poor | Plating Solutions, Â Â Iron Plating:Â Â Â Â Fluoborate Bath 145Â°F
17 | 17 | Epoxy | D - Poor | Plating Solutions, Â Â Iron Plating:Â Â Â Â Fluoborate Bath 145Â°F
19 | 19 | Hastelloy-CÂ® | B - Good | Plating Solutions, Â Â Iron Plating:Â Â Â Â Fluoborate Bath 145Â°F
26 | 26 | Neoprene | C - Fair | Plating Solutions, Â Â Iron Plating:Â Â Â Â Fluoborate Bath 145Â°F
27 | 27 | NORYLÂ® | A - Excellent | Plating Solutions, Â Â Iron Plating:Â Â Â Â Fluoborate Bath 145Â°F
28 | 28 | Nylon | D - Poor | Plating Solutions, Â Â Iron Plating:Â Â Â Â Fluoborate Bath 145Â°F
31 | 31 | Polypropylene | A - Excellent | Plating Solutions, Â Â Iron Plating:Â Â Â Â Fluoborate Bath 145Â°F
34 | 34 | PTFE | A - Excellent | Plating Solutions, Â Â Iron Plating:Â Â Â Â Fluoborate Bath 145Â°F
35 | 35 | PVC | D - Poor | Plating Solutions, Â Â Iron Plating:Â Â Â Â Fluoborate Bath 145Â°F
39 | 39 | stainless steel - 316 | D - Poor | Plating Solutions, Â Â Iron Plating:Â Â Â Â Fluoborate Bath 145Â°F
40 | 40 | Titanium | D - Poor | Plating Solutions, Â Â Iron Plating:Â Â Â Â Fluoborate Bath 145Â°F
42 | 42 | VitonÂ® | A - Excellent | Plating Solutions, Â Â Iron Plating:Â Â Â Â Fluoborate Bath 145Â°F
6 | 6 | Buna N (Nitrile) | A - Excellent | Plating Solutions, Â Â Iron Plating:Â Â Â Â Sulfamate 140Â°F
15 | 15 | CPVC | A - Excellent | Plating Solutions, Â Â Iron Plating:Â Â Â Â Sulfamate 140Â°F
17 | 17 | Epoxy | A - Excellent | Plating Solutions, Â Â Iron Plating:Â Â Â Â Sulfamate 140Â°F
19 | 19 | Hastelloy-CÂ® | B - Good | Plating Solutions, Â Â Iron Plating:Â Â Â Â Sulfamate 140Â°F
26 | 26 | Neoprene | A - Excellent | Plating Solutions, Â Â Iron Plating:Â Â Â Â Sulfamate 140Â°F
27 | 27 | NORYLÂ® | A - Excellent | Plating Solutions, Â Â Iron Plating:Â Â Â Â Sulfamate 140Â°F
28 | 28 | Nylon | D - Poor | Plating Solutions, Â Â Iron Plating:Â Â Â Â Sulfamate 140Â°F
31 | 31 | Polypropylene | A - Excellent | Plating Solutions, Â Â Iron Plating:Â Â Â Â Sulfamate 140Â°F
34 | 34 | PTFE | A - Excellent | Plating Solutions, Â Â Iron Plating:Â Â Â Â Sulfamate 140Â°F
35 | 35 | PVC | A - Excellent | Plating Solutions, Â Â Iron Plating:Â Â Â Â Sulfamate 140Â°F
39 | 39 | stainless steel - 316 | D - Poor | Plating Solutions, Â Â Iron Plating:Â Â Â Â Sulfamate 140Â°F
40 | 40 | Titanium | A - Excellent | Plating Solutions, Â Â Iron Plating:Â Â Â Â Sulfamate 140Â°F
42 | 42 | VitonÂ® | A - Excellent | Plating Solutions, Â Â Iron Plating:Â Â Â Â Sulfamate 140Â°F
6 | 6 | Buna N (Nitrile) | B - Good | Plating Solutions, Â Â Iron Plating:Â Â Â Â Sulfate-Chloride Bath 160Â°F
15 | 15 | CPVC | D - Poor | Plating Solutions, Â Â Iron Plating:Â Â Â Â Sulfate-Chloride Bath 160Â°F
17 | 17 | Epoxy | D - Poor | Plating Solutions, Â Â Iron Plating:Â Â Â Â Sulfate-Chloride Bath 160Â°F
19 | 19 | Hastelloy-CÂ® | D - Poor | Plating Solutions, Â Â Iron Plating:Â Â Â Â Sulfate-Chloride Bath 160Â°F
26 | 26 | Neoprene | C - Fair | Plating Solutions, Â Â Iron Plating:Â Â Â Â Sulfate-Chloride Bath 160Â°F
27 | 27 | NORYLÂ® | A - Excellent | Plating Solutions, Â Â Iron Plating:Â Â Â Â Sulfate-Chloride Bath 160Â°F
28 | 28 | Nylon | D - Poor | Plating Solutions, Â Â Iron Plating:Â Â Â Â Sulfate-Chloride Bath 160Â°F
31 | 31 | Polypropylene | A - Excellent | Plating Solutions, Â Â Iron Plating:Â Â Â Â Sulfate-Chloride Bath 160Â°F
34 | 34 | PTFE | A - Excellent | Plating Solutions, Â Â Iron Plating:Â Â Â Â Sulfate-Chloride Bath 160Â°F
35 | 35 | PVC | D - Poor | Plating Solutions, Â Â Iron Plating:Â Â Â Â Sulfate-Chloride Bath 160Â°F
39 | 39 | stainless steel - 316 | D - Poor | Plating Solutions, Â Â Iron Plating:Â Â Â Â Sulfate-Chloride Bath 160Â°F
40 | 40 | Titanium | A - Excellent | Plating Solutions, Â Â Iron Plating:Â Â Â Â Sulfate-Chloride Bath 160Â°F
42 | 42 | VitonÂ® | A - Excellent | Plating Solutions, Â Â Iron Plating:Â Â Â Â Sulfate-Chloride Bath 160Â°F
6 | 6 | Buna N (Nitrile) | B - Good | Plating Solutions, Â Â Lead Fluoborate Plating
15 | 15 | CPVC | D - Poor | Plating Solutions, Â Â Lead Fluoborate Plating
17 | 17 | Epoxy | D - Poor | Plating Solutions, Â Â Lead Fluoborate Plating
19 | 19 | Hastelloy-CÂ® | D - Poor | Plating Solutions, Â Â Lead Fluoborate Plating
26 | 26 | Neoprene | C - Fair | Plating Solutions, Â Â Lead Fluoborate Plating
27 | 27 | NORYLÂ® | A - Excellent | Plating Solutions, Â Â Lead Fluoborate Plating
28 | 28 | Nylon | D - Poor | Plating Solutions, Â Â Lead Fluoborate Plating
31 | 31 | Polypropylene | A - Excellent | Plating Solutions, Â Â Lead Fluoborate Plating
34 | 34 | PTFE | A - Excellent | Plating Solutions, Â Â Lead Fluoborate Plating
35 | 35 | PVC | D - Poor | Plating Solutions, Â Â Lead Fluoborate Plating
39 | 39 | stainless steel - 316 | D - Poor | Plating Solutions, Â Â Lead Fluoborate Plating
40 | 40 | Titanium | A - Excellent | Plating Solutions, Â Â Lead Fluoborate Plating
42 | 42 | VitonÂ® | A - Excellent | Plating Solutions, Â Â Lead Fluoborate Plating
6 | 6 | Buna N (Nitrile) | D - Poor | Plating Solutions, Â Â Nickel Plating:Â Â Â Â Electroless 200Â°F
15 | 15 | CPVC | D - Poor | Plating Solutions, Â Â Nickel Plating:Â Â Â Â Electroless 200Â°F
17 | 17 | Epoxy | B - Good | Plating Solutions, Â Â Nickel Plating:Â Â Â Â Electroless 200Â°F
26 | 26 | Neoprene | D - Poor | Plating Solutions, Â Â Nickel Plating:Â Â Â Â Electroless 200Â°F
27 | 27 | NORYLÂ® | D - Poor | Plating Solutions, Â Â Nickel Plating:Â Â Â Â Electroless 200Â°F
28 | 28 | Nylon | D - Poor | Plating Solutions, Â Â Nickel Plating:Â Â Â Â Electroless 200Â°F
31 | 31 | Polypropylene | D - Poor | Plating Solutions, Â Â Nickel Plating:Â Â Â Â Electroless 200Â°F
34 | 34 | PTFE | A - Excellent | Plating Solutions, Â Â Nickel Plating:Â Â Â Â Electroless 200Â°F
35 | 35 | PVC | D - Poor | Plating Solutions, Â Â Nickel Plating:Â Â Â Â Electroless 200Â°F
42 | 42 | VitonÂ® | A - Excellent | Plating Solutions, Â Â Nickel Plating:Â Â Â Â Electroless 200Â°F
6 | 6 | Buna N (Nitrile) | B - Good | Plating Solutions, Â Â Nickel Plating:Â Â Â Â Fluoborate 100-170Â°F
15 | 15 | CPVC | A - Excellent | Plating Solutions, Â Â Nickel Plating:Â Â Â Â Fluoborate 100-170Â°F
17 | 17 | Epoxy | A - Excellent | Plating Solutions, Â Â Nickel Plating:Â Â Â Â Fluoborate 100-170Â°F
19 | 19 | Hastelloy-CÂ® | A - Excellent | Plating Solutions, Â Â Nickel Plating:Â Â Â Â Fluoborate 100-170Â°F
26 | 26 | Neoprene | A - Excellent | Plating Solutions, Â Â Nickel Plating:Â Â Â Â Fluoborate 100-170Â°F
27 | 27 | NORYLÂ® | A - Excellent | Plating Solutions, Â Â Nickel Plating:Â Â Â Â Fluoborate 100-170Â°F
28 | 28 | Nylon | D - Poor | Plating Solutions, Â Â Nickel Plating:Â Â Â Â Fluoborate 100-170Â°F
31 | 31 | Polypropylene | A - Excellent | Plating Solutions, Â Â Nickel Plating:Â Â Â Â Fluoborate 100-170Â°F
34 | 34 | PTFE | A - Excellent | Plating Solutions, Â Â Nickel Plating:Â Â Â Â Fluoborate 100-170Â°F
35 | 35 | PVC | A - Excellent | Plating Solutions, Â Â Nickel Plating:Â Â Â Â Fluoborate 100-170Â°F
39 | 39 | stainless steel - 316 | C - Fair | Plating Solutions, Â Â Nickel Plating:Â Â Â Â Fluoborate 100-170Â°F
40 | 40 | Titanium | D - Poor | Plating Solutions, Â Â Nickel Plating:Â Â Â Â Fluoborate 100-170Â°F
42 | 42 | VitonÂ® | A - Excellent | Plating Solutions, Â Â Nickel Plating:Â Â Â Â Fluoborate 100-170Â°F
6 | 6 | Buna N (Nitrile) | A - Excellent | Plating Solutions, Â Â Nickel Plating:Â Â Â Â High-Chloride 130-160Â°F
15 | 15 | CPVC | D - Poor | Plating Solutions, Â Â Nickel Plating:Â Â Â Â High-Chloride 130-160Â°F
17 | 17 | Epoxy | D - Poor | Plating Solutions, Â Â Nickel Plating:Â Â Â Â High-Chloride 130-160Â°F
19 | 19 | Hastelloy-CÂ® | A - Excellent | Plating Solutions, Â Â Nickel Plating:Â Â Â Â High-Chloride 130-160Â°F
26 | 26 | Neoprene | B - Good | Plating Solutions, Â Â Nickel Plating:Â Â Â Â High-Chloride 130-160Â°F
27 | 27 | NORYLÂ® | A - Excellent | Plating Solutions, Â Â Nickel Plating:Â Â Â Â High-Chloride 130-160Â°F
28 | 28 | Nylon | D - Poor | Plating Solutions, Â Â Nickel Plating:Â Â Â Â High-Chloride 130-160Â°F
31 | 31 | Polypropylene | A - Excellent | Plating Solutions, Â Â Nickel Plating:Â Â Â Â High-Chloride 130-160Â°F
34 | 34 | PTFE | A - Excellent | Plating Solutions, Â Â Nickel Plating:Â Â Â Â High-Chloride 130-160Â°F
35 | 35 | PVC | D - Poor | Plating Solutions, Â Â Nickel Plating:Â Â Â Â High-Chloride 130-160Â°F
39 | 39 | stainless steel - 316 | C - Fair | Plating Solutions, Â Â Nickel Plating:Â Â Â Â High-Chloride 130-160Â°F
40 | 40 | Titanium | A - Excellent | Plating Solutions, Â Â Nickel Plating:Â Â Â Â High-Chloride 130-160Â°F
42 | 42 | VitonÂ® | A - Excellent | Plating Solutions, Â Â Nickel Plating:Â Â Â Â High-Chloride 130-160Â°F
6 | 6 | Buna N (Nitrile) | A - Excellent | Plating Solutions, Â Â Nickel Plating:Â Â Â Â Sulfamate 100-140Â°F
15 | 15 | CPVC | A - Excellent | Plating Solutions, Â Â Nickel Plating:Â Â Â Â Sulfamate 100-140Â°F
17 | 17 | Epoxy | A - Excellent | Plating Solutions, Â Â Nickel Plating:Â Â Â Â Sulfamate 100-140Â°F
19 | 19 | Hastelloy-CÂ® | A - Excellent | Plating Solutions, Â Â Nickel Plating:Â Â Â Â Sulfamate 100-140Â°F
26 | 26 | Neoprene | A - Excellent | Plating Solutions, Â Â Nickel Plating:Â Â Â Â Sulfamate 100-140Â°F
27 | 27 | NORYLÂ® | A - Excellent | Plating Solutions, Â Â Nickel Plating:Â Â Â Â Sulfamate 100-140Â°F
28 | 28 | Nylon | A - Excellent | Plating Solutions, Â Â Nickel Plating:Â Â Â Â Sulfamate 100-140Â°F
31 | 31 | Polypropylene | A - Excellent | Plating Solutions, Â Â Nickel Plating:Â Â Â Â Sulfamate 100-140Â°F
34 | 34 | PTFE | A - Excellent | Plating Solutions, Â Â Nickel Plating:Â Â Â Â Sulfamate 100-140Â°F
35 | 35 | PVC | A - Excellent | Plating Solutions, Â Â Nickel Plating:Â Â Â Â Sulfamate 100-140Â°F
39 | 39 | stainless steel - 316 | C - Fair | Plating Solutions, Â Â Nickel Plating:Â Â Â Â Sulfamate 100-140Â°F
40 | 40 | Titanium | A - Excellent | Plating Solutions, Â Â Nickel Plating:Â Â Â Â Sulfamate 100-140Â°F
42 | 42 | VitonÂ® | A - Excellent | Plating Solutions, Â Â Nickel Plating:Â Â Â Â Sulfamate 100-140Â°F
6 | 6 | Buna N (Nitrile) | A - Excellent | Plating Solutions, Â Â Nickel Plating:Â Â Â Â Watts Type 115-160Â°F
15 | 15 | CPVC | D - Poor | Plating Solutions, Â Â Nickel Plating:Â Â Â Â Watts Type 115-160Â°F
17 | 17 | Epoxy | D - Poor | Plating Solutions, Â Â Nickel Plating:Â Â Â Â Watts Type 115-160Â°F
19 | 19 | Hastelloy-CÂ® | A - Excellent | Plating Solutions, Â Â Nickel Plating:Â Â Â Â Watts Type 115-160Â°F
26 | 26 | Neoprene | A - Excellent | Plating Solutions, Â Â Nickel Plating:Â Â Â Â Watts Type 115-160Â°F
27 | 27 | NORYLÂ® | A - Excellent | Plating Solutions, Â Â Nickel Plating:Â Â Â Â Watts Type 115-160Â°F
28 | 28 | Nylon | A - Excellent | Plating Solutions, Â Â Nickel Plating:Â Â Â Â Watts Type 115-160Â°F
31 | 31 | Polypropylene | A - Excellent | Plating Solutions, Â Â Nickel Plating:Â Â Â Â Watts Type 115-160Â°F
34 | 34 | PTFE | A - Excellent | Plating Solutions, Â Â Nickel Plating:Â Â Â Â Watts Type 115-160Â°F
35 | 35 | PVC | D - Poor | Plating Solutions, Â Â Nickel Plating:Â Â Â Â Watts Type 115-160Â°F
39 | 39 | stainless steel - 316 | C - Fair | Plating Solutions, Â Â Nickel Plating:Â Â Â Â Watts Type 115-160Â°F
40 | 40 | Titanium | A - Excellent | Plating Solutions, Â Â Nickel Plating:Â Â Â Â Watts Type 115-160Â°F
42 | 42 | VitonÂ® | A - Excellent | Plating Solutions, Â Â Nickel Plating:Â Â Â Â Watts Type 115-160Â°F
6 | 6 | Buna N (Nitrile) | A - Excellent | Plating Solutions, Â Â Rhodium Plating 120Â°F
11 | 11 | Ceramic Al203 | A - Excellent | Plating Solutions, Â Â Rhodium Plating 120Â°F
15 | 15 | CPVC | A - Excellent | Plating Solutions, Â Â Rhodium Plating 120Â°F
16 | 16 | EPDM | A - Excellent | Plating Solutions, Â Â Rhodium Plating 120Â°F
17 | 17 | Epoxy | A - Excellent | Plating Solutions, Â Â Rhodium Plating 120Â°F
19 | 19 | Hastelloy-CÂ® | D - Poor | Plating Solutions, Â Â Rhodium Plating 120Â°F
26 | 26 | Neoprene | B - Good | Plating Solutions, Â Â Rhodium Plating 120Â°F
27 | 27 | NORYLÂ® | A - Excellent | Plating Solutions, Â Â Rhodium Plating 120Â°F
28 | 28 | Nylon | D - Poor | Plating Solutions, Â Â Rhodium Plating 120Â°F
31 | 31 | Polypropylene | A - Excellent | Plating Solutions, Â Â Rhodium Plating 120Â°F
34 | 34 | PTFE | A - Excellent | Plating Solutions, Â Â Rhodium Plating 120Â°F
35 | 35 | PVC | A - Excellent | Plating Solutions, Â Â Rhodium Plating 120Â°F
39 | 39 | stainless steel - 316 | D - Poor | Plating Solutions, Â Â Rhodium Plating 120Â°F
40 | 40 | Titanium | D - Poor | Plating Solutions, Â Â Rhodium Plating 120Â°F
42 | 42 | VitonÂ® | A - Excellent | Plating Solutions, Â Â Rhodium Plating 120Â°F
6 | 6 | Buna N (Nitrile) | A - Excellent | Plating Solutions, Â Â Silver Plating 80-120Â°F
15 | 15 | CPVC | A - Excellent | Plating Solutions, Â Â Silver Plating 80-120Â°F
16 | 16 | EPDM | A - Excellent | Plating Solutions, Â Â Silver Plating 80-120Â°F
17 | 17 | Epoxy | A - Excellent | Plating Solutions, Â Â Silver Plating 80-120Â°F
19 | 19 | Hastelloy-CÂ® | A - Excellent | Plating Solutions, Â Â Silver Plating 80-120Â°F
26 | 26 | Neoprene | A - Excellent | Plating Solutions, Â Â Silver Plating 80-120Â°F
27 | 27 | NORYLÂ® | A - Excellent | Plating Solutions, Â Â Silver Plating 80-120Â°F
28 | 28 | Nylon | A - Excellent | Plating Solutions, Â Â Silver Plating 80-120Â°F
31 | 31 | Polypropylene | A - Excellent | Plating Solutions, Â Â Silver Plating 80-120Â°F
34 | 34 | PTFE | A - Excellent | Plating Solutions, Â Â Silver Plating 80-120Â°F
35 | 35 | PVC | A - Excellent | Plating Solutions, Â Â Silver Plating 80-120Â°F
39 | 39 | stainless steel - 316 | A - Excellent | Plating Solutions, Â Â Silver Plating 80-120Â°F
40 | 40 | Titanium | A - Excellent | Plating Solutions, Â Â Silver Plating 80-120Â°F
42 | 42 | VitonÂ® | A - Excellent | Plating Solutions, Â Â Silver Plating 80-120Â°F
6 | 6 | Buna N (Nitrile) | B - Good | Plating Solutions, Â Â Tin-Fluoborate Plating 100Â°F
15 | 15 | CPVC | A - Excellent | Plating Solutions, Â Â Tin-Fluoborate Plating 100Â°F
17 | 17 | Epoxy | A - Excellent | Plating Solutions, Â Â Tin-Fluoborate Plating 100Â°F
19 | 19 | Hastelloy-CÂ® | A - Excellent | Plating Solutions, Â Â Tin-Fluoborate Plating 100Â°F
26 | 26 | Neoprene | C - Fair | Plating Solutions, Â Â Tin-Fluoborate Plating 100Â°F
27 | 27 | NORYLÂ® | A - Excellent | Plating Solutions, Â Â Tin-Fluoborate Plating 100Â°F
28 | 28 | Nylon | D - Poor | Plating Solutions, Â Â Tin-Fluoborate Plating 100Â°F
31 | 31 | Polypropylene | A - Excellent | Plating Solutions, Â Â Tin-Fluoborate Plating 100Â°F
34 | 34 | PTFE | A - Excellent | Plating Solutions, Â Â Tin-Fluoborate Plating 100Â°F
35 | 35 | PVC | A - Excellent | Plating Solutions, Â Â Tin-Fluoborate Plating 100Â°F
39 | 39 | stainless steel - 316 | C - Fair | Plating Solutions, Â Â Tin-Fluoborate Plating 100Â°F
40 | 40 | Titanium | D - Poor | Plating Solutions, Â Â Tin-Fluoborate Plating 100Â°F
42 | 42 | VitonÂ® | A - Excellent | Plating Solutions, Â Â Tin-Fluoborate Plating 100Â°F
6 | 6 | Buna N (Nitrile) | B - Good | Plating Solutions, Â Â Tin-Lead Plating 100Â°F
15 | 15 | CPVC | A - Excellent | Plating Solutions, Â Â Tin-Lead Plating 100Â°F
17 | 17 | Epoxy | A - Excellent | Plating Solutions, Â Â Tin-Lead Plating 100Â°F
19 | 19 | Hastelloy-CÂ® | A - Excellent | Plating Solutions, Â Â Tin-Lead Plating 100Â°F
26 | 26 | Neoprene | C - Fair | Plating Solutions, Â Â Tin-Lead Plating 100Â°F
27 | 27 | NORYLÂ® | A - Excellent | Plating Solutions, Â Â Tin-Lead Plating 100Â°F
28 | 28 | Nylon | D - Poor | Plating Solutions, Â Â Tin-Lead Plating 100Â°F
31 | 31 | Polypropylene | A - Excellent | Plating Solutions, Â Â Tin-Lead Plating 100Â°F
34 | 34 | PTFE | A - Excellent | Plating Solutions, Â Â Tin-Lead Plating 100Â°F
35 | 35 | PVC | A - Excellent | Plating Solutions, Â Â Tin-Lead Plating 100Â°F
39 | 39 | stainless steel - 316 | C - Fair | Plating Solutions, Â Â Tin-Lead Plating 100Â°F
40 | 40 | Titanium | D - Poor | Plating Solutions, Â Â Tin-Lead Plating 100Â°F
42 | 42 | VitonÂ® | A - Excellent | Plating Solutions, Â Â Tin-Lead Plating 100Â°F
6 | 6 | Buna N (Nitrile) | A - Excellent | Plating Solutions, Â Â Zinc Plating:Â Â Â Â Acid Chloride 140Â°F
15 | 15 | CPVC | A - Excellent | Plating Solutions, Â Â Zinc Plating:Â Â Â Â Acid Chloride 140Â°F
17 | 17 | Epoxy | A - Excellent | Plating Solutions, Â Â Zinc Plating:Â Â Â Â Acid Chloride 140Â°F
19 | 19 | Hastelloy-CÂ® | D - Poor | Plating Solutions, Â Â Zinc Plating:Â Â Â Â Acid Chloride 140Â°F
26 | 26 | Neoprene | A - Excellent | Plating Solutions, Â Â Zinc Plating:Â Â Â Â Acid Chloride 140Â°F
27 | 27 | NORYLÂ® | A - Excellent | Plating Solutions, Â Â Zinc Plating:Â Â Â Â Acid Chloride 140Â°F
28 | 28 | Nylon | D - Poor | Plating Solutions, Â Â Zinc Plating:Â Â Â Â Acid Chloride 140Â°F
31 | 31 | Polypropylene | A - Excellent | Plating Solutions, Â Â Zinc Plating:Â Â Â Â Acid Chloride 140Â°F
34 | 34 | PTFE | A - Excellent | Plating Solutions, Â Â Zinc Plating:Â Â Â Â Acid Chloride 140Â°F
35 | 35 | PVC | A - Excellent | Plating Solutions, Â Â Zinc Plating:Â Â Â Â Acid Chloride 140Â°F
39 | 39 | stainless steel - 316 | D - Poor | Plating Solutions, Â Â Zinc Plating:Â Â Â Â Acid Chloride 140Â°F
40 | 40 | Titanium | A - Excellent | Plating Solutions, Â Â Zinc Plating:Â Â Â Â Acid Chloride 140Â°F
42 | 42 | VitonÂ® | A - Excellent | Plating Solutions, Â Â Zinc Plating:Â Â Â Â Acid Chloride 140Â°F
6 | 6 | Buna N (Nitrile) | B - Good | Plating Solutions, Â Â Zinc Plating:Â Â Â Â Acid Fluoborate Bath R.T.
15 | 15 | CPVC | A - Excellent | Plating Solutions, Â Â Zinc Plating:Â Â Â Â Acid Fluoborate Bath R.T.
17 | 17 | Epoxy | A - Excellent | Plating Solutions, Â Â Zinc Plating:Â Â Â Â Acid Fluoborate Bath R.T.
19 | 19 | Hastelloy-CÂ® | A - Excellent | Plating Solutions, Â Â Zinc Plating:Â Â Â Â Acid Fluoborate Bath R.T.
26 | 26 | Neoprene | C - Fair | Plating Solutions, Â Â Zinc Plating:Â Â Â Â Acid Fluoborate Bath R.T.
27 | 27 | NORYLÂ® | A - Excellent | Plating Solutions, Â Â Zinc Plating:Â Â Â Â Acid Fluoborate Bath R.T.
28 | 28 | Nylon | D - Poor | Plating Solutions, Â Â Zinc Plating:Â Â Â Â Acid Fluoborate Bath R.T.
31 | 31 | Polypropylene | A - Excellent | Plating Solutions, Â Â Zinc Plating:Â Â Â Â Acid Fluoborate Bath R.T.
34 | 34 | PTFE | A - Excellent | Plating Solutions, Â Â Zinc Plating:Â Â Â Â Acid Fluoborate Bath R.T.
35 | 35 | PVC | A - Excellent | Plating Solutions, Â Â Zinc Plating:Â Â Â Â Acid Fluoborate Bath R.T.
39 | 39 | stainless steel - 316 | C - Fair | Plating Solutions, Â Â Zinc Plating:Â Â Â Â Acid Fluoborate Bath R.T.
40 | 40 | Titanium | D - Poor | Plating Solutions, Â Â Zinc Plating:Â Â Â Â Acid Fluoborate Bath R.T.
42 | 42 | VitonÂ® | A - Excellent | Plating Solutions, Â Â Zinc Plating:Â Â Â Â Acid Fluoborate Bath R.T.
6 | 6 | Buna N (Nitrile) | A - Excellent | Plating Solutions, Â Â Zinc Plating:Â Â Â Â Acid Sulfate Bath 150Â°F
15 | 15 | CPVC | D - Poor | Plating Solutions, Â Â Zinc Plating:Â Â Â Â Acid Sulfate Bath 150Â°F
17 | 17 | Epoxy | D - Poor | Plating Solutions, Â Â Zinc Plating:Â Â Â Â Acid Sulfate Bath 150Â°F
19 | 19 | Hastelloy-CÂ® | A - Excellent | Plating Solutions, Â Â Zinc Plating:Â Â Â Â Acid Sulfate Bath 150Â°F
26 | 26 | Neoprene | B - Good | Plating Solutions, Â Â Zinc Plating:Â Â Â Â Acid Sulfate Bath 150Â°F
27 | 27 | NORYLÂ® | A - Excellent | Plating Solutions, Â Â Zinc Plating:Â Â Â Â Acid Sulfate Bath 150Â°F
28 | 28 | Nylon | D - Poor | Plating Solutions, Â Â Zinc Plating:Â Â Â Â Acid Sulfate Bath 150Â°F
31 | 31 | Polypropylene | A - Excellent | Plating Solutions, Â Â Zinc Plating:Â Â Â Â Acid Sulfate Bath 150Â°F
34 | 34 | PTFE | A - Excellent | Plating Solutions, Â Â Zinc Plating:Â Â Â Â Acid Sulfate Bath 150Â°F
35 | 35 | PVC | D - Poor | Plating Solutions, Â Â Zinc Plating:Â Â Â Â Acid Sulfate Bath 150Â°F
39 | 39 | stainless steel - 316 | C - Fair | Plating Solutions, Â Â Zinc Plating:Â Â Â Â Acid Sulfate Bath 150Â°F
40 | 40 | Titanium | A - Excellent | Plating Solutions, Â Â Zinc Plating:Â Â Â Â Acid Sulfate Bath 150Â°F
42 | 42 | VitonÂ® | A - Excellent | Plating Solutions, Â Â Zinc Plating:Â Â Â Â Acid Sulfate Bath 150Â°F
6 | 6 | Buna N (Nitrile) | A - Excellent | Plating Solutions, Â Â Zinc Plating:Â Â Â Â Alkaline Cyanide Bath R.T.
15 | 15 | CPVC | A - Excellent | Plating Solutions, Â Â Zinc Plating:Â Â Â Â Alkaline Cyanide Bath R.T.
17 | 17 | Epoxy | A - Excellent | Plating Solutions, Â Â Zinc Plating:Â Â Â Â Alkaline Cyanide Bath R.T.
19 | 19 | Hastelloy-CÂ® | A - Excellent | Plating Solutions, Â Â Zinc Plating:Â Â Â Â Alkaline Cyanide Bath R.T.
26 | 26 | Neoprene | A - Excellent | Plating Solutions, Â Â Zinc Plating:Â Â Â Â Alkaline Cyanide Bath R.T.
27 | 27 | NORYLÂ® | A - Excellent | Plating Solutions, Â Â Zinc Plating:Â Â Â Â Alkaline Cyanide Bath R.T.
28 | 28 | Nylon | A - Excellent | Plating Solutions, Â Â Zinc Plating:Â Â Â Â Alkaline Cyanide Bath R.T.
31 | 31 | Polypropylene | A - Excellent | Plating Solutions, Â Â Zinc Plating:Â Â Â Â Alkaline Cyanide Bath R.T.
34 | 34 | PTFE | A - Excellent | Plating Solutions, Â Â Zinc Plating:Â Â Â Â Alkaline Cyanide Bath R.T.
35 | 35 | PVC | A - Excellent | Plating Solutions, Â Â Zinc Plating:Â Â Â Â Alkaline Cyanide Bath R.T.
39 | 39 | stainless steel - 316 | A - Excellent | Plating Solutions, Â Â Zinc Plating:Â Â Â Â Alkaline Cyanide Bath R.T.
40 | 40 | Titanium | A - Excellent | Plating Solutions, Â Â Zinc Plating:Â Â Â Â Alkaline Cyanide Bath R.T.
42 | 42 | VitonÂ® | A - Excellent | Plating Solutions, Â Â Zinc Plating:Â Â Â Â Alkaline Cyanide Bath R.T.
1 | 1 | ABS plastic | A - Excellent | Potash (Potassium Carbonate)
2 | 2 | Acetal (DelrinÂ®) | B - Good | Potash (Potassium Carbonate)
3 | 3 | Aluminum | D - Poor | Potash (Potassium Carbonate)
5 | 5 | Bronze | B - Good | Potash (Potassium Carbonate)
6 | 6 | Buna N (Nitrile) | A - Excellent | Potash (Potassium Carbonate)
7 | 7 | Carbon graphite | A - Excellent | Potash (Potassium Carbonate)
8 | 8 | Carbon Steel | B - Good | Potash (Potassium Carbonate)
9 | 9 | Carpenter 20 | B - Good | Potash (Potassium Carbonate)
10 | 10 | Cast iron | C - Fair | Potash (Potassium Carbonate)
11 | 11 | Ceramic Al203 | D - Poor | Potash (Potassium Carbonate)
13 | 13 | ChemRaz (FFKM) | A - Excellent | Potash (Potassium Carbonate)
14 | 14 | Copper | B - Good | Potash (Potassium Carbonate)
15 | 15 | CPVC | A - Excellent | Potash (Potassium Carbonate)
16 | 16 | EPDM | A1 - Excellent | Potash (Potassium Carbonate)
17 | 17 | Epoxy | A - Excellent | Potash (Potassium Carbonate)
18 | 18 | Fluorocarbon (FKM) | A - Excellent | Potash (Potassium Carbonate)
19 | 19 | Hastelloy-CÂ® | B - Good | Potash (Potassium Carbonate)
21 | 21 | HytrelÂ® | D - Poor | Potash (Potassium Carbonate)
22 | 22 | Kalrez | A - Excellent | Potash (Potassium Carbonate)
24 | 24 | LDPE | A1 - Excellent | Potash (Potassium Carbonate)
25 | 25 | Natural rubber | A - Excellent | Potash (Potassium Carbonate)
26 | 26 | Neoprene | A - Excellent | Potash (Potassium Carbonate)
27 | 27 | NORYLÂ® | A - Excellent | Potash (Potassium Carbonate)
28 | 28 | Nylon | A - Excellent | Potash (Potassium Carbonate)
30 | 30 | Polyetherether Ketone (PEEK) | A - Excellent | Potash (Potassium Carbonate)
31 | 31 | Polypropylene | A - Excellent | Potash (Potassium Carbonate)
32 | 32 | Polyurethane | D - Poor | Potash (Potassium Carbonate)
35 | 35 | PVC | A - Excellent | Potash (Potassium Carbonate)
36 | 36 | PVDF (KynarÂ®) | A - Excellent | Potash (Potassium Carbonate)
38 | 38 | stainless steel - 304 | B - Good | Potash (Potassium Carbonate)
39 | 39 | stainless steel - 316 | B - Good | Potash (Potassium Carbonate)
40 | 40 | Titanium | A - Excellent | Potash (Potassium Carbonate)
41 | 41 | TygonÂ® | B - Good | Potash (Potassium Carbonate)
42 | 42 | VitonÂ® | A - Excellent | Potash (Potassium Carbonate)
1 | 1 | ABS plastic | A - Excellent | Potassium Bicarbonate
2 | 2 | Acetal (DelrinÂ®) | C - Fair | Potassium Bicarbonate
3 | 3 | Aluminum | D - Poor | Potassium Bicarbonate
5 | 5 | Bronze | B - Good | Potassium Bicarbonate
6 | 6 | Buna N (Nitrile) | A - Excellent | Potassium Bicarbonate
7 | 7 | Carbon graphite | A - Excellent | Potassium Bicarbonate
8 | 8 | Carbon Steel | B - Good | Potassium Bicarbonate
9 | 9 | Carpenter 20 | B - Good | Potassium Bicarbonate
10 | 10 | Cast iron | A - Excellent | Potassium Bicarbonate
11 | 11 | Ceramic Al203 | A - Excellent | Potassium Bicarbonate
12 | 12 | Ceramic magnet | A - Excellent | Potassium Bicarbonate
13 | 13 | ChemRaz (FFKM) | A - Excellent | Potassium Bicarbonate
14 | 14 | Copper | B - Good | Potassium Bicarbonate
15 | 15 | CPVC | A - Excellent | Potassium Bicarbonate
16 | 16 | EPDM | A - Excellent | Potassium Bicarbonate
17 | 17 | Epoxy | A - Excellent | Potassium Bicarbonate
18 | 18 | Fluorocarbon (FKM) | A - Excellent | Potassium Bicarbonate
19 | 19 | Hastelloy-CÂ® | B - Good | Potassium Bicarbonate
22 | 22 | Kalrez | A - Excellent | Potassium Bicarbonate
23 | 23 | Kel-FÂ® | A - Excellent | Potassium Bicarbonate
24 | 24 | LDPE | A - Excellent | Potassium Bicarbonate
25 | 25 | Natural rubber | A - Excellent | Potassium Bicarbonate
26 | 26 | Neoprene | A - Excellent | Potassium Bicarbonate
27 | 27 | NORYLÂ® | A1 - Excellent | Potassium Bicarbonate
28 | 28 | Nylon | A1 - Excellent | Potassium Bicarbonate
30 | 30 | Polyetherether Ketone (PEEK) | A - Excellent | Potassium Bicarbonate
31 | 31 | Polypropylene | A - Excellent | Potassium Bicarbonate
32 | 32 | Polyurethane | D - Poor | Potassium Bicarbonate
33 | 33 | PPS (RytonÂ®) | A - Excellent | Potassium Bicarbonate
34 | 34 | PTFE | A - Excellent | Potassium Bicarbonate
35 | 35 | PVC | A - Excellent | Potassium Bicarbonate
36 | 36 | PVDF (KynarÂ®) | B - Good | Potassium Bicarbonate
37 | 37 | Silicone | A1 - Excellent | Potassium Bicarbonate
38 | 38 | stainless steel - 304 | B - Good | Potassium Bicarbonate
39 | 39 | stainless steel - 316 | B - Good | Potassium Bicarbonate
40 | 40 | Titanium | A - Excellent | Potassium Bicarbonate
41 | 41 | TygonÂ® | A - Excellent | Potassium Bicarbonate
42 | 42 | VitonÂ® | A - Excellent | Potassium Bicarbonate
1 | 1 | ABS plastic | A1 - Excellent | Potassium Bromide
2 | 2 | Acetal (DelrinÂ®) | A - Excellent | Potassium Bromide
3 | 3 | Aluminum | C1 - Fair | Potassium Bromide
5 | 5 | Bronze | B - Good | Potassium Bromide
6 | 6 | Buna N (Nitrile) | A - Excellent | Potassium Bromide
7 | 7 | Carbon graphite | A - Excellent | Potassium Bromide
9 | 9 | Carpenter 20 | B - Good | Potassium Bromide
10 | 10 | Cast iron | D - Poor | Potassium Bromide
11 | 11 | Ceramic Al203 | C - Fair | Potassium Bromide
12 | 12 | Ceramic magnet | A - Excellent | Potassium Bromide
13 | 13 | ChemRaz (FFKM) | A - Excellent | Potassium Bromide
14 | 14 | Copper | B - Good | Potassium Bromide
15 | 15 | CPVC | A - Excellent | Potassium Bromide
16 | 16 | EPDM | A1 - Excellent | Potassium Bromide
17 | 17 | Epoxy | A - Excellent | Potassium Bromide
18 | 18 | Fluorocarbon (FKM) | A - Excellent | Potassium Bromide
19 | 19 | Hastelloy-CÂ® | B - Good | Potassium Bromide
22 | 22 | Kalrez | A - Excellent | Potassium Bromide
23 | 23 | Kel-FÂ® | A - Excellent | Potassium Bromide
24 | 24 | LDPE | A - Excellent | Potassium Bromide
25 | 25 | Natural rubber | A - Excellent | Potassium Bromide
26 | 26 | Neoprene | A - Excellent | Potassium Bromide
27 | 27 | NORYLÂ® | A1 - Excellent | Potassium Bromide
28 | 28 | Nylon | A1 - Excellent | Potassium Bromide
29 | 29 | Polycarbonate | A1 - Excellent | Potassium Bromide
31 | 31 | Polypropylene | A - Excellent | Potassium Bromide
32 | 32 | Polyurethane | D - Poor | Potassium Bromide
33 | 33 | PPS (RytonÂ®) | A - Excellent | Potassium Bromide
34 | 34 | PTFE | A - Excellent | Potassium Bromide
35 | 35 | PVC | A - Excellent | Potassium Bromide
36 | 36 | PVDF (KynarÂ®) | A - Excellent | Potassium Bromide
37 | 37 | Silicone | A1 - Excellent | Potassium Bromide
38 | 38 | stainless steel - 304 | B - Good | Potassium Bromide
39 | 39 | stainless steel - 316 | B - Good | Potassium Bromide
40 | 40 | Titanium | A - Excellent | Potassium Bromide
41 | 41 | TygonÂ® | B - Good | Potassium Bromide
42 | 42 | VitonÂ® | A - Excellent | Potassium Bromide
1 | 1 | ABS plastic | A - Excellent | Potassium Chlorate
2 | 2 | Acetal (DelrinÂ®) | B - Good | Potassium Chlorate
3 | 3 | Aluminum | B - Good | Potassium Chlorate
5 | 5 | Bronze | B1 - Good | Potassium Chlorate
6 | 6 | Buna N (Nitrile) | A1 - Excellent | Potassium Chlorate
7 | 7 | Carbon graphite | A2 - Excellent | Potassium Chlorate
9 | 9 | Carpenter 20 | B - Good | Potassium Chlorate
10 | 10 | Cast iron | C - Fair | Potassium Chlorate
11 | 11 | Ceramic Al203 | B - Good | Potassium Chlorate
13 | 13 | ChemRaz (FFKM) | A - Excellent | Potassium Chlorate
14 | 14 | Copper | B1 - Good | Potassium Chlorate
15 | 15 | CPVC | A - Excellent | Potassium Chlorate
16 | 16 | EPDM | A1 - Excellent | Potassium Chlorate
17 | 17 | Epoxy | A - Excellent | Potassium Chlorate
18 | 18 | Fluorocarbon (FKM) | A - Excellent | Potassium Chlorate
19 | 19 | Hastelloy-CÂ® | B - Good | Potassium Chlorate
22 | 22 | Kalrez | A - Excellent | Potassium Chlorate
23 | 23 | Kel-FÂ® | A2 - Excellent | Potassium Chlorate
24 | 24 | LDPE | A1 - Excellent | Potassium Chlorate
26 | 26 | Neoprene | A - Excellent | Potassium Chlorate
27 | 27 | NORYLÂ® | A1 - Excellent | Potassium Chlorate
28 | 28 | Nylon | C1 - Fair | Potassium Chlorate
29 | 29 | Polycarbonate | A1 - Excellent | Potassium Chlorate
30 | 30 | Polyetherether Ketone (PEEK) | A - Excellent | Potassium Chlorate
31 | 31 | Polypropylene | A - Excellent | Potassium Chlorate
32 | 32 | Polyurethane | A - Excellent | Potassium Chlorate
33 | 33 | PPS (RytonÂ®) | A - Excellent | Potassium Chlorate
34 | 34 | PTFE | A - Excellent | Potassium Chlorate
35 | 35 | PVC | A - Excellent | Potassium Chlorate
36 | 36 | PVDF (KynarÂ®) | A - Excellent | Potassium Chlorate
37 | 37 | Silicone | B - Good | Potassium Chlorate
38 | 38 | stainless steel - 304 | B1 - Good | Potassium Chlorate
39 | 39 | stainless steel - 316 | B - Good | Potassium Chlorate
40 | 40 | Titanium | A - Excellent | Potassium Chlorate
41 | 41 | TygonÂ® | B - Good | Potassium Chlorate
42 | 42 | VitonÂ® | A - Excellent | Potassium Chlorate
1 | 1 | ABS plastic | A - Excellent | Potassium Chloride
2 | 2 | Acetal (DelrinÂ®) | A - Excellent | Potassium Chloride
3 | 3 | Aluminum | D - Poor | Potassium Chloride
4 | 4 | Brass | D - Poor | Potassium Chloride
5 | 5 | Bronze | B - Good | Potassium Chloride
6 | 6 | Buna N (Nitrile) | A1 - Excellent | Potassium Chloride
7 | 7 | Carbon graphite | A - Excellent | Potassium Chloride
8 | 8 | Carbon Steel | D - Poor | Potassium Chloride
9 | 9 | Carpenter 20 | A - Excellent | Potassium Chloride
10 | 10 | Cast iron | A - Excellent | Potassium Chloride
13 | 13 | ChemRaz (FFKM) | A - Excellent | Potassium Chloride
14 | 14 | Copper | B - Good | Potassium Chloride
15 | 15 | CPVC | A - Excellent | Potassium Chloride
16 | 16 | EPDM | A1 - Excellent | Potassium Chloride
17 | 17 | Epoxy | A - Excellent | Potassium Chloride
18 | 18 | Fluorocarbon (FKM) | A - Excellent | Potassium Chloride
19 | 19 | Hastelloy-CÂ® | A - Excellent | Potassium Chloride
20 | 20 | HypalonÂ® | A - Excellent | Potassium Chloride
21 | 21 | HytrelÂ® | B - Good | Potassium Chloride
22 | 22 | Kalrez | A - Excellent | Potassium Chloride
23 | 23 | Kel-FÂ® | A - Excellent | Potassium Chloride
24 | 24 | LDPE | A1 - Excellent | Potassium Chloride
25 | 25 | Natural rubber | A - Excellent | Potassium Chloride
26 | 26 | Neoprene | A - Excellent | Potassium Chloride
27 | 27 | NORYLÂ® | A1 - Excellent | Potassium Chloride
28 | 28 | Nylon | A1 - Excellent | Potassium Chloride
29 | 29 | Polycarbonate | A - Excellent | Potassium Chloride
30 | 30 | Polyetherether Ketone (PEEK) | A - Excellent | Potassium Chloride
31 | 31 | Polypropylene | A - Excellent | Potassium Chloride
32 | 32 | Polyurethane | A - Excellent | Potassium Chloride
33 | 33 | PPS (RytonÂ®) | A - Excellent | Potassium Chloride
34 | 34 | PTFE | A - Excellent | Potassium Chloride
35 | 35 | PVC | A - Excellent | Potassium Chloride
36 | 36 | PVDF (KynarÂ®) | A - Excellent | Potassium Chloride
37 | 37 | Silicone | A - Excellent | Potassium Chloride
38 | 38 | stainless steel - 304 | B1 - Good | Potassium Chloride
39 | 39 | stainless steel - 316 | A1 - Excellent | Potassium Chloride
40 | 40 | Titanium | A - Excellent | Potassium Chloride
41 | 41 | TygonÂ® | A - Excellent | Potassium Chloride
42 | 42 | VitonÂ® | A - Excellent | Potassium Chloride
2 | 2 | Acetal (DelrinÂ®) | C - Fair | Potassium Chromate
3 | 3 | Aluminum | B1 - Good | Potassium Chromate
5 | 5 | Bronze | B1 - Good | Potassium Chromate
6 | 6 | Buna N (Nitrile) | A1 - Excellent | Potassium Chromate
7 | 7 | Carbon graphite | A - Excellent | Potassium Chromate
8 | 8 | Carbon Steel | B - Good | Potassium Chromate
9 | 9 | Carpenter 20 | B - Good | Potassium Chromate
10 | 10 | Cast iron | A - Excellent | Potassium Chromate
11 | 11 | Ceramic Al203 | B - Good | Potassium Chromate
13 | 13 | ChemRaz (FFKM) | A - Excellent | Potassium Chromate
15 | 15 | CPVC | A - Excellent | Potassium Chromate
16 | 16 | EPDM | A2 - Excellent | Potassium Chromate
17 | 17 | Epoxy | C - Fair | Potassium Chromate
18 | 18 | Fluorocarbon (FKM) | A - Excellent | Potassium Chromate
19 | 19 | Hastelloy-CÂ® | A - Excellent | Potassium Chromate
22 | 22 | Kalrez | A - Excellent | Potassium Chromate
24 | 24 | LDPE | A - Excellent | Potassium Chromate
25 | 25 | Natural rubber | B - Good | Potassium Chromate
26 | 26 | Neoprene | A - Excellent | Potassium Chromate
27 | 27 | NORYLÂ® | A2 - Excellent | Potassium Chromate
28 | 28 | Nylon | B - Good | Potassium Chromate
31 | 31 | Polypropylene | A - Excellent | Potassium Chromate
32 | 32 | Polyurethane | B - Good | Potassium Chromate
34 | 34 | PTFE | A1 - Excellent | Potassium Chromate
35 | 35 | PVC | A - Excellent | Potassium Chromate
36 | 36 | PVDF (KynarÂ®) | B - Good | Potassium Chromate
38 | 38 | stainless steel - 304 | B1 - Good | Potassium Chromate
39 | 39 | stainless steel - 316 | B1 - Good | Potassium Chromate
41 | 41 | TygonÂ® | B - Good | Potassium Chromate
42 | 42 | VitonÂ® | A - Excellent | Potassium Chromate
1 | 1 | ABS plastic | A - Excellent | Potassium Cyanide Solutions
2 | 2 | Acetal (DelrinÂ®) | C - Fair | Potassium Cyanide Solutions
3 | 3 | Aluminum | D - Poor | Potassium Cyanide Solutions
4 | 4 | Brass | D - Poor | Potassium Cyanide Solutions
5 | 5 | Bronze | D - Poor | Potassium Cyanide Solutions
6 | 6 | Buna N (Nitrile) | A1 - Excellent | Potassium Cyanide Solutions
7 | 7 | Carbon graphite | A - Excellent | Potassium Cyanide Solutions
8 | 8 | Carbon Steel | B - Good | Potassium Cyanide Solutions
9 | 9 | Carpenter 20 | B - Good | Potassium Cyanide Solutions
10 | 10 | Cast iron | B - Good | Potassium Cyanide Solutions
11 | 11 | Ceramic Al203 | D - Poor | Potassium Cyanide Solutions
13 | 13 | ChemRaz (FFKM) | A - Excellent | Potassium Cyanide Solutions
14 | 14 | Copper | D - Poor | Potassium Cyanide Solutions
15 | 15 | CPVC | A - Excellent | Potassium Cyanide Solutions
16 | 16 | EPDM | A1 - Excellent | Potassium Cyanide Solutions
17 | 17 | Epoxy | A - Excellent | Potassium Cyanide Solutions
18 | 18 | Fluorocarbon (FKM) | A - Excellent | Potassium Cyanide Solutions
19 | 19 | Hastelloy-CÂ® | B - Good | Potassium Cyanide Solutions
20 | 20 | HypalonÂ® | A - Excellent | Potassium Cyanide Solutions
21 | 21 | HytrelÂ® | B - Good | Potassium Cyanide Solutions
22 | 22 | Kalrez | A - Excellent | Potassium Cyanide Solutions
23 | 23 | Kel-FÂ® | A - Excellent | Potassium Cyanide Solutions
24 | 24 | LDPE | A - Excellent | Potassium Cyanide Solutions
25 | 25 | Natural rubber | A - Excellent | Potassium Cyanide Solutions
26 | 26 | Neoprene | B - Good | Potassium Cyanide Solutions
27 | 27 | NORYLÂ® | A1 - Excellent | Potassium Cyanide Solutions
28 | 28 | Nylon | A1 - Excellent | Potassium Cyanide Solutions
31 | 31 | Polypropylene | A - Excellent | Potassium Cyanide Solutions
32 | 32 | Polyurethane | A - Excellent | Potassium Cyanide Solutions
33 | 33 | PPS (RytonÂ®) | A - Excellent | Potassium Cyanide Solutions
34 | 34 | PTFE | A - Excellent | Potassium Cyanide Solutions
35 | 35 | PVC | A - Excellent | Potassium Cyanide Solutions
36 | 36 | PVDF (KynarÂ®) | A - Excellent | Potassium Cyanide Solutions
37 | 37 | Silicone | A - Excellent | Potassium Cyanide Solutions
38 | 38 | stainless steel - 304 | B1 - Good | Potassium Cyanide Solutions
39 | 39 | stainless steel - 316 | B1 - Good | Potassium Cyanide Solutions
40 | 40 | Titanium | A - Excellent | Potassium Cyanide Solutions
41 | 41 | TygonÂ® | A - Excellent | Potassium Cyanide Solutions
42 | 42 | VitonÂ® | A - Excellent | Potassium Cyanide Solutions
1 | 1 | ABS plastic | B1 - Good | Potassium Dichromate
2 | 2 | Acetal (DelrinÂ®) | A - Excellent | Potassium Dichromate
3 | 3 | Aluminum | B - Good | Potassium Dichromate
5 | 5 | Bronze | B1 - Good | Potassium Dichromate
6 | 6 | Buna N (Nitrile) | A1 - Excellent | Potassium Dichromate
7 | 7 | Carbon graphite | A - Excellent | Potassium Dichromate
8 | 8 | Carbon Steel | B - Good | Potassium Dichromate
9 | 9 | Carpenter 20 | B - Good | Potassium Dichromate
10 | 10 | Cast iron | A - Excellent | Potassium Dichromate
11 | 11 | Ceramic Al203 | B - Good | Potassium Dichromate
12 | 12 | Ceramic magnet | A - Excellent | Potassium Dichromate
13 | 13 | ChemRaz (FFKM) | A - Excellent | Potassium Dichromate
14 | 14 | Copper | B - Good | Potassium Dichromate
15 | 15 | CPVC | A - Excellent | Potassium Dichromate
16 | 16 | EPDM | A1 - Excellent | Potassium Dichromate
17 | 17 | Epoxy | C - Fair | Potassium Dichromate
18 | 18 | Fluorocarbon (FKM) | A - Excellent | Potassium Dichromate
19 | 19 | Hastelloy-CÂ® | B - Good | Potassium Dichromate
20 | 20 | HypalonÂ® | A - Excellent | Potassium Dichromate
21 | 21 | HytrelÂ® | C - Fair | Potassium Dichromate
22 | 22 | Kalrez | A - Excellent | Potassium Dichromate
23 | 23 | Kel-FÂ® | A - Excellent | Potassium Dichromate
24 | 24 | LDPE | A - Excellent | Potassium Dichromate
25 | 25 | Natural rubber | B - Good | Potassium Dichromate
26 | 26 | Neoprene | A - Excellent | Potassium Dichromate
27 | 27 | NORYLÂ® | A1 - Excellent | Potassium Dichromate
28 | 28 | Nylon | B1 - Good | Potassium Dichromate
29 | 29 | Polycarbonate | A1 - Excellent | Potassium Dichromate
31 | 31 | Polypropylene | A - Excellent | Potassium Dichromate
32 | 32 | Polyurethane | B - Good | Potassium Dichromate
33 | 33 | PPS (RytonÂ®) | A - Excellent | Potassium Dichromate
34 | 34 | PTFE | A - Excellent | Potassium Dichromate
35 | 35 | PVC | A - Excellent | Potassium Dichromate
36 | 36 | PVDF (KynarÂ®) | A - Excellent | Potassium Dichromate
37 | 37 | Silicone | A - Excellent | Potassium Dichromate
38 | 38 | stainless steel - 304 | B - Good | Potassium Dichromate
39 | 39 | stainless steel - 316 | B1 - Good | Potassium Dichromate
40 | 40 | Titanium | A - Excellent | Potassium Dichromate
41 | 41 | TygonÂ® | C - Fair | Potassium Dichromate
42 | 42 | VitonÂ® | A - Excellent | Potassium Dichromate
1 | 1 | ABS plastic | B - Good | Potassium Ferricyanide
2 | 2 | Acetal (DelrinÂ®) | B1 - Good | Potassium Ferricyanide
3 | 3 | Aluminum | B2 - Good | Potassium Ferricyanide
5 | 5 | Bronze | B2 - Good | Potassium Ferricyanide
6 | 6 | Buna N (Nitrile) | D - Poor | Potassium Ferricyanide
7 | 7 | Carbon graphite | A2 - Excellent | Potassium Ferricyanide
8 | 8 | Carbon Steel | D - Poor | Potassium Ferricyanide
9 | 9 | Carpenter 20 | B - Good | Potassium Ferricyanide
10 | 10 | Cast iron | C - Fair | Potassium Ferricyanide
11 | 11 | Ceramic Al203 | B - Good | Potassium Ferricyanide
12 | 12 | Ceramic magnet | A - Excellent | Potassium Ferricyanide
13 | 13 | ChemRaz (FFKM) | A - Excellent | Potassium Ferricyanide
14 | 14 | Copper | B - Good | Potassium Ferricyanide
15 | 15 | CPVC | A - Excellent | Potassium Ferricyanide
16 | 16 | EPDM | A - Excellent | Potassium Ferricyanide
17 | 17 | Epoxy | A1 - Excellent | Potassium Ferricyanide
18 | 18 | Fluorocarbon (FKM) | A - Excellent | Potassium Ferricyanide
19 | 19 | Hastelloy-CÂ® | B2 - Good | Potassium Ferricyanide
20 | 20 | HypalonÂ® | A1 - Excellent | Potassium Ferricyanide
22 | 22 | Kalrez | A - Excellent | Potassium Ferricyanide
23 | 23 | Kel-FÂ® | A1 - Excellent | Potassium Ferricyanide
24 | 24 | LDPE | A2 - Excellent | Potassium Ferricyanide
25 | 25 | Natural rubber | B - Good | Potassium Ferricyanide
26 | 26 | Neoprene | A1 - Excellent | Potassium Ferricyanide
27 | 27 | NORYLÂ® | A2 - Excellent | Potassium Ferricyanide
28 | 28 | Nylon | B1 - Good | Potassium Ferricyanide
30 | 30 | Polyetherether Ketone (PEEK) | A - Excellent | Potassium Ferricyanide
31 | 31 | Polypropylene | A2 - Excellent | Potassium Ferricyanide
34 | 34 | PTFE | A2 - Excellent | Potassium Ferricyanide
35 | 35 | PVC | A - Excellent | Potassium Ferricyanide
36 | 36 | PVDF (KynarÂ®) | A2 - Excellent | Potassium Ferricyanide
38 | 38 | stainless steel - 304 | B1 - Good | Potassium Ferricyanide
39 | 39 | stainless steel - 316 | B1 - Good | Potassium Ferricyanide
40 | 40 | Titanium | A2 - Excellent | Potassium Ferricyanide
41 | 41 | TygonÂ® | B - Good | Potassium Ferricyanide
42 | 42 | VitonÂ® | A - Excellent | Potassium Ferricyanide
3 | 3 | Aluminum | B1 - Good | Potassium Ferrocyanide
5 | 5 | Bronze | B1 - Good | Potassium Ferrocyanide
6 | 6 | Buna N (Nitrile) | D - Poor | Potassium Ferrocyanide
7 | 7 | Carbon graphite | A - Excellent | Potassium Ferrocyanide
8 | 8 | Carbon Steel | D - Poor | Potassium Ferrocyanide
9 | 9 | Carpenter 20 | B - Good | Potassium Ferrocyanide
10 | 10 | Cast iron | C - Fair | Potassium Ferrocyanide
11 | 11 | Ceramic Al203 | B - Good | Potassium Ferrocyanide
12 | 12 | Ceramic magnet | A - Excellent | Potassium Ferrocyanide
13 | 13 | ChemRaz (FFKM) | A - Excellent | Potassium Ferrocyanide
14 | 14 | Copper | B - Good | Potassium Ferrocyanide
15 | 15 | CPVC | B - Good | Potassium Ferrocyanide
16 | 16 | EPDM | A - Excellent | Potassium Ferrocyanide
17 | 17 | Epoxy | A - Excellent | Potassium Ferrocyanide
18 | 18 | Fluorocarbon (FKM) | A - Excellent | Potassium Ferrocyanide
19 | 19 | Hastelloy-CÂ® | B - Good | Potassium Ferrocyanide
23 | 23 | Kel-FÂ® | A - Excellent | Potassium Ferrocyanide
24 | 24 | LDPE | A1 - Excellent | Potassium Ferrocyanide
25 | 25 | Natural rubber | A - Excellent | Potassium Ferrocyanide
26 | 26 | Neoprene | A - Excellent | Potassium Ferrocyanide
27 | 27 | NORYLÂ® | A - Excellent | Potassium Ferrocyanide
28 | 28 | Nylon | B1 - Good | Potassium Ferrocyanide
30 | 30 | Polyetherether Ketone (PEEK) | A - Excellent | Potassium Ferrocyanide
31 | 31 | Polypropylene | A - Excellent | Potassium Ferrocyanide
32 | 32 | Polyurethane | B - Good | Potassium Ferrocyanide
34 | 34 | PTFE | A - Excellent | Potassium Ferrocyanide
35 | 35 | PVC | A - Excellent | Potassium Ferrocyanide
36 | 36 | PVDF (KynarÂ®) | A - Excellent | Potassium Ferrocyanide
38 | 38 | stainless steel - 304 | B - Good | Potassium Ferrocyanide
39 | 39 | stainless steel - 316 | B - Good | Potassium Ferrocyanide
40 | 40 | Titanium | A - Excellent | Potassium Ferrocyanide
41 | 41 | TygonÂ® | B - Good | Potassium Ferrocyanide
42 | 42 | VitonÂ® | A - Excellent | Potassium Ferrocyanide
1 | 1 | ABS plastic | A - Excellent | Potassium Hydroxide (Caustic Potash)
2 | 2 | Acetal (DelrinÂ®) | A - Excellent | Potassium Hydroxide (Caustic Potash)
3 | 3 | Aluminum | D - Poor | Potassium Hydroxide (Caustic Potash)
4 | 4 | Brass | D - Poor | Potassium Hydroxide (Caustic Potash)
5 | 5 | Bronze | D - Poor | Potassium Hydroxide (Caustic Potash)
6 | 6 | Buna N (Nitrile) | B1 - Good | Potassium Hydroxide (Caustic Potash)
7 | 7 | Carbon graphite | C - Fair | Potassium Hydroxide (Caustic Potash)
8 | 8 | Carbon Steel | C - Fair | Potassium Hydroxide (Caustic Potash)
9 | 9 | Carpenter 20 | B - Good | Potassium Hydroxide (Caustic Potash)
10 | 10 | Cast iron | B2 - Good | Potassium Hydroxide (Caustic Potash)
11 | 11 | Ceramic Al203 | D - Poor | Potassium Hydroxide (Caustic Potash)
12 | 12 | Ceramic magnet | A - Excellent | Potassium Hydroxide (Caustic Potash)
13 | 13 | ChemRaz (FFKM) | C - Fair | Potassium Hydroxide (Caustic Potash)
14 | 14 | Copper | B - Good | Potassium Hydroxide (Caustic Potash)
15 | 15 | CPVC | A - Excellent | Potassium Hydroxide (Caustic Potash)
16 | 16 | EPDM | A2 - Excellent | Potassium Hydroxide (Caustic Potash)
17 | 17 | Epoxy | A - Excellent | Potassium Hydroxide (Caustic Potash)
18 | 18 | Fluorocarbon (FKM) | B - Good | Potassium Hydroxide (Caustic Potash)
19 | 19 | Hastelloy-CÂ® | B1 - Good | Potassium Hydroxide (Caustic Potash)
20 | 20 | HypalonÂ® | A - Excellent | Potassium Hydroxide (Caustic Potash)
21 | 21 | HytrelÂ® | D - Poor | Potassium Hydroxide (Caustic Potash)
22 | 22 | Kalrez | A - Excellent | Potassium Hydroxide (Caustic Potash)
23 | 23 | Kel-FÂ® | B - Good | Potassium Hydroxide (Caustic Potash)
24 | 24 | LDPE | A - Excellent | Potassium Hydroxide (Caustic Potash)
25 | 25 | Natural rubber | B - Good | Potassium Hydroxide (Caustic Potash)
26 | 26 | Neoprene | B - Good | Potassium Hydroxide (Caustic Potash)
27 | 27 | NORYLÂ® | A1 - Excellent | Potassium Hydroxide (Caustic Potash)
28 | 28 | Nylon | C1 - Fair | Potassium Hydroxide (Caustic Potash)
29 | 29 | Polycarbonate | D - Poor | Potassium Hydroxide (Caustic Potash)
30 | 30 | Polyetherether Ketone (PEEK) | A - Excellent | Potassium Hydroxide (Caustic Potash)
31 | 31 | Polypropylene | A - Excellent | Potassium Hydroxide (Caustic Potash)
32 | 32 | Polyurethane | D - Poor | Potassium Hydroxide (Caustic Potash)
33 | 33 | PPS (RytonÂ®) | A - Excellent | Potassium Hydroxide (Caustic Potash)
34 | 34 | PTFE | A - Excellent | Potassium Hydroxide (Caustic Potash)
35 | 35 | PVC | A1 - Excellent | Potassium Hydroxide (Caustic Potash)
36 | 36 | PVDF (KynarÂ®) | A - Excellent | Potassium Hydroxide (Caustic Potash)
37 | 37 | Silicone | C - Fair | Potassium Hydroxide (Caustic Potash)
38 | 38 | stainless steel - 304 | B - Good | Potassium Hydroxide (Caustic Potash)
39 | 39 | stainless steel - 316 | A1 - Excellent | Potassium Hydroxide (Caustic Potash)
40 | 40 | Titanium | D - Poor | Potassium Hydroxide (Caustic Potash)
41 | 41 | TygonÂ® | B - Good | Potassium Hydroxide (Caustic Potash)
42 | 42 | VitonÂ® | B - Good | Potassium Hydroxide (Caustic Potash)
3 | 3 | Aluminum | D - Poor | Potassium Hypochlorite
5 | 5 | Bronze | D - Poor | Potassium Hypochlorite
6 | 6 | Buna N (Nitrile) | A1 - Excellent | Potassium Hypochlorite
8 | 8 | Carbon Steel | D - Poor | Potassium Hypochlorite
9 | 9 | Carpenter 20 | B - Good | Potassium Hypochlorite
10 | 10 | Cast iron | A - Excellent | Potassium Hypochlorite
11 | 11 | Ceramic Al203 | D - Poor | Potassium Hypochlorite
13 | 13 | ChemRaz (FFKM) | A - Excellent | Potassium Hypochlorite
14 | 14 | Copper | D - Poor | Potassium Hypochlorite
16 | 16 | EPDM | A1 - Excellent | Potassium Hypochlorite
18 | 18 | Fluorocarbon (FKM) | D - Poor | Potassium Hypochlorite
19 | 19 | Hastelloy-CÂ® | B2 - Good | Potassium Hypochlorite
20 | 20 | HypalonÂ® | A1 - Excellent | Potassium Hypochlorite
22 | 22 | Kalrez | A - Excellent | Potassium Hypochlorite
24 | 24 | LDPE | C1 - Fair | Potassium Hypochlorite
25 | 25 | Natural rubber | C1 - Fair | Potassium Hypochlorite
26 | 26 | Neoprene | B2 - Good | Potassium Hypochlorite
28 | 28 | Nylon | B1 - Good | Potassium Hypochlorite
32 | 32 | Polyurethane | B - Good | Potassium Hypochlorite
33 | 33 | PPS (RytonÂ®) | A - Excellent | Potassium Hypochlorite
34 | 34 | PTFE | A2 - Excellent | Potassium Hypochlorite
35 | 35 | PVC | B1 - Good | Potassium Hypochlorite
36 | 36 | PVDF (KynarÂ®) | A1 - Excellent | Potassium Hypochlorite
38 | 38 | stainless steel - 304 | C1 - Fair | Potassium Hypochlorite
39 | 39 | stainless steel - 316 | B - Good | Potassium Hypochlorite
40 | 40 | Titanium | A1 - Excellent | Potassium Hypochlorite
41 | 41 | TygonÂ® | B1 - Good | Potassium Hypochlorite
1 | 1 | ABS plastic | B - Good | Potassium Iodide
3 | 3 | Aluminum | B1 - Good | Potassium Iodide
5 | 5 | Bronze | A1 - Excellent | Potassium Iodide
6 | 6 | Buna N (Nitrile) | A1 - Excellent | Potassium Iodide
7 | 7 | Carbon graphite | A1 - Excellent | Potassium Iodide
9 | 9 | Carpenter 20 | A - Excellent | Potassium Iodide
10 | 10 | Cast iron | A - Excellent | Potassium Iodide
11 | 11 | Ceramic Al203 | B - Good | Potassium Iodide
13 | 13 | ChemRaz (FFKM) | A - Excellent | Potassium Iodide
14 | 14 | Copper | A1 - Excellent | Potassium Iodide
15 | 15 | CPVC | A - Excellent | Potassium Iodide
16 | 16 | EPDM | A - Excellent | Potassium Iodide
18 | 18 | Fluorocarbon (FKM) | A - Excellent | Potassium Iodide
19 | 19 | Hastelloy-CÂ® | A2 - Excellent | Potassium Iodide
20 | 20 | HypalonÂ® | A2 - Excellent | Potassium Iodide
22 | 22 | Kalrez | A - Excellent | Potassium Iodide
24 | 24 | LDPE | B1 - Good | Potassium Iodide
25 | 25 | Natural rubber | B - Good | Potassium Iodide
26 | 26 | Neoprene | A - Excellent | Potassium Iodide
28 | 28 | Nylon | A1 - Excellent | Potassium Iodide
31 | 31 | Polypropylene | A2 - Excellent | Potassium Iodide
33 | 33 | PPS (RytonÂ®) | A2 - Excellent | Potassium Iodide
34 | 34 | PTFE | A2 - Excellent | Potassium Iodide
35 | 35 | PVC | A2 - Excellent | Potassium Iodide
36 | 36 | PVDF (KynarÂ®) | A2 - Excellent | Potassium Iodide
38 | 38 | stainless steel - 304 | A1 - Excellent | Potassium Iodide
39 | 39 | stainless steel - 316 | A1 - Excellent | Potassium Iodide
40 | 40 | Titanium | A1 - Excellent | Potassium Iodide
41 | 41 | TygonÂ® | B - Good | Potassium Iodide
42 | 42 | VitonÂ® | A - Excellent | Potassium Iodide
1 | 1 | ABS plastic | B - Good | Potassium Nitrate
2 | 2 | Acetal (DelrinÂ®) | A - Excellent | Potassium Nitrate
3 | 3 | Aluminum | B - Good | Potassium Nitrate
4 | 4 | Brass | B - Good | Potassium Nitrate
5 | 5 | Bronze | B1 - Good | Potassium Nitrate
6 | 6 | Buna N (Nitrile) | A2 - Excellent | Potassium Nitrate
7 | 7 | Carbon graphite | A - Excellent | Potassium Nitrate
8 | 8 | Carbon Steel | B - Good | Potassium Nitrate
9 | 9 | Carpenter 20 | B - Good | Potassium Nitrate
10 | 10 | Cast iron | A - Excellent | Potassium Nitrate
11 | 11 | Ceramic Al203 | B - Good | Potassium Nitrate
13 | 13 | ChemRaz (FFKM) | A - Excellent | Potassium Nitrate
14 | 14 | Copper | A - Excellent | Potassium Nitrate
15 | 15 | CPVC | A - Excellent | Potassium Nitrate
16 | 16 | EPDM | A - Excellent | Potassium Nitrate
17 | 17 | Epoxy | A - Excellent | Potassium Nitrate
18 | 18 | Fluorocarbon (FKM) | A - Excellent | Potassium Nitrate
19 | 19 | Hastelloy-CÂ® | B1 - Good | Potassium Nitrate
20 | 20 | HypalonÂ® | A - Excellent | Potassium Nitrate
21 | 21 | HytrelÂ® | B - Good | Potassium Nitrate
22 | 22 | Kalrez | A - Excellent | Potassium Nitrate
24 | 24 | LDPE | A - Excellent | Potassium Nitrate
25 | 25 | Natural rubber | A - Excellent | Potassium Nitrate
26 | 26 | Neoprene | A - Excellent | Potassium Nitrate
27 | 27 | NORYLÂ® | A1 - Excellent | Potassium Nitrate
28 | 28 | Nylon | B1 - Good | Potassium Nitrate
29 | 29 | Polycarbonate | A1 - Excellent | Potassium Nitrate
30 | 30 | Polyetherether Ketone (PEEK) | A - Excellent | Potassium Nitrate
31 | 31 | Polypropylene | A - Excellent | Potassium Nitrate
32 | 32 | Polyurethane | A - Excellent | Potassium Nitrate
33 | 33 | PPS (RytonÂ®) | A - Excellent | Potassium Nitrate
34 | 34 | PTFE | A - Excellent | Potassium Nitrate
35 | 35 | PVC | A - Excellent | Potassium Nitrate
36 | 36 | PVDF (KynarÂ®) | A - Excellent | Potassium Nitrate
37 | 37 | Silicone | A - Excellent | Potassium Nitrate
38 | 38 | stainless steel - 304 | B - Good | Potassium Nitrate
39 | 39 | stainless steel - 316 | B - Good | Potassium Nitrate
40 | 40 | Titanium | A - Excellent | Potassium Nitrate
41 | 41 | TygonÂ® | A - Excellent | Potassium Nitrate
42 | 42 | VitonÂ® | A - Excellent | Potassium Nitrate
1 | 1 | ABS plastic | B - Good | Potassium Oxalate
2 | 2 | Acetal (DelrinÂ®) | A - Excellent | Potassium Oxalate
3 | 3 | Aluminum | B - Good | Potassium Oxalate
4 | 4 | Brass | B - Good | Potassium Oxalate
5 | 5 | Bronze | B1 - Good | Potassium Oxalate
6 | 6 | Buna N (Nitrile) | A2 - Excellent | Potassium Oxalate
7 | 7 | Carbon graphite | A - Excellent | Potassium Oxalate
8 | 8 | Carbon Steel | B - Good | Potassium Oxalate
9 | 9 | Carpenter 20 | B - Good | Potassium Oxalate
10 | 10 | Cast iron | A - Excellent | Potassium Oxalate
11 | 11 | Ceramic Al203 | B - Good | Potassium Oxalate
13 | 13 | ChemRaz (FFKM) | A - Excellent | Potassium Oxalate
14 | 14 | Copper | A - Excellent | Potassium Oxalate
15 | 15 | CPVC | A - Excellent | Potassium Oxalate
16 | 16 | EPDM | A - Excellent | Potassium Oxalate
17 | 17 | Epoxy | A - Excellent | Potassium Oxalate
18 | 18 | Fluorocarbon (FKM) | A - Excellent | Potassium Oxalate
19 | 19 | Hastelloy-CÂ® | B1 - Good | Potassium Oxalate
20 | 20 | HypalonÂ® | A - Excellent | Potassium Oxalate
21 | 21 | HytrelÂ® | B - Good | Potassium Oxalate
22 | 22 | Kalrez | A - Excellent | Potassium Oxalate
24 | 24 | LDPE | A - Excellent | Potassium Oxalate
25 | 25 | Natural rubber | A - Excellent | Potassium Oxalate
26 | 26 | Neoprene | A - Excellent | Potassium Oxalate
27 | 27 | NORYLÂ® | A1 - Excellent | Potassium Oxalate
28 | 28 | Nylon | B1 - Good | Potassium Oxalate
29 | 29 | Polycarbonate | A1 - Excellent | Potassium Oxalate
30 | 30 | Polyetherether Ketone (PEEK) | A - Excellent | Potassium Oxalate
31 | 31 | Polypropylene | A - Excellent | Potassium Oxalate
32 | 32 | Polyurethane | A - Excellent | Potassium Oxalate
33 | 33 | PPS (RytonÂ®) | A - Excellent | Potassium Oxalate
34 | 34 | PTFE | A - Excellent | Potassium Oxalate
35 | 35 | PVC | A - Excellent | Potassium Oxalate
36 | 36 | PVDF (KynarÂ®) | A - Excellent | Potassium Oxalate
37 | 37 | Silicone | A - Excellent | Potassium Oxalate
38 | 38 | stainless steel - 304 | B - Good | Potassium Oxalate
39 | 39 | stainless steel - 316 | B - Good | Potassium Oxalate
40 | 40 | Titanium | A - Excellent | Potassium Oxalate
41 | 41 | TygonÂ® | A - Excellent | Potassium Oxalate
42 | 42 | VitonÂ® | A - Excellent | Potassium Oxalate
1 | 1 | ABS plastic | B1 - Good | Potassium Permanganate
2 | 2 | Acetal (DelrinÂ®) | A - Excellent | Potassium Permanganate
3 | 3 | Aluminum | B1 - Good | Potassium Permanganate
5 | 5 | Bronze | A1 - Excellent | Potassium Permanganate
6 | 6 | Buna N (Nitrile) | C - Fair | Potassium Permanganate
7 | 7 | Carbon graphite | B1 - Good | Potassium Permanganate
8 | 8 | Carbon Steel | B - Good | Potassium Permanganate
9 | 9 | Carpenter 20 | B - Good | Potassium Permanganate
10 | 10 | Cast iron | A - Excellent | Potassium Permanganate
11 | 11 | Ceramic Al203 | A - Excellent | Potassium Permanganate
13 | 13 | ChemRaz (FFKM) | A - Excellent | Potassium Permanganate
14 | 14 | Copper | A - Excellent | Potassium Permanganate
15 | 15 | CPVC | A1 - Excellent | Potassium Permanganate
16 | 16 | EPDM | A - Excellent | Potassium Permanganate
17 | 17 | Epoxy | A - Excellent | Potassium Permanganate
18 | 18 | Fluorocarbon (FKM) | A - Excellent | Potassium Permanganate
19 | 19 | Hastelloy-CÂ® | A1 - Excellent | Potassium Permanganate
21 | 21 | HytrelÂ® | D - Poor | Potassium Permanganate
22 | 22 | Kalrez | A - Excellent | Potassium Permanganate
24 | 24 | LDPE | A - Excellent | Potassium Permanganate
25 | 25 | Natural rubber | A1 - Excellent | Potassium Permanganate
26 | 26 | Neoprene | A - Excellent | Potassium Permanganate
27 | 27 | NORYLÂ® | A - Excellent | Potassium Permanganate
28 | 28 | Nylon | D - Poor | Potassium Permanganate
29 | 29 | Polycarbonate | A2 - Excellent | Potassium Permanganate
30 | 30 | Polyetherether Ketone (PEEK) | A - Excellent | Potassium Permanganate
31 | 31 | Polypropylene | A1 - Excellent | Potassium Permanganate
32 | 32 | Polyurethane | B - Good | Potassium Permanganate
33 | 33 | PPS (RytonÂ®) | A - Excellent | Potassium Permanganate
34 | 34 | PTFE | A - Excellent | Potassium Permanganate
35 | 35 | PVC | A1 - Excellent | Potassium Permanganate
36 | 36 | PVDF (KynarÂ®) | A - Excellent | Potassium Permanganate
38 | 38 | stainless steel - 304 | B1 - Good | Potassium Permanganate
39 | 39 | stainless steel - 316 | B - Good | Potassium Permanganate
40 | 40 | Titanium | A - Excellent | Potassium Permanganate
41 | 41 | TygonÂ® | B - Good | Potassium Permanganate
42 | 42 | VitonÂ® | A - Excellent | Potassium Permanganate
1 | 1 | ABS plastic | B - Good | Potassium Sulfate
2 | 2 | Acetal (DelrinÂ®) | B - Good | Potassium Sulfate
3 | 3 | Aluminum | C - Fair | Potassium Sulfate
4 | 4 | Brass | D - Poor | Potassium Sulfate
5 | 5 | Bronze | A1 - Excellent | Potassium Sulfate
6 | 6 | Buna N (Nitrile) | A2 - Excellent | Potassium Sulfate
7 | 7 | Carbon graphite | A - Excellent | Potassium Sulfate
8 | 8 | Carbon Steel | B - Good | Potassium Sulfate
9 | 9 | Carpenter 20 | A - Excellent | Potassium Sulfate
10 | 10 | Cast iron | A - Excellent | Potassium Sulfate
11 | 11 | Ceramic Al203 | A - Excellent | Potassium Sulfate
12 | 12 | Ceramic magnet | A - Excellent | Potassium Sulfate
13 | 13 | ChemRaz (FFKM) | A - Excellent | Potassium Sulfate
14 | 14 | Copper | B - Good | Potassium Sulfate
15 | 15 | CPVC | A - Excellent | Potassium Sulfate
16 | 16 | EPDM | A1 - Excellent | Potassium Sulfate
17 | 17 | Epoxy | A - Excellent | Potassium Sulfate
18 | 18 | Fluorocarbon (FKM) | A - Excellent | Potassium Sulfate
19 | 19 | Hastelloy-CÂ® | B1 - Good | Potassium Sulfate
20 | 20 | HypalonÂ® | A - Excellent | Potassium Sulfate
21 | 21 | HytrelÂ® | B - Good | Potassium Sulfate
22 | 22 | Kalrez | A - Excellent | Potassium Sulfate
23 | 23 | Kel-FÂ® | A1 - Excellent | Potassium Sulfate
24 | 24 | LDPE | A2 - Excellent | Potassium Sulfate
25 | 25 | Natural rubber | A - Excellent | Potassium Sulfate
26 | 26 | Neoprene | A - Excellent | Potassium Sulfate
27 | 27 | NORYLÂ® | A - Excellent | Potassium Sulfate
28 | 28 | Nylon | A1 - Excellent | Potassium Sulfate
29 | 29 | Polycarbonate | A1 - Excellent | Potassium Sulfate
30 | 30 | Polyetherether Ketone (PEEK) | A - Excellent | Potassium Sulfate
31 | 31 | Polypropylene | A - Excellent | Potassium Sulfate
32 | 32 | Polyurethane | A - Excellent | Potassium Sulfate
33 | 33 | PPS (RytonÂ®) | A - Excellent | Potassium Sulfate
34 | 34 | PTFE | A - Excellent | Potassium Sulfate
35 | 35 | PVC | A2 - Excellent | Potassium Sulfate
36 | 36 | PVDF (KynarÂ®) | A - Excellent | Potassium Sulfate
37 | 37 | Silicone | A - Excellent | Potassium Sulfate
38 | 38 | stainless steel - 304 | B1 - Good | Potassium Sulfate
39 | 39 | stainless steel - 316 | A - Excellent | Potassium Sulfate
40 | 40 | Titanium | A - Excellent | Potassium Sulfate
41 | 41 | TygonÂ® | A - Excellent | Potassium Sulfate
42 | 42 | VitonÂ® | A2 - Excellent | Potassium Sulfate
1 | 1 | ABS plastic | B - Good | Potassium Sulfide
3 | 3 | Aluminum | D - Poor | Potassium Sulfide
5 | 5 | Bronze | D - Poor | Potassium Sulfide
6 | 6 | Buna N (Nitrile) | A - Excellent | Potassium Sulfide
7 | 7 | Carbon graphite | A - Excellent | Potassium Sulfide
8 | 8 | Carbon Steel | C - Fair | Potassium Sulfide
9 | 9 | Carpenter 20 | A - Excellent | Potassium Sulfide
10 | 10 | Cast iron | B - Good | Potassium Sulfide
11 | 11 | Ceramic Al203 | A - Excellent | Potassium Sulfide
13 | 13 | ChemRaz (FFKM) | A - Excellent | Potassium Sulfide
14 | 14 | Copper | D - Poor | Potassium Sulfide
15 | 15 | CPVC | A2 - Excellent | Potassium Sulfide
16 | 16 | EPDM | A - Excellent | Potassium Sulfide
18 | 18 | Fluorocarbon (FKM) | A - Excellent | Potassium Sulfide
20 | 20 | HypalonÂ® | B - Good | Potassium Sulfide
22 | 22 | Kalrez | A - Excellent | Potassium Sulfide
23 | 23 | Kel-FÂ® | A - Excellent | Potassium Sulfide
24 | 24 | LDPE | A2 - Excellent | Potassium Sulfide
25 | 25 | Natural rubber | B - Good | Potassium Sulfide
26 | 26 | Neoprene | A - Excellent | Potassium Sulfide
27 | 27 | NORYLÂ® | A - Excellent | Potassium Sulfide
28 | 28 | Nylon | A - Excellent | Potassium Sulfide
30 | 30 | Polyetherether Ketone (PEEK) | A - Excellent | Potassium Sulfide
31 | 31 | Polypropylene | A - Excellent | Potassium Sulfide
32 | 32 | Polyurethane | A - Excellent | Potassium Sulfide
33 | 33 | PPS (RytonÂ®) | A - Excellent | Potassium Sulfide
34 | 34 | PTFE | A - Excellent | Potassium Sulfide
35 | 35 | PVC | A2 - Excellent | Potassium Sulfide
36 | 36 | PVDF (KynarÂ®) | A - Excellent | Potassium Sulfide
37 | 37 | Silicone | A - Excellent | Potassium Sulfide
38 | 38 | stainless steel - 304 | B - Good | Potassium Sulfide
39 | 39 | stainless steel - 316 | B - Good | Potassium Sulfide
40 | 40 | Titanium | A - Excellent | Potassium Sulfide
42 | 42 | VitonÂ® | A - Excellent | Potassium Sulfide
2 | 2 | Acetal (DelrinÂ®) | A - Excellent | Propane (liquefied)
3 | 3 | Aluminum | A - Excellent | Propane (liquefied)
4 | 4 | Brass | A - Excellent | Propane (liquefied)
5 | 5 | Bronze | A2 - Excellent | Propane (liquefied)
6 | 6 | Buna N (Nitrile) | A - Excellent | Propane (liquefied)
7 | 7 | Carbon graphite | A - Excellent | Propane (liquefied)
8 | 8 | Carbon Steel | B - Good | Propane (liquefied)
9 | 9 | Carpenter 20 | A - Excellent | Propane (liquefied)
10 | 10 | Cast iron | A - Excellent | Propane (liquefied)
13 | 13 | ChemRaz (FFKM) | A - Excellent | Propane (liquefied)
14 | 14 | Copper | A - Excellent | Propane (liquefied)
15 | 15 | CPVC | A1 - Excellent | Propane (liquefied)
16 | 16 | EPDM | D - Poor | Propane (liquefied)
17 | 17 | Epoxy | A - Excellent | Propane (liquefied)
18 | 18 | Fluorocarbon (FKM) | A - Excellent | Propane (liquefied)
19 | 19 | Hastelloy-CÂ® | A - Excellent | Propane (liquefied)
21 | 21 | HytrelÂ® | A - Excellent | Propane (liquefied)
22 | 22 | Kalrez | A - Excellent | Propane (liquefied)
23 | 23 | Kel-FÂ® | A - Excellent | Propane (liquefied)
24 | 24 | LDPE | C1 - Fair | Propane (liquefied)
25 | 25 | Natural rubber | D - Poor | Propane (liquefied)
26 | 26 | Neoprene | C - Fair | Propane (liquefied)
27 | 27 | NORYLÂ® | A1 - Excellent | Propane (liquefied)
28 | 28 | Nylon | A1 - Excellent | Propane (liquefied)
29 | 29 | Polycarbonate | C1 - Fair | Propane (liquefied)
30 | 30 | Polyetherether Ketone (PEEK) | A - Excellent | Propane (liquefied)
31 | 31 | Polypropylene | A - Excellent | Propane (liquefied)
32 | 32 | Polyurethane | C - Fair | Propane (liquefied)
34 | 34 | PTFE | A - Excellent | Propane (liquefied)
35 | 35 | PVC | A1 - Excellent | Propane (liquefied)
36 | 36 | PVDF (KynarÂ®) | A - Excellent | Propane (liquefied)
37 | 37 | Silicone | D - Poor | Propane (liquefied)
38 | 38 | stainless steel - 304 | A - Excellent | Propane (liquefied)
39 | 39 | stainless steel - 316 | A - Excellent | Propane (liquefied)
42 | 42 | VitonÂ® | A - Excellent | Propane (liquefied)
1 | 1 | ABS plastic | B - Good | Propylene Glycol
2 | 2 | Acetal (DelrinÂ®) | B - Good | Propylene Glycol
3 | 3 | Aluminum | B - Good | Propylene Glycol
5 | 5 | Bronze | A - Excellent | Propylene Glycol
6 | 6 | Buna N (Nitrile) | A - Excellent | Propylene Glycol
8 | 8 | Carbon Steel | B - Good | Propylene Glycol
9 | 9 | Carpenter 20 | A - Excellent | Propylene Glycol
10 | 10 | Cast iron | A - Excellent | Propylene Glycol
11 | 11 | Ceramic Al203 | A - Excellent | Propylene Glycol
12 | 12 | Ceramic magnet | A - Excellent | Propylene Glycol
13 | 13 | ChemRaz (FFKM) | A - Excellent | Propylene Glycol
14 | 14 | Copper | A - Excellent | Propylene Glycol
15 | 15 | CPVC | C1 - Fair | Propylene Glycol
16 | 16 | EPDM | A - Excellent | Propylene Glycol
17 | 17 | Epoxy | B - Good | Propylene Glycol
18 | 18 | Fluorocarbon (FKM) | A - Excellent | Propylene Glycol
19 | 19 | Hastelloy-CÂ® | B - Good | Propylene Glycol
20 | 20 | HypalonÂ® | A - Excellent | Propylene Glycol
22 | 22 | Kalrez | A - Excellent | Propylene Glycol
24 | 24 | LDPE | B2 - Good | Propylene Glycol
25 | 25 | Natural rubber | A - Excellent | Propylene Glycol
26 | 26 | Neoprene | C - Fair | Propylene Glycol
28 | 28 | Nylon | A - Excellent | Propylene Glycol
29 | 29 | Polycarbonate | B1 - Good | Propylene Glycol
31 | 31 | Polypropylene | A2 - Excellent | Propylene Glycol
32 | 32 | Polyurethane | B - Good | Propylene Glycol
34 | 34 | PTFE | A - Excellent | Propylene Glycol
35 | 35 | PVC | C1 - Fair | Propylene Glycol
37 | 37 | Silicone | A - Excellent | Propylene Glycol
38 | 38 | stainless steel - 304 | B - Good | Propylene Glycol
39 | 39 | stainless steel - 316 | B - Good | Propylene Glycol
40 | 40 | Titanium | A - Excellent | Propylene Glycol
42 | 42 | VitonÂ® | A - Excellent | Propylene Glycol
1 | 1 | ABS plastic | B - Good | Propylene
3 | 3 | Aluminum | A - Excellent | Propylene
6 | 6 | Buna N (Nitrile) | D - Poor | Propylene
7 | 7 | Carbon graphite | A2 - Excellent | Propylene
8 | 8 | Carbon Steel | A - Excellent | Propylene
9 | 9 | Carpenter 20 | A - Excellent | Propylene
10 | 10 | Cast iron | A - Excellent | Propylene
13 | 13 | ChemRaz (FFKM) | A - Excellent | Propylene
14 | 14 | Copper | A - Excellent | Propylene
16 | 16 | EPDM | D - Poor | Propylene
18 | 18 | Fluorocarbon (FKM) | A - Excellent | Propylene
20 | 20 | HypalonÂ® | D - Poor | Propylene
22 | 22 | Kalrez | A - Excellent | Propylene
25 | 25 | Natural rubber | D - Poor | Propylene
26 | 26 | Neoprene | D - Poor | Propylene
32 | 32 | Polyurethane | D - Poor | Propylene
34 | 34 | PTFE | A2 - Excellent | Propylene
35 | 35 | PVC | B1 - Good | Propylene
37 | 37 | Silicone | D - Poor | Propylene
38 | 38 | stainless steel - 304 | B1 - Good | Propylene
39 | 39 | stainless steel - 316 | A1 - Excellent | Propylene
41 | 41 | TygonÂ® | B1 - Good | Propylene
42 | 42 | VitonÂ® | A1 - Excellent | Propylene
2 | 2 | Acetal (DelrinÂ®) | B - Good | Pyridine
3 | 3 | Aluminum | B - Good | Pyridine
4 | 4 | Brass | B - Good | Pyridine
5 | 5 | Bronze | B - Good | Pyridine
6 | 6 | Buna N (Nitrile) | D - Poor | Pyridine
7 | 7 | Carbon graphite | A - Excellent | Pyridine
8 | 8 | Carbon Steel | A - Excellent | Pyridine
9 | 9 | Carpenter 20 | A - Excellent | Pyridine
10 | 10 | Cast iron | A - Excellent | Pyridine
11 | 11 | Ceramic Al203 | A - Excellent | Pyridine
13 | 13 | ChemRaz (FFKM) | A - Excellent | Pyridine
14 | 14 | Copper | B - Good | Pyridine
15 | 15 | CPVC | D - Poor | Pyridine
16 | 16 | EPDM | B - Good | Pyridine
17 | 17 | Epoxy | A - Excellent | Pyridine
18 | 18 | Fluorocarbon (FKM) | D - Poor | Pyridine
19 | 19 | Hastelloy-CÂ® | B - Good | Pyridine
20 | 20 | HypalonÂ® | D - Poor | Pyridine
21 | 21 | HytrelÂ® | C - Fair | Pyridine
22 | 22 | Kalrez | A - Excellent | Pyridine
23 | 23 | Kel-FÂ® | A1 - Excellent | Pyridine
24 | 24 | LDPE | B1 - Good | Pyridine
25 | 25 | Natural rubber | D - Poor | Pyridine
26 | 26 | Neoprene | D - Poor | Pyridine
27 | 27 | NORYLÂ® | B - Good | Pyridine
28 | 28 | Nylon | C1 - Fair | Pyridine
29 | 29 | Polycarbonate | D - Poor | Pyridine
30 | 30 | Polyetherether Ketone (PEEK) | A - Excellent | Pyridine
31 | 31 | Polypropylene | A2 - Excellent | Pyridine
32 | 32 | Polyurethane | D - Poor | Pyridine
33 | 33 | PPS (RytonÂ®) | A - Excellent | Pyridine
34 | 34 | PTFE | A - Excellent | Pyridine
35 | 35 | PVC | D - Poor | Pyridine
36 | 36 | PVDF (KynarÂ®) | D - Poor | Pyridine
37 | 37 | Silicone | D - Poor | Pyridine
38 | 38 | stainless steel - 304 | A - Excellent | Pyridine
39 | 39 | stainless steel - 316 | A - Excellent | Pyridine
40 | 40 | Titanium | B - Good | Pyridine
41 | 41 | TygonÂ® | D - Poor | Pyridine
42 | 42 | VitonÂ® | D - Poor | Pyridine
2 | 2 | Acetal (DelrinÂ®) | D - Poor | Pyrogallic Acid
3 | 3 | Aluminum | B - Good | Pyrogallic Acid
5 | 5 | Bronze | A - Excellent | Pyrogallic Acid
7 | 7 | Carbon graphite | A - Excellent | Pyrogallic Acid
8 | 8 | Carbon Steel | B - Good | Pyrogallic Acid
9 | 9 | Carpenter 20 | B - Good | Pyrogallic Acid
10 | 10 | Cast iron | D - Poor | Pyrogallic Acid
13 | 13 | ChemRaz (FFKM) | A - Excellent | Pyrogallic Acid
14 | 14 | Copper | B - Good | Pyrogallic Acid
15 | 15 | CPVC | A - Excellent | Pyrogallic Acid
16 | 16 | EPDM | B - Good | Pyrogallic Acid
17 | 17 | Epoxy | A - Excellent | Pyrogallic Acid
18 | 18 | Fluorocarbon (FKM) | A - Excellent | Pyrogallic Acid
19 | 19 | Hastelloy-CÂ® | B - Good | Pyrogallic Acid
22 | 22 | Kalrez | A - Excellent | Pyrogallic Acid
23 | 23 | Kel-FÂ® | A - Excellent | Pyrogallic Acid
26 | 26 | Neoprene | A - Excellent | Pyrogallic Acid
31 | 31 | Polypropylene | A - Excellent | Pyrogallic Acid
32 | 32 | Polyurethane | D - Poor | Pyrogallic Acid
34 | 34 | PTFE | A - Excellent | Pyrogallic Acid
35 | 35 | PVC | A - Excellent | Pyrogallic Acid
36 | 36 | PVDF (KynarÂ®) | A - Excellent | Pyrogallic Acid
38 | 38 | stainless steel - 304 | B2 - Good | Pyrogallic Acid
39 | 39 | stainless steel - 316 | B - Good | Pyrogallic Acid
40 | 40 | Titanium | A - Excellent | Pyrogallic Acid
42 | 42 | VitonÂ® | A - Excellent | Pyrogallic Acid
1 | 1 | ABS plastic | A - Excellent | Resorcinal
7 | 7 | Carbon graphite | A2 - Excellent | Resorcinal
16 | 16 | EPDM | B1 - Good | Resorcinal
18 | 18 | Fluorocarbon (FKM) | A - Excellent | Resorcinal
21 | 21 | HytrelÂ® | D - Poor | Resorcinal
22 | 22 | Kalrez | A - Excellent | Resorcinal
24 | 24 | LDPE | B2 - Good | Resorcinal
26 | 26 | Neoprene | D - Poor | Resorcinal
28 | 28 | Nylon | D - Poor | Resorcinal
29 | 29 | Polycarbonate | B1 - Good | Resorcinal
30 | 30 | Polyetherether Ketone (PEEK) | A - Excellent | Resorcinal
31 | 31 | Polypropylene | A2 - Excellent | Resorcinal
32 | 32 | Polyurethane | D - Poor | Resorcinal
34 | 34 | PTFE | A2 - Excellent | Resorcinal
35 | 35 | PVC | C - Fair | Resorcinal
41 | 41 | TygonÂ® | C - Fair | Resorcinal
42 | 42 | VitonÂ® | A1 - Excellent | Resorcinal
2 | 2 | Acetal (DelrinÂ®) | B - Good | Rosins
3 | 3 | Aluminum | B1 - Good | Rosins
5 | 5 | Bronze | B - Good | Rosins
6 | 6 | Buna N (Nitrile) | A2 - Excellent | Rosins
7 | 7 | Carbon graphite | A - Excellent | Rosins
8 | 8 | Carbon Steel | C - Fair | Rosins
9 | 9 | Carpenter 20 | B - Good | Rosins
10 | 10 | Cast iron | D - Poor | Rosins
13 | 13 | ChemRaz (FFKM) | A - Excellent | Rosins
14 | 14 | Copper | B - Good | Rosins
15 | 15 | CPVC | C1 - Fair | Rosins
17 | 17 | Epoxy | A - Excellent | Rosins
18 | 18 | Fluorocarbon (FKM) | A - Excellent | Rosins
20 | 20 | HypalonÂ® | B - Good | Rosins
23 | 23 | Kel-FÂ® | A - Excellent | Rosins
24 | 24 | LDPE | B1 - Good | Rosins
26 | 26 | Neoprene | A - Excellent | Rosins
28 | 28 | Nylon | A1 - Excellent | Rosins
31 | 31 | Polypropylene | A2 - Excellent | Rosins
32 | 32 | Polyurethane | D - Poor | Rosins
34 | 34 | PTFE | A - Excellent | Rosins
35 | 35 | PVC | C1 - Fair | Rosins
37 | 37 | Silicone | A - Excellent | Rosins
38 | 38 | stainless steel - 304 | A1 - Excellent | Rosins
39 | 39 | stainless steel - 316 | A1 - Excellent | Rosins
42 | 42 | VitonÂ® | A - Excellent | Rosins
2 | 2 | Acetal (DelrinÂ®) | A - Excellent | Rum
5 | 5 | Bronze | A - Excellent | Rum
6 | 6 | Buna N (Nitrile) | A - Excellent | Rum
15 | 15 | CPVC | A - Excellent | Rum
16 | 16 | EPDM | A - Excellent | Rum
17 | 17 | Epoxy | A - Excellent | Rum
18 | 18 | Fluorocarbon (FKM) | A - Excellent | Rum
20 | 20 | HypalonÂ® | A - Excellent | Rum
25 | 25 | Natural rubber | A - Excellent | Rum
26 | 26 | Neoprene | A - Excellent | Rum
27 | 27 | NORYLÂ® | A - Excellent | Rum
28 | 28 | Nylon | A - Excellent | Rum
31 | 31 | Polypropylene | A - Excellent | Rum
32 | 32 | Polyurethane | D - Poor | Rum
35 | 35 | PVC | A - Excellent | Rum
37 | 37 | Silicone | A - Excellent | Rum
38 | 38 | stainless steel - 304 | A - Excellent | Rum
39 | 39 | stainless steel - 316 | A - Excellent | Rum
42 | 42 | VitonÂ® | A - Excellent | Rum
2 | 2 | Acetal (DelrinÂ®) | A - Excellent | Rust Inhibitors
5 | 5 | Bronze | A - Excellent | Rust Inhibitors
6 | 6 | Buna N (Nitrile) | A - Excellent | Rust Inhibitors
9 | 9 | Carpenter 20 | B - Good | Rust Inhibitors
10 | 10 | Cast iron | C - Fair | Rust Inhibitors
17 | 17 | Epoxy | A - Excellent | Rust Inhibitors
18 | 18 | Fluorocarbon (FKM) | A - Excellent | Rust Inhibitors
26 | 26 | Neoprene | C - Fair | Rust Inhibitors
31 | 31 | Polypropylene | A - Excellent | Rust Inhibitors
32 | 32 | Polyurethane | A - Excellent | Rust Inhibitors
38 | 38 | stainless steel - 304 | A - Excellent | Rust Inhibitors
39 | 39 | stainless steel - 316 | A - Excellent | Rust Inhibitors
42 | 42 | VitonÂ® | A - Excellent | Rust Inhibitors
2 | 2 | Acetal (DelrinÂ®) | A - Excellent | Salad Dressings
3 | 3 | Aluminum | B - Good | Salad Dressings
6 | 6 | Buna N (Nitrile) | A - Excellent | Salad Dressings
9 | 9 | Carpenter 20 | B - Good | Salad Dressings
10 | 10 | Cast iron | D - Poor | Salad Dressings
17 | 17 | Epoxy | A - Excellent | Salad Dressings
27 | 27 | NORYLÂ® | A - Excellent | Salad Dressings
28 | 28 | Nylon | A - Excellent | Salad Dressings
31 | 31 | Polypropylene | A - Excellent | Salad Dressings
38 | 38 | stainless steel - 304 | A - Excellent | Salad Dressings
39 | 39 | stainless steel - 316 | A - Excellent | Salad Dressings
42 | 42 | VitonÂ® | A - Excellent | Salad Dressings
2 | 2 | Acetal (DelrinÂ®) | A - Excellent | Salicylic Acid
3 | 3 | Aluminum | B - Good | Salicylic Acid
6 | 6 | Buna N (Nitrile) | A - Excellent | Salicylic Acid
9 | 9 | Carpenter 20 | B - Good | Salicylic Acid
10 | 10 | Cast iron | D - Poor | Salicylic Acid
17 | 17 | Epoxy | A - Excellent | Salicylic Acid
27 | 27 | NORYLÂ® | A - Excellent | Salicylic Acid
28 | 28 | Nylon | A - Excellent | Salicylic Acid
31 | 31 | Polypropylene | A - Excellent | Salicylic Acid
38 | 38 | stainless steel - 304 | A - Excellent | Salicylic Acid
39 | 39 | stainless steel - 316 | A - Excellent | Salicylic Acid
42 | 42 | VitonÂ® | A - Excellent | Salicylic Acid
3 | 3 | Aluminum | B1 - Good | Salt Brine (NaCl saturated)
5 | 5 | Bronze | B2 - Good | Salt Brine (NaCl saturated)
6 | 6 | Buna N (Nitrile) | A - Excellent | Salt Brine (NaCl saturated)
7 | 7 | Carbon graphite | A2 - Excellent | Salt Brine (NaCl saturated)
8 | 8 | Carbon Steel | D - Poor | Salt Brine (NaCl saturated)
9 | 9 | Carpenter 20 | B - Good | Salt Brine (NaCl saturated)
10 | 10 | Cast iron | D - Poor | Salt Brine (NaCl saturated)
13 | 13 | ChemRaz (FFKM) | B - Good | Salt Brine (NaCl saturated)
14 | 14 | Copper | B - Good | Salt Brine (NaCl saturated)
15 | 15 | CPVC | A2 - Excellent | Salt Brine (NaCl saturated)
16 | 16 | EPDM | A - Excellent | Salt Brine (NaCl saturated)
17 | 17 | Epoxy | A - Excellent | Salt Brine (NaCl saturated)
18 | 18 | Fluorocarbon (FKM) | A - Excellent | Salt Brine (NaCl saturated)
19 | 19 | Hastelloy-CÂ® | A2 - Excellent | Salt Brine (NaCl saturated)
20 | 20 | HypalonÂ® | A2 - Excellent | Salt Brine (NaCl saturated)
21 | 21 | HytrelÂ® | A1 - Excellent | Salt Brine (NaCl saturated)
22 | 22 | Kalrez | A - Excellent | Salt Brine (NaCl saturated)
24 | 24 | LDPE | A - Excellent | Salt Brine (NaCl saturated)
25 | 25 | Natural rubber | A - Excellent | Salt Brine (NaCl saturated)
26 | 26 | Neoprene | A2 - Excellent | Salt Brine (NaCl saturated)
27 | 27 | NORYLÂ® | A - Excellent | Salt Brine (NaCl saturated)
28 | 28 | Nylon | A - Excellent | Salt Brine (NaCl saturated)
29 | 29 | Polycarbonate | A - Excellent | Salt Brine (NaCl saturated)
30 | 30 | Polyetherether Ketone (PEEK) | A - Excellent | Salt Brine (NaCl saturated)
31 | 31 | Polypropylene | A - Excellent | Salt Brine (NaCl saturated)
32 | 32 | Polyurethane | D - Poor | Salt Brine (NaCl saturated)
33 | 33 | PPS (RytonÂ®) | A - Excellent | Salt Brine (NaCl saturated)
34 | 34 | PTFE | A2 - Excellent | Salt Brine (NaCl saturated)
35 | 35 | PVC | A - Excellent | Salt Brine (NaCl saturated)
36 | 36 | PVDF (KynarÂ®) | A - Excellent | Salt Brine (NaCl saturated)
37 | 37 | Silicone | A1 - Excellent | Salt Brine (NaCl saturated)
38 | 38 | stainless steel - 304 | B1 - Good | Salt Brine (NaCl saturated)
39 | 39 | stainless steel - 316 | A2 - Excellent | Salt Brine (NaCl saturated)
40 | 40 | Titanium | A2 - Excellent | Salt Brine (NaCl saturated)
42 | 42 | VitonÂ® | A2 - Excellent | Salt Brine (NaCl saturated)
2 | 2 | Acetal (DelrinÂ®) | A - Excellent | Sea Water
3 | 3 | Aluminum | B - Good | Sea Water
4 | 4 | Brass | D - Poor | Sea Water
5 | 5 | Bronze | A - Excellent | Sea Water
6 | 6 | Buna N (Nitrile) | A2 - Excellent | Sea Water
7 | 7 | Carbon graphite | A - Excellent | Sea Water
8 | 8 | Carbon Steel | D - Poor | Sea Water
9 | 9 | Carpenter 20 | A - Excellent | Sea Water
10 | 10 | Cast iron | D - Poor | Sea Water
13 | 13 | ChemRaz (FFKM) | B - Good | Sea Water
14 | 14 | Copper | B - Good | Sea Water
15 | 15 | CPVC | A - Excellent | Sea Water
16 | 16 | EPDM | A2 - Excellent | Sea Water
17 | 17 | Epoxy | A - Excellent | Sea Water
18 | 18 | Fluorocarbon (FKM) | A - Excellent | Sea Water
19 | 19 | Hastelloy-CÂ® | A - Excellent | Sea Water
20 | 20 | HypalonÂ® | A - Excellent | Sea Water
21 | 21 | HytrelÂ® | A - Excellent | Sea Water
22 | 22 | Kalrez | A - Excellent | Sea Water
23 | 23 | Kel-FÂ® | A - Excellent | Sea Water
24 | 24 | LDPE | A2 - Excellent | Sea Water
25 | 25 | Natural rubber | A1 - Excellent | Sea Water
26 | 26 | Neoprene | B2 - Good | Sea Water
27 | 27 | NORYLÂ® | A1 - Excellent | Sea Water
28 | 28 | Nylon | A2 - Excellent | Sea Water
29 | 29 | Polycarbonate | A2 - Excellent | Sea Water
30 | 30 | Polyetherether Ketone (PEEK) | A - Excellent | Sea Water
31 | 31 | Polypropylene | A - Excellent | Sea Water
32 | 32 | Polyurethane | D - Poor | Sea Water
33 | 33 | PPS (RytonÂ®) | A - Excellent | Sea Water
34 | 34 | PTFE | A - Excellent | Sea Water
35 | 35 | PVC | A2 - Excellent | Sea Water
36 | 36 | PVDF (KynarÂ®) | A - Excellent | Sea Water
37 | 37 | Silicone | A1 - Excellent | Sea Water
38 | 38 | stainless steel - 304 | C - Fair | Sea Water
39 | 39 | stainless steel - 316 | C - Fair | Sea Water
40 | 40 | Titanium | A - Excellent | Sea Water
42 | 42 | VitonÂ® | A - Excellent | Sea Water
2 | 2 | Acetal (DelrinÂ®) | A - Excellent | Shellac (Bleached)
3 | 3 | Aluminum | A - Excellent | Shellac (Bleached)
4 | 4 | Brass | B - Good | Shellac (Bleached)
5 | 5 | Bronze | A - Excellent | Shellac (Bleached)
6 | 6 | Buna N (Nitrile) | A2 - Excellent | Shellac (Bleached)
7 | 7 | Carbon graphite | A - Excellent | Shellac (Bleached)
8 | 8 | Carbon Steel | A - Excellent | Shellac (Bleached)
9 | 9 | Carpenter 20 | A - Excellent | Shellac (Bleached)
10 | 10 | Cast iron | A - Excellent | Shellac (Bleached)
14 | 14 | Copper | A - Excellent | Shellac (Bleached)
16 | 16 | EPDM | A2 - Excellent | Shellac (Bleached)
17 | 17 | Epoxy | A - Excellent | Shellac (Bleached)
18 | 18 | Fluorocarbon (FKM) | A - Excellent | Shellac (Bleached)
20 | 20 | HypalonÂ® | A - Excellent | Shellac (Bleached)
24 | 24 | LDPE | A1 - Excellent | Shellac (Bleached)
25 | 25 | Natural rubber | A1 - Excellent | Shellac (Bleached)
26 | 26 | Neoprene | B2 - Good | Shellac (Bleached)
28 | 28 | Nylon | A1 - Excellent | Shellac (Bleached)
31 | 31 | Polypropylene | A - Excellent | Shellac (Bleached)
32 | 32 | Polyurethane | D - Poor | Shellac (Bleached)
34 | 34 | PTFE | A - Excellent | Shellac (Bleached)
38 | 38 | stainless steel - 304 | A - Excellent | Shellac (Bleached)
39 | 39 | stainless steel - 316 | A - Excellent | Shellac (Bleached)
42 | 42 | VitonÂ® | A - Excellent | Shellac (Bleached)
2 | 2 | Acetal (DelrinÂ®) | A - Excellent | Shellac (Orange)
3 | 3 | Aluminum | A - Excellent | Shellac (Orange)
4 | 4 | Brass | B - Good | Shellac (Orange)
5 | 5 | Bronze | A - Excellent | Shellac (Orange)
6 | 6 | Buna N (Nitrile) | A - Excellent | Shellac (Orange)
7 | 7 | Carbon graphite | A - Excellent | Shellac (Orange)
8 | 8 | Carbon Steel | A - Excellent | Shellac (Orange)
9 | 9 | Carpenter 20 | A - Excellent | Shellac (Orange)
10 | 10 | Cast iron | A - Excellent | Shellac (Orange)
14 | 14 | Copper | A - Excellent | Shellac (Orange)
16 | 16 | EPDM | A - Excellent | Shellac (Orange)
17 | 17 | Epoxy | A - Excellent | Shellac (Orange)
18 | 18 | Fluorocarbon (FKM) | A - Excellent | Shellac (Orange)
24 | 24 | LDPE | A1 - Excellent | Shellac (Orange)
25 | 25 | Natural rubber | D - Poor | Shellac (Orange)
26 | 26 | Neoprene | D - Poor | Shellac (Orange)
28 | 28 | Nylon | A1 - Excellent | Shellac (Orange)
31 | 31 | Polypropylene | A - Excellent | Shellac (Orange)
32 | 32 | Polyurethane | D - Poor | Shellac (Orange)
34 | 34 | PTFE | A - Excellent | Shellac (Orange)
38 | 38 | stainless steel - 304 | A - Excellent | Shellac (Orange)
39 | 39 | stainless steel - 316 | A - Excellent | Shellac (Orange)
42 | 42 | VitonÂ® | A - Excellent | Shellac (Orange)
1 | 1 | ABS plastic | D - Poor | Silicone
2 | 2 | Acetal (DelrinÂ®) | A - Excellent | Silicone
3 | 3 | Aluminum | A - Excellent | Silicone
6 | 6 | Buna N (Nitrile) | A - Excellent | Silicone
7 | 7 | Carbon graphite | A - Excellent | Silicone
8 | 8 | Carbon Steel | A - Excellent | Silicone
9 | 9 | Carpenter 20 | A - Excellent | Silicone
10 | 10 | Cast iron | A - Excellent | Silicone
13 | 13 | ChemRaz (FFKM) | A - Excellent | Silicone
14 | 14 | Copper | A - Excellent | Silicone
15 | 15 | CPVC | A - Excellent | Silicone
16 | 16 | EPDM | A - Excellent | Silicone
17 | 17 | Epoxy | A - Excellent | Silicone
18 | 18 | Fluorocarbon (FKM) | A - Excellent | Silicone
20 | 20 | HypalonÂ® | A - Excellent | Silicone
21 | 21 | HytrelÂ® | A - Excellent | Silicone
22 | 22 | Kalrez | A - Excellent | Silicone
25 | 25 | Natural rubber | C - Fair | Silicone
26 | 26 | Neoprene | A - Excellent | Silicone
27 | 27 | NORYLÂ® | A1 - Excellent | Silicone
28 | 28 | Nylon | A1 - Excellent | Silicone
29 | 29 | Polycarbonate | A2 - Excellent | Silicone
30 | 30 | Polyetherether Ketone (PEEK) | A - Excellent | Silicone
31 | 31 | Polypropylene | A - Excellent | Silicone
32 | 32 | Polyurethane | A - Excellent | Silicone
33 | 33 | PPS (RytonÂ®) | A1 - Excellent | Silicone
34 | 34 | PTFE | A - Excellent | Silicone
35 | 35 | PVC | A - Excellent | Silicone
36 | 36 | PVDF (KynarÂ®) | A - Excellent | Silicone
37 | 37 | Silicone | C - Fair | Silicone
38 | 38 | stainless steel - 304 | A - Excellent | Silicone
39 | 39 | stainless steel - 316 | A - Excellent | Silicone
42 | 42 | VitonÂ® | A - Excellent | Silicone
2 | 2 | Acetal (DelrinÂ®) | C - Fair | Silver Bromide
3 | 3 | Aluminum | D - Poor | Silver Bromide
5 | 5 | Bronze | D - Poor | Silver Bromide
8 | 8 | Carbon Steel | D - Poor | Silver Bromide
9 | 9 | Carpenter 20 | A - Excellent | Silver Bromide
10 | 10 | Cast iron | D - Poor | Silver Bromide
17 | 17 | Epoxy | A - Excellent | Silver Bromide
19 | 19 | Hastelloy-CÂ® | A - Excellent | Silver Bromide
23 | 23 | Kel-FÂ® | A - Excellent | Silver Bromide
24 | 24 | LDPE | A - Excellent | Silver Bromide
27 | 27 | NORYLÂ® | A - Excellent | Silver Bromide
34 | 34 | PTFE | A - Excellent | Silver Bromide
38 | 38 | stainless steel - 304 | D - Poor | Silver Bromide
39 | 39 | stainless steel - 316 | D - Poor | Silver Bromide
1 | 1 | ABS plastic | B - Good | Silver Nitrate
2 | 2 | Acetal (DelrinÂ®) | A - Excellent | Silver Nitrate
3 | 3 | Aluminum | D - Poor | Silver Nitrate
5 | 5 | Bronze | B - Good | Silver Nitrate
6 | 6 | Buna N (Nitrile) | B - Good | Silver Nitrate
7 | 7 | Carbon graphite | A - Excellent | Silver Nitrate
8 | 8 | Carbon Steel | D - Poor | Silver Nitrate
9 | 9 | Carpenter 20 | C - Fair | Silver Nitrate
10 | 10 | Cast iron | C - Fair | Silver Nitrate
13 | 13 | ChemRaz (FFKM) | A - Excellent | Silver Nitrate
15 | 15 | CPVC | A1 - Excellent | Silver Nitrate
16 | 16 | EPDM | A - Excellent | Silver Nitrate
17 | 17 | Epoxy | A - Excellent | Silver Nitrate
18 | 18 | Fluorocarbon (FKM) | A - Excellent | Silver Nitrate
19 | 19 | Hastelloy-CÂ® | A - Excellent | Silver Nitrate
20 | 20 | HypalonÂ® | A - Excellent | Silver Nitrate
22 | 22 | Kalrez | A - Excellent | Silver Nitrate
23 | 23 | Kel-FÂ® | A - Excellent | Silver Nitrate
24 | 24 | LDPE | A - Excellent | Silver Nitrate
25 | 25 | Natural rubber | A - Excellent | Silver Nitrate
26 | 26 | Neoprene | A - Excellent | Silver Nitrate
27 | 27 | NORYLÂ® | A - Excellent | Silver Nitrate
28 | 28 | Nylon | A1 - Excellent | Silver Nitrate
29 | 29 | Polycarbonate | A2 - Excellent | Silver Nitrate
30 | 30 | Polyetherether Ketone (PEEK) | A - Excellent | Silver Nitrate
31 | 31 | Polypropylene | A1 - Excellent | Silver Nitrate
32 | 32 | Polyurethane | A - Excellent | Silver Nitrate
33 | 33 | PPS (RytonÂ®) | A - Excellent | Silver Nitrate
34 | 34 | PTFE | A - Excellent | Silver Nitrate
35 | 35 | PVC | A1 - Excellent | Silver Nitrate
36 | 36 | PVDF (KynarÂ®) | A - Excellent | Silver Nitrate
37 | 37 | Silicone | A - Excellent | Silver Nitrate
38 | 38 | stainless steel - 304 | B - Good | Silver Nitrate
39 | 39 | stainless steel - 316 | B - Good | Silver Nitrate
40 | 40 | Titanium | A - Excellent | Silver Nitrate
41 | 41 | TygonÂ® | B - Good | Silver Nitrate
42 | 42 | VitonÂ® | A - Excellent | Silver Nitrate
1 | 1 | ABS plastic | A - Excellent | Soap Solutions
2 | 2 | Acetal (DelrinÂ®) | A - Excellent | Soap Solutions
3 | 3 | Aluminum | C - Fair | Soap Solutions
4 | 4 | Brass | B - Good | Soap Solutions
5 | 5 | Bronze | B - Good | Soap Solutions
6 | 6 | Buna N (Nitrile) | A - Excellent | Soap Solutions
7 | 7 | Carbon graphite | A - Excellent | Soap Solutions
8 | 8 | Carbon Steel | A - Excellent | Soap Solutions
9 | 9 | Carpenter 20 | A - Excellent | Soap Solutions
10 | 10 | Cast iron | A - Excellent | Soap Solutions
11 | 11 | Ceramic Al203 | A - Excellent | Soap Solutions
12 | 12 | Ceramic magnet | A - Excellent | Soap Solutions
13 | 13 | ChemRaz (FFKM) | B - Good | Soap Solutions
14 | 14 | Copper | A - Excellent | Soap Solutions
15 | 15 | CPVC | A - Excellent | Soap Solutions
16 | 16 | EPDM | A - Excellent | Soap Solutions
17 | 17 | Epoxy | A - Excellent | Soap Solutions
18 | 18 | Fluorocarbon (FKM) | A - Excellent | Soap Solutions
19 | 19 | Hastelloy-CÂ® | A - Excellent | Soap Solutions
20 | 20 | HypalonÂ® | A - Excellent | Soap Solutions
21 | 21 | HytrelÂ® | A - Excellent | Soap Solutions
22 | 22 | Kalrez | A - Excellent | Soap Solutions
24 | 24 | LDPE | D - Poor | Soap Solutions
25 | 25 | Natural rubber | B - Good | Soap Solutions
26 | 26 | Neoprene | B - Good | Soap Solutions
27 | 27 | NORYLÂ® | A1 - Excellent | Soap Solutions
28 | 28 | Nylon | A1 - Excellent | Soap Solutions
29 | 29 | Polycarbonate | A1 - Excellent | Soap Solutions
30 | 30 | Polyetherether Ketone (PEEK) | A - Excellent | Soap Solutions
31 | 31 | Polypropylene | A - Excellent | Soap Solutions
32 | 32 | Polyurethane | A - Excellent | Soap Solutions
33 | 33 | PPS (RytonÂ®) | A - Excellent | Soap Solutions
34 | 34 | PTFE | A - Excellent | Soap Solutions
35 | 35 | PVC | A - Excellent | Soap Solutions
36 | 36 | PVDF (KynarÂ®) | A1 - Excellent | Soap Solutions
37 | 37 | Silicone | A - Excellent | Soap Solutions
38 | 38 | stainless steel - 304 | A - Excellent | Soap Solutions
39 | 39 | stainless steel - 316 | A1 - Excellent | Soap Solutions
40 | 40 | Titanium | A - Excellent | Soap Solutions
41 | 41 | TygonÂ® | B - Good | Soap Solutions
42 | 42 | VitonÂ® | A - Excellent | Soap Solutions
1 | 1 | ABS plastic | B - Good | Soda Ash (see Sodium Carbonate)
2 | 2 | Acetal (DelrinÂ®) | A - Excellent | Soda Ash (see Sodium Carbonate)
3 | 3 | Aluminum | D - Poor | Soda Ash (see Sodium Carbonate)
5 | 5 | Bronze | B - Good | Soda Ash (see Sodium Carbonate)
6 | 6 | Buna N (Nitrile) | A1 - Excellent | Soda Ash (see Sodium Carbonate)
8 | 8 | Carbon Steel | B - Good | Soda Ash (see Sodium Carbonate)
9 | 9 | Carpenter 20 | A - Excellent | Soda Ash (see Sodium Carbonate)
10 | 10 | Cast iron | B - Good | Soda Ash (see Sodium Carbonate)
13 | 13 | ChemRaz (FFKM) | A - Excellent | Soda Ash (see Sodium Carbonate)
15 | 15 | CPVC | A - Excellent | Soda Ash (see Sodium Carbonate)
16 | 16 | EPDM | A2 - Excellent | Soda Ash (see Sodium Carbonate)
17 | 17 | Epoxy | C - Fair | Soda Ash (see Sodium Carbonate)
18 | 18 | Fluorocarbon (FKM) | A - Excellent | Soda Ash (see Sodium Carbonate)
20 | 20 | HypalonÂ® | A - Excellent | Soda Ash (see Sodium Carbonate)
21 | 21 | HytrelÂ® | B - Good | Soda Ash (see Sodium Carbonate)
22 | 22 | Kalrez | A - Excellent | Soda Ash (see Sodium Carbonate)
24 | 24 | LDPE | B - Good | Soda Ash (see Sodium Carbonate)
25 | 25 | Natural rubber | A - Excellent | Soda Ash (see Sodium Carbonate)
26 | 26 | Neoprene | A1 - Excellent | Soda Ash (see Sodium Carbonate)
27 | 27 | NORYLÂ® | A - Excellent | Soda Ash (see Sodium Carbonate)
28 | 28 | Nylon | B - Good | Soda Ash (see Sodium Carbonate)
29 | 29 | Polycarbonate | A - Excellent | Soda Ash (see Sodium Carbonate)
30 | 30 | Polyetherether Ketone (PEEK) | A - Excellent | Soda Ash (see Sodium Carbonate)
31 | 31 | Polypropylene | A - Excellent | Soda Ash (see Sodium Carbonate)
32 | 32 | Polyurethane | B - Good | Soda Ash (see Sodium Carbonate)
33 | 33 | PPS (RytonÂ®) | A - Excellent | Soda Ash (see Sodium Carbonate)
34 | 34 | PTFE | A - Excellent | Soda Ash (see Sodium Carbonate)
35 | 35 | PVC | A - Excellent | Soda Ash (see Sodium Carbonate)
36 | 36 | PVDF (KynarÂ®) | A - Excellent | Soda Ash (see Sodium Carbonate)
37 | 37 | Silicone | A - Excellent | Soda Ash (see Sodium Carbonate)
38 | 38 | stainless steel - 304 | A - Excellent | Soda Ash (see Sodium Carbonate)
39 | 39 | stainless steel - 316 | A - Excellent | Soda Ash (see Sodium Carbonate)
42 | 42 | VitonÂ® | A - Excellent | Soda Ash (see Sodium Carbonate)
1 | 1 | ABS plastic | B - Good | Sodium Acetate
2 | 2 | Acetal (DelrinÂ®) | B - Good | Sodium Acetate
3 | 3 | Aluminum | B - Good | Sodium Acetate
4 | 4 | Brass | B - Good | Sodium Acetate
5 | 5 | Bronze | B - Good | Sodium Acetate
6 | 6 | Buna N (Nitrile) | B - Good | Sodium Acetate
7 | 7 | Carbon graphite | A - Excellent | Sodium Acetate
8 | 8 | Carbon Steel | D - Poor | Sodium Acetate
9 | 9 | Carpenter 20 | A - Excellent | Sodium Acetate
10 | 10 | Cast iron | B - Good | Sodium Acetate
11 | 11 | Ceramic Al203 | A - Excellent | Sodium Acetate
13 | 13 | ChemRaz (FFKM) | A - Excellent | Sodium Acetate
14 | 14 | Copper | A - Excellent | Sodium Acetate
15 | 15 | CPVC | A - Excellent | Sodium Acetate
16 | 16 | EPDM | A - Excellent | Sodium Acetate
17 | 17 | Epoxy | A - Excellent | Sodium Acetate
18 | 18 | Fluorocarbon (FKM) | D - Poor | Sodium Acetate
19 | 19 | Hastelloy-CÂ® | A - Excellent | Sodium Acetate
22 | 22 | Kalrez | A - Excellent | Sodium Acetate
23 | 23 | Kel-FÂ® | A - Excellent | Sodium Acetate
24 | 24 | LDPE | A - Excellent | Sodium Acetate
25 | 25 | Natural rubber | A - Excellent | Sodium Acetate
26 | 26 | Neoprene | B - Good | Sodium Acetate
27 | 27 | NORYLÂ® | A1 - Excellent | Sodium Acetate
28 | 28 | Nylon | B1 - Good | Sodium Acetate
29 | 29 | Polycarbonate | A1 - Excellent | Sodium Acetate
30 | 30 | Polyetherether Ketone (PEEK) | A - Excellent | Sodium Acetate
31 | 31 | Polypropylene | A - Excellent | Sodium Acetate
32 | 32 | Polyurethane | D - Poor | Sodium Acetate
33 | 33 | PPS (RytonÂ®) | A - Excellent | Sodium Acetate
34 | 34 | PTFE | A - Excellent | Sodium Acetate
35 | 35 | PVC | B1 - Good | Sodium Acetate
36 | 36 | PVDF (KynarÂ®) | A - Excellent | Sodium Acetate
37 | 37 | Silicone | D - Poor | Sodium Acetate
38 | 38 | stainless steel - 304 | B - Good | Sodium Acetate
39 | 39 | stainless steel - 316 | B1 - Good | Sodium Acetate
40 | 40 | Titanium | A - Excellent | Sodium Acetate
42 | 42 | VitonÂ® | D - Poor | Sodium Acetate
2 | 2 | Acetal (DelrinÂ®) | B - Good | Sodium Aluminate
5 | 5 | Bronze | A - Excellent | Sodium Aluminate
6 | 6 | Buna N (Nitrile) | A - Excellent | Sodium Aluminate
7 | 7 | Carbon graphite | A - Excellent | Sodium Aluminate
8 | 8 | Carbon Steel | A - Excellent | Sodium Aluminate
9 | 9 | Carpenter 20 | B - Good | Sodium Aluminate
10 | 10 | Cast iron | A - Excellent | Sodium Aluminate
13 | 13 | ChemRaz (FFKM) | A - Excellent | Sodium Aluminate
16 | 16 | EPDM | A - Excellent | Sodium Aluminate
17 | 17 | Epoxy | A - Excellent | Sodium Aluminate
18 | 18 | Fluorocarbon (FKM) | A - Excellent | Sodium Aluminate
19 | 19 | Hastelloy-CÂ® | B - Good | Sodium Aluminate
20 | 20 | HypalonÂ® | A - Excellent | Sodium Aluminate
22 | 22 | Kalrez | A - Excellent | Sodium Aluminate
25 | 25 | Natural rubber | B - Good | Sodium Aluminate
26 | 26 | Neoprene | A - Excellent | Sodium Aluminate
27 | 27 | NORYLÂ® | A - Excellent | Sodium Aluminate
28 | 28 | Nylon | A1 - Excellent | Sodium Aluminate
33 | 33 | PPS (RytonÂ®) | A - Excellent | Sodium Aluminate
34 | 34 | PTFE | A - Excellent | Sodium Aluminate
38 | 38 | stainless steel - 304 | A - Excellent | Sodium Aluminate
39 | 39 | stainless steel - 316 | A - Excellent | Sodium Aluminate
40 | 40 | Titanium | A - Excellent | Sodium Aluminate
42 | 42 | VitonÂ® | A - Excellent | Sodium Aluminate
1 | 1 | ABS plastic | A - Excellent | Sodium Benzoate
3 | 3 | Aluminum | A1 - Excellent | Sodium Benzoate
5 | 5 | Bronze | A - Excellent | Sodium Benzoate
6 | 6 | Buna N (Nitrile) | B - Good | Sodium Benzoate
7 | 7 | Carbon graphite | A2 - Excellent | Sodium Benzoate
15 | 15 | CPVC | A2 - Excellent | Sodium Benzoate
16 | 16 | EPDM | A - Excellent | Sodium Benzoate
17 | 17 | Epoxy | A2 - Excellent | Sodium Benzoate
18 | 18 | Fluorocarbon (FKM) | A - Excellent | Sodium Benzoate
19 | 19 | Hastelloy-CÂ® | A1 - Excellent | Sodium Benzoate
20 | 20 | HypalonÂ® | B - Good | Sodium Benzoate
22 | 22 | Kalrez | A - Excellent | Sodium Benzoate
24 | 24 | LDPE | A2 - Excellent | Sodium Benzoate
25 | 25 | Natural rubber | A - Excellent | Sodium Benzoate
26 | 26 | Neoprene | A1 - Excellent | Sodium Benzoate
28 | 28 | Nylon | B1 - Good | Sodium Benzoate
29 | 29 | Polycarbonate | A2 - Excellent | Sodium Benzoate
30 | 30 | Polyetherether Ketone (PEEK) | A - Excellent | Sodium Benzoate
31 | 31 | Polypropylene | A2 - Excellent | Sodium Benzoate
34 | 34 | PTFE | A2 - Excellent | Sodium Benzoate
35 | 35 | PVC | B1 - Good | Sodium Benzoate
36 | 36 | PVDF (KynarÂ®) | A2 - Excellent | Sodium Benzoate
40 | 40 | Titanium | A1 - Excellent | Sodium Benzoate
41 | 41 | TygonÂ® | B1 - Good | Sodium Benzoate
42 | 42 | VitonÂ® | A1 - Excellent | Sodium Benzoate
1 | 1 | ABS plastic | A - Excellent | Sodium Bicarbonate
2 | 2 | Acetal (DelrinÂ®) | A - Excellent | Sodium Bicarbonate
3 | 3 | Aluminum | D - Poor | Sodium Bicarbonate
4 | 4 | Brass | D - Poor | Sodium Bicarbonate
5 | 5 | Bronze | A - Excellent | Sodium Bicarbonate
6 | 6 | Buna N (Nitrile) | A1 - Excellent | Sodium Bicarbonate
7 | 7 | Carbon graphite | A - Excellent | Sodium Bicarbonate
8 | 8 | Carbon Steel | C - Fair | Sodium Bicarbonate
9 | 9 | Carpenter 20 | A - Excellent | Sodium Bicarbonate
10 | 10 | Cast iron | C - Fair | Sodium Bicarbonate
11 | 11 | Ceramic Al203 | A - Excellent | Sodium Bicarbonate
12 | 12 | Ceramic magnet | A - Excellent | Sodium Bicarbonate
13 | 13 | ChemRaz (FFKM) | A - Excellent | Sodium Bicarbonate
14 | 14 | Copper | B - Good | Sodium Bicarbonate
15 | 15 | CPVC | A2 - Excellent | Sodium Bicarbonate
16 | 16 | EPDM | A2 - Excellent | Sodium Bicarbonate
17 | 17 | Epoxy | A - Excellent | Sodium Bicarbonate
18 | 18 | Fluorocarbon (FKM) | A - Excellent | Sodium Bicarbonate
19 | 19 | Hastelloy-CÂ® | B1 - Good | Sodium Bicarbonate
20 | 20 | HypalonÂ® | A - Excellent | Sodium Bicarbonate
22 | 22 | Kalrez | A - Excellent | Sodium Bicarbonate
23 | 23 | Kel-FÂ® | A - Excellent | Sodium Bicarbonate
24 | 24 | LDPE | A2 - Excellent | Sodium Bicarbonate
25 | 25 | Natural rubber | A - Excellent | Sodium Bicarbonate
26 | 26 | Neoprene | A - Excellent | Sodium Bicarbonate
27 | 27 | NORYLÂ® | A - Excellent | Sodium Bicarbonate
28 | 28 | Nylon | A - Excellent | Sodium Bicarbonate
29 | 29 | Polycarbonate | A2 - Excellent | Sodium Bicarbonate
30 | 30 | Polyetherether Ketone (PEEK) | A - Excellent | Sodium Bicarbonate
31 | 31 | Polypropylene | A - Excellent | Sodium Bicarbonate
32 | 32 | Polyurethane | A - Excellent | Sodium Bicarbonate
33 | 33 | PPS (RytonÂ®) | A - Excellent | Sodium Bicarbonate
34 | 34 | PTFE | A - Excellent | Sodium Bicarbonate
35 | 35 | PVC | A2 - Excellent | Sodium Bicarbonate
36 | 36 | PVDF (KynarÂ®) | A - Excellent | Sodium Bicarbonate
37 | 37 | Silicone | A - Excellent | Sodium Bicarbonate
38 | 38 | stainless steel - 304 | A - Excellent | Sodium Bicarbonate
39 | 39 | stainless steel - 316 | A1 - Excellent | Sodium Bicarbonate
40 | 40 | Titanium | A2 - Excellent | Sodium Bicarbonate
41 | 41 | TygonÂ® | B - Good | Sodium Bicarbonate
42 | 42 | VitonÂ® | A - Excellent | Sodium Bicarbonate
1 | 1 | ABS plastic | A - Excellent | Sodium Bisulfate
2 | 2 | Acetal (DelrinÂ®) | B - Good | Sodium Bisulfate
3 | 3 | Aluminum | D - Poor | Sodium Bisulfate
4 | 4 | Brass | D - Poor | Sodium Bisulfate
5 | 5 | Bronze | A2 - Excellent | Sodium Bisulfate
6 | 6 | Buna N (Nitrile) | B2 - Good | Sodium Bisulfate
7 | 7 | Carbon graphite | A - Excellent | Sodium Bisulfate
8 | 8 | Carbon Steel | C - Fair | Sodium Bisulfate
9 | 9 | Carpenter 20 | C - Fair | Sodium Bisulfate
10 | 10 | Cast iron | D - Poor | Sodium Bisulfate
11 | 11 | Ceramic Al203 | A - Excellent | Sodium Bisulfate
13 | 13 | ChemRaz (FFKM) | A - Excellent | Sodium Bisulfate
14 | 14 | Copper | B - Good | Sodium Bisulfate
15 | 15 | CPVC | A2 - Excellent | Sodium Bisulfate
16 | 16 | EPDM | A2 - Excellent | Sodium Bisulfate
17 | 17 | Epoxy | A - Excellent | Sodium Bisulfate
18 | 18 | Fluorocarbon (FKM) | A - Excellent | Sodium Bisulfate
19 | 19 | Hastelloy-CÂ® | B2 - Good | Sodium Bisulfate
20 | 20 | HypalonÂ® | A - Excellent | Sodium Bisulfate
21 | 21 | HytrelÂ® | C - Fair | Sodium Bisulfate
22 | 22 | Kalrez | A - Excellent | Sodium Bisulfate
23 | 23 | Kel-FÂ® | A2 - Excellent | Sodium Bisulfate
24 | 24 | LDPE | A2 - Excellent | Sodium Bisulfate
25 | 25 | Natural rubber | A - Excellent | Sodium Bisulfate
26 | 26 | Neoprene | A - Excellent | Sodium Bisulfate
27 | 27 | NORYLÂ® | A1 - Excellent | Sodium Bisulfate
28 | 28 | Nylon | A1 - Excellent | Sodium Bisulfate
29 | 29 | Polycarbonate | A1 - Excellent | Sodium Bisulfate
30 | 30 | Polyetherether Ketone (PEEK) | A - Excellent | Sodium Bisulfate
31 | 31 | Polypropylene | A - Excellent | Sodium Bisulfate
32 | 32 | Polyurethane | A - Excellent | Sodium Bisulfate
33 | 33 | PPS (RytonÂ®) | A - Excellent | Sodium Bisulfate
34 | 34 | PTFE | A - Excellent | Sodium Bisulfate
35 | 35 | PVC | A2 - Excellent | Sodium Bisulfate
36 | 36 | PVDF (KynarÂ®) | A - Excellent | Sodium Bisulfate
37 | 37 | Silicone | A - Excellent | Sodium Bisulfate
38 | 38 | stainless steel - 304 | D - Poor | Sodium Bisulfate
39 | 39 | stainless steel - 316 | C - Fair | Sodium Bisulfate
40 | 40 | Titanium | A - Excellent | Sodium Bisulfate
41 | 41 | TygonÂ® | B - Good | Sodium Bisulfate
42 | 42 | VitonÂ® | A - Excellent | Sodium Bisulfate
1 | 1 | ABS plastic | A - Excellent | Sodium Bisulfite
2 | 2 | Acetal (DelrinÂ®) | C - Fair | Sodium Bisulfite
3 | 3 | Aluminum | D - Poor | Sodium Bisulfite
5 | 5 | Bronze | B1 - Good | Sodium Bisulfite
6 | 6 | Buna N (Nitrile) | A2 - Excellent | Sodium Bisulfite
7 | 7 | Carbon graphite | A - Excellent | Sodium Bisulfite
8 | 8 | Carbon Steel | D - Poor | Sodium Bisulfite
9 | 9 | Carpenter 20 | B - Good | Sodium Bisulfite
10 | 10 | Cast iron | D - Poor | Sodium Bisulfite
11 | 11 | Ceramic Al203 | A - Excellent | Sodium Bisulfite
13 | 13 | ChemRaz (FFKM) | A - Excellent | Sodium Bisulfite
14 | 14 | Copper | B - Good | Sodium Bisulfite
15 | 15 | CPVC | A2 - Excellent | Sodium Bisulfite
16 | 16 | EPDM | A2 - Excellent | Sodium Bisulfite
17 | 17 | Epoxy | A - Excellent | Sodium Bisulfite
18 | 18 | Fluorocarbon (FKM) | A - Excellent | Sodium Bisulfite
19 | 19 | Hastelloy-CÂ® | B - Good | Sodium Bisulfite
20 | 20 | HypalonÂ® | A - Excellent | Sodium Bisulfite
21 | 21 | HytrelÂ® | B - Good | Sodium Bisulfite
22 | 22 | Kalrez | A - Excellent | Sodium Bisulfite
24 | 24 | LDPE | A2 - Excellent | Sodium Bisulfite
25 | 25 | Natural rubber | A - Excellent | Sodium Bisulfite
26 | 26 | Neoprene | A - Excellent | Sodium Bisulfite
27 | 27 | NORYLÂ® | A1 - Excellent | Sodium Bisulfite
28 | 28 | Nylon | C1 - Fair | Sodium Bisulfite
29 | 29 | Polycarbonate | A1 - Excellent | Sodium Bisulfite
30 | 30 | Polyetherether Ketone (PEEK) | A - Excellent | Sodium Bisulfite
31 | 31 | Polypropylene | A - Excellent | Sodium Bisulfite
32 | 32 | Polyurethane | A - Excellent | Sodium Bisulfite
33 | 33 | PPS (RytonÂ®) | A - Excellent | Sodium Bisulfite
34 | 34 | PTFE | A - Excellent | Sodium Bisulfite
35 | 35 | PVC | A2 - Excellent | Sodium Bisulfite
36 | 36 | PVDF (KynarÂ®) | A - Excellent | Sodium Bisulfite
37 | 37 | Silicone | A - Excellent | Sodium Bisulfite
38 | 38 | stainless steel - 304 | B1 - Good | Sodium Bisulfite
39 | 39 | stainless steel - 316 | B1 - Good | Sodium Bisulfite
40 | 40 | Titanium | A - Excellent | Sodium Bisulfite
41 | 41 | TygonÂ® | B - Good | Sodium Bisulfite
42 | 42 | VitonÂ® | A - Excellent | Sodium Bisulfite
1 | 1 | ABS plastic | A - Excellent | Sodium Borate (Borax)
3 | 3 | Aluminum | C - Fair | Sodium Borate (Borax)
5 | 5 | Bronze | A - Excellent | Sodium Borate (Borax)
6 | 6 | Buna N (Nitrile) | A1 - Excellent | Sodium Borate (Borax)
7 | 7 | Carbon graphite | A - Excellent | Sodium Borate (Borax)
8 | 8 | Carbon Steel | A - Excellent | Sodium Borate (Borax)
9 | 9 | Carpenter 20 | A - Excellent | Sodium Borate (Borax)
11 | 11 | Ceramic Al203 | A - Excellent | Sodium Borate (Borax)
12 | 12 | Ceramic magnet | A - Excellent | Sodium Borate (Borax)
13 | 13 | ChemRaz (FFKM) | A - Excellent | Sodium Borate (Borax)
14 | 14 | Copper | B - Good | Sodium Borate (Borax)
15 | 15 | CPVC | A2 - Excellent | Sodium Borate (Borax)
16 | 16 | EPDM | A - Excellent | Sodium Borate (Borax)
17 | 17 | Epoxy | A - Excellent | Sodium Borate (Borax)
18 | 18 | Fluorocarbon (FKM) | A - Excellent | Sodium Borate (Borax)
19 | 19 | Hastelloy-CÂ® | A - Excellent | Sodium Borate (Borax)
20 | 20 | HypalonÂ® | A - Excellent | Sodium Borate (Borax)
21 | 21 | HytrelÂ® | B - Good | Sodium Borate (Borax)
22 | 22 | Kalrez | A - Excellent | Sodium Borate (Borax)
24 | 24 | LDPE | A2 - Excellent | Sodium Borate (Borax)
25 | 25 | Natural rubber | A - Excellent | Sodium Borate (Borax)
26 | 26 | Neoprene | A - Excellent | Sodium Borate (Borax)
27 | 27 | NORYLÂ® | A1 - Excellent | Sodium Borate (Borax)
28 | 28 | Nylon | A1 - Excellent | Sodium Borate (Borax)
29 | 29 | Polycarbonate | A1 - Excellent | Sodium Borate (Borax)
30 | 30 | Polyetherether Ketone (PEEK) | A - Excellent | Sodium Borate (Borax)
31 | 31 | Polypropylene | A2 - Excellent | Sodium Borate (Borax)
32 | 32 | Polyurethane | B - Good | Sodium Borate (Borax)
33 | 33 | PPS (RytonÂ®) | A - Excellent | Sodium Borate (Borax)
34 | 34 | PTFE | A - Excellent | Sodium Borate (Borax)
35 | 35 | PVC | A2 - Excellent | Sodium Borate (Borax)
36 | 36 | PVDF (KynarÂ®) | A - Excellent | Sodium Borate (Borax)
37 | 37 | Silicone | A - Excellent | Sodium Borate (Borax)
38 | 38 | stainless steel - 304 | B2 - Good | Sodium Borate (Borax)
39 | 39 | stainless steel - 316 | B - Good | Sodium Borate (Borax)
40 | 40 | Titanium | B - Good | Sodium Borate (Borax)
42 | 42 | VitonÂ® | A - Excellent | Sodium Borate (Borax)
1 | 1 | ABS plastic | B - Good | Sodium Bromide
2 | 2 | Acetal (DelrinÂ®) | A - Excellent | Sodium Bromide
3 | 3 | Aluminum | D - Poor | Sodium Bromide
5 | 5 | Bronze | A - Excellent | Sodium Bromide
7 | 7 | Carbon graphite | A2 - Excellent | Sodium Bromide
8 | 8 | Carbon Steel | D - Poor | Sodium Bromide
9 | 9 | Carpenter 20 | B - Good | Sodium Bromide
10 | 10 | Cast iron | C - Fair | Sodium Bromide
14 | 14 | Copper | D - Poor | Sodium Bromide
15 | 15 | CPVC | A2 - Excellent | Sodium Bromide
16 | 16 | EPDM | A - Excellent | Sodium Bromide
17 | 17 | Epoxy | A - Excellent | Sodium Bromide
18 | 18 | Fluorocarbon (FKM) | A - Excellent | Sodium Bromide
20 | 20 | HypalonÂ® | B - Good | Sodium Bromide
22 | 22 | Kalrez | A - Excellent | Sodium Bromide
23 | 23 | Kel-FÂ® | A1 - Excellent | Sodium Bromide
24 | 24 | LDPE | A2 - Excellent | Sodium Bromide
25 | 25 | Natural rubber | A1 - Excellent | Sodium Bromide
26 | 26 | Neoprene | A1 - Excellent | Sodium Bromide
27 | 27 | NORYLÂ® | A2 - Excellent | Sodium Bromide
28 | 28 | Nylon | B1 - Good | Sodium Bromide
34 | 34 | PTFE | A2 - Excellent | Sodium Bromide
35 | 35 | PVC | B2 - Good | Sodium Bromide
36 | 36 | PVDF (KynarÂ®) | A2 - Excellent | Sodium Bromide
38 | 38 | stainless steel - 304 | C - Fair | Sodium Bromide
39 | 39 | stainless steel - 316 | C - Fair | Sodium Bromide
40 | 40 | Titanium | A1 - Excellent | Sodium Bromide
41 | 41 | TygonÂ® | B2 - Good | Sodium Bromide
42 | 42 | VitonÂ® | A1 - Excellent | Sodium Bromide
1 | 1 | ABS plastic | B - Good | Sodium Carbonate
2 | 2 | Acetal (DelrinÂ®) | A1 - Excellent | Sodium Carbonate
3 | 3 | Aluminum | D - Poor | Sodium Carbonate
4 | 4 | Brass | B - Good | Sodium Carbonate
5 | 5 | Bronze | A2 - Excellent | Sodium Carbonate
6 | 6 | Buna N (Nitrile) | A - Excellent | Sodium Carbonate
7 | 7 | Carbon graphite | A - Excellent | Sodium Carbonate
8 | 8 | Carbon Steel | B - Good | Sodium Carbonate
9 | 9 | Carpenter 20 | B - Good | Sodium Carbonate
10 | 10 | Cast iron | B - Good | Sodium Carbonate
11 | 11 | Ceramic Al203 | A - Excellent | Sodium Carbonate
12 | 12 | Ceramic magnet | A - Excellent | Sodium Carbonate
13 | 13 | ChemRaz (FFKM) | A - Excellent | Sodium Carbonate
14 | 14 | Copper | A - Excellent | Sodium Carbonate
15 | 15 | CPVC | A2 - Excellent | Sodium Carbonate
16 | 16 | EPDM | A2 - Excellent | Sodium Carbonate
17 | 17 | Epoxy | C1 - Fair | Sodium Carbonate
18 | 18 | Fluorocarbon (FKM) | A - Excellent | Sodium Carbonate
19 | 19 | Hastelloy-CÂ® | A - Excellent | Sodium Carbonate
20 | 20 | HypalonÂ® | A - Excellent | Sodium Carbonate
22 | 22 | Kalrez | A - Excellent | Sodium Carbonate
23 | 23 | Kel-FÂ® | A - Excellent | Sodium Carbonate
24 | 24 | LDPE | B2 - Good | Sodium Carbonate
25 | 25 | Natural rubber | A - Excellent | Sodium Carbonate
26 | 26 | Neoprene | A - Excellent | Sodium Carbonate
27 | 27 | NORYLÂ® | A - Excellent | Sodium Carbonate
28 | 28 | Nylon | B1 - Good | Sodium Carbonate
29 | 29 | Polycarbonate | A2 - Excellent | Sodium Carbonate
30 | 30 | Polyetherether Ketone (PEEK) | A - Excellent | Sodium Carbonate
31 | 31 | Polypropylene | A - Excellent | Sodium Carbonate
32 | 32 | Polyurethane | B - Good | Sodium Carbonate
33 | 33 | PPS (RytonÂ®) | A - Excellent | Sodium Carbonate
34 | 34 | PTFE | A - Excellent | Sodium Carbonate
35 | 35 | PVC | A2 - Excellent | Sodium Carbonate
36 | 36 | PVDF (KynarÂ®) | A - Excellent | Sodium Carbonate
37 | 37 | Silicone | A - Excellent | Sodium Carbonate
38 | 38 | stainless steel - 304 | A - Excellent | Sodium Carbonate
39 | 39 | stainless steel - 316 | A - Excellent | Sodium Carbonate
40 | 40 | Titanium | A1 - Excellent | Sodium Carbonate
41 | 41 | TygonÂ® | B - Good | Sodium Carbonate
42 | 42 | VitonÂ® | A - Excellent | Sodium Carbonate
1 | 1 | ABS plastic | A - Excellent | Sodium Chlorate
2 | 2 | Acetal (DelrinÂ®) | A - Excellent | Sodium Chlorate
3 | 3 | Aluminum | C1 - Fair | Sodium Chlorate
5 | 5 | Bronze | B1 - Good | Sodium Chlorate
6 | 6 | Buna N (Nitrile) | B - Good | Sodium Chlorate
7 | 7 | Carbon graphite | C - Fair | Sodium Chlorate
9 | 9 | Carpenter 20 | B - Good | Sodium Chlorate
11 | 11 | Ceramic Al203 | A - Excellent | Sodium Chlorate
14 | 14 | Copper | B - Good | Sodium Chlorate
15 | 15 | CPVC | A1 - Excellent | Sodium Chlorate
16 | 16 | EPDM | A - Excellent | Sodium Chlorate
17 | 17 | Epoxy | A - Excellent | Sodium Chlorate
18 | 18 | Fluorocarbon (FKM) | A - Excellent | Sodium Chlorate
19 | 19 | Hastelloy-CÂ® | B1 - Good | Sodium Chlorate
20 | 20 | HypalonÂ® | A - Excellent | Sodium Chlorate
22 | 22 | Kalrez | A - Excellent | Sodium Chlorate
24 | 24 | LDPE | B2 - Good | Sodium Chlorate
25 | 25 | Natural rubber | A - Excellent | Sodium Chlorate
26 | 26 | Neoprene | A - Excellent | Sodium Chlorate
27 | 27 | NORYLÂ® | A1 - Excellent | Sodium Chlorate
28 | 28 | Nylon | D - Poor | Sodium Chlorate
29 | 29 | Polycarbonate | A1 - Excellent | Sodium Chlorate
30 | 30 | Polyetherether Ketone (PEEK) | A - Excellent | Sodium Chlorate
31 | 31 | Polypropylene | A - Excellent | Sodium Chlorate
32 | 32 | Polyurethane | B - Good | Sodium Chlorate
33 | 33 | PPS (RytonÂ®) | A - Excellent | Sodium Chlorate
34 | 34 | PTFE | A - Excellent | Sodium Chlorate
35 | 35 | PVC | A1 - Excellent | Sodium Chlorate
36 | 36 | PVDF (KynarÂ®) | A - Excellent | Sodium Chlorate
37 | 37 | Silicone | C - Fair | Sodium Chlorate
38 | 38 | stainless steel - 304 | A - Excellent | Sodium Chlorate
39 | 39 | stainless steel - 316 | B1 - Good | Sodium Chlorate
40 | 40 | Titanium | A - Excellent | Sodium Chlorate
41 | 41 | TygonÂ® | B - Good | Sodium Chlorate
42 | 42 | VitonÂ® | A - Excellent | Sodium Chlorate
1 | 1 | ABS plastic | A - Excellent | Sodium Chloride
2 | 2 | Acetal (DelrinÂ®) | A1 - Excellent | Sodium Chloride
3 | 3 | Aluminum | C - Fair | Sodium Chloride
4 | 4 | Brass | D - Poor | Sodium Chloride
5 | 5 | Bronze | B - Good | Sodium Chloride
6 | 6 | Buna N (Nitrile) | A - Excellent | Sodium Chloride
7 | 7 | Carbon graphite | A - Excellent | Sodium Chloride
8 | 8 | Carbon Steel | D - Poor | Sodium Chloride
9 | 9 | Carpenter 20 | B - Good | Sodium Chloride
10 | 10 | Cast iron | D - Poor | Sodium Chloride
11 | 11 | Ceramic Al203 | A - Excellent | Sodium Chloride
12 | 12 | Ceramic magnet | A - Excellent | Sodium Chloride
13 | 13 | ChemRaz (FFKM) | A - Excellent | Sodium Chloride
14 | 14 | Copper | B - Good | Sodium Chloride
15 | 15 | CPVC | A2 - Excellent | Sodium Chloride
16 | 16 | EPDM | A - Excellent | Sodium Chloride
17 | 17 | Epoxy | A - Excellent | Sodium Chloride
18 | 18 | Fluorocarbon (FKM) | A - Excellent | Sodium Chloride
19 | 19 | Hastelloy-CÂ® | A - Excellent | Sodium Chloride
20 | 20 | HypalonÂ® | A - Excellent | Sodium Chloride
21 | 21 | HytrelÂ® | A - Excellent | Sodium Chloride
22 | 22 | Kalrez | A - Excellent | Sodium Chloride
23 | 23 | Kel-FÂ® | A - Excellent | Sodium Chloride
24 | 24 | LDPE | A2 - Excellent | Sodium Chloride
25 | 25 | Natural rubber | A - Excellent | Sodium Chloride
26 | 26 | Neoprene | A - Excellent | Sodium Chloride
27 | 27 | NORYLÂ® | A - Excellent | Sodium Chloride
28 | 28 | Nylon | A1 - Excellent | Sodium Chloride
29 | 29 | Polycarbonate | A2 - Excellent | Sodium Chloride
30 | 30 | Polyetherether Ketone (PEEK) | A - Excellent | Sodium Chloride
31 | 31 | Polypropylene | A - Excellent | Sodium Chloride
32 | 32 | Polyurethane | A - Excellent | Sodium Chloride
33 | 33 | PPS (RytonÂ®) | A - Excellent | Sodium Chloride
34 | 34 | PTFE | A - Excellent | Sodium Chloride
35 | 35 | PVC | A2 - Excellent | Sodium Chloride
36 | 36 | PVDF (KynarÂ®) | A - Excellent | Sodium Chloride
37 | 37 | Silicone | A - Excellent | Sodium Chloride
38 | 38 | stainless steel - 304 | B - Good | Sodium Chloride
39 | 39 | stainless steel - 316 | B - Good | Sodium Chloride
40 | 40 | Titanium | A - Excellent | Sodium Chloride
41 | 41 | TygonÂ® | B - Good | Sodium Chloride
42 | 42 | VitonÂ® | A - Excellent | Sodium Chloride
2 | 2 | Acetal (DelrinÂ®) | D - Poor | Sodium Chromate
3 | 3 | Aluminum | B - Good | Sodium Chromate
5 | 5 | Bronze | B - Good | Sodium Chromate
6 | 6 | Buna N (Nitrile) | A - Excellent | Sodium Chromate
7 | 7 | Carbon graphite | A - Excellent | Sodium Chromate
8 | 8 | Carbon Steel | B - Good | Sodium Chromate
9 | 9 | Carpenter 20 | B - Good | Sodium Chromate
10 | 10 | Cast iron | A - Excellent | Sodium Chromate
14 | 14 | Copper | B - Good | Sodium Chromate
17 | 17 | Epoxy | C - Fair | Sodium Chromate
18 | 18 | Fluorocarbon (FKM) | A - Excellent | Sodium Chromate
19 | 19 | Hastelloy-CÂ® | A - Excellent | Sodium Chromate
20 | 20 | HypalonÂ® | C - Fair | Sodium Chromate
22 | 22 | Kalrez | A - Excellent | Sodium Chromate
23 | 23 | Kel-FÂ® | A - Excellent | Sodium Chromate
25 | 25 | Natural rubber | B - Good | Sodium Chromate
26 | 26 | Neoprene | A - Excellent | Sodium Chromate
27 | 27 | NORYLÂ® | A - Excellent | Sodium Chromate
28 | 28 | Nylon | C - Fair | Sodium Chromate
29 | 29 | Polycarbonate | A2 - Excellent | Sodium Chromate
30 | 30 | Polyetherether Ketone (PEEK) | A - Excellent | Sodium Chromate
33 | 33 | PPS (RytonÂ®) | A - Excellent | Sodium Chromate
34 | 34 | PTFE | A - Excellent | Sodium Chromate
36 | 36 | PVDF (KynarÂ®) | A - Excellent | Sodium Chromate
38 | 38 | stainless steel - 304 | B1 - Good | Sodium Chromate
39 | 39 | stainless steel - 316 | B - Good | Sodium Chromate
42 | 42 | VitonÂ® | A - Excellent | Sodium Chromate
1 | 1 | ABS plastic | A - Excellent | Sodium Cyanide
2 | 2 | Acetal (DelrinÂ®) | A - Excellent | Sodium Cyanide
3 | 3 | Aluminum | D - Poor | Sodium Cyanide
4 | 4 | Brass | D - Poor | Sodium Cyanide
5 | 5 | Bronze | D - Poor | Sodium Cyanide
6 | 6 | Buna N (Nitrile) | A - Excellent | Sodium Cyanide
7 | 7 | Carbon graphite | A - Excellent | Sodium Cyanide
8 | 8 | Carbon Steel | B - Good | Sodium Cyanide
9 | 9 | Carpenter 20 | A - Excellent | Sodium Cyanide
10 | 10 | Cast iron | A - Excellent | Sodium Cyanide
11 | 11 | Ceramic Al203 | A - Excellent | Sodium Cyanide
12 | 12 | Ceramic magnet | A - Excellent | Sodium Cyanide
13 | 13 | ChemRaz (FFKM) | A - Excellent | Sodium Cyanide
14 | 14 | Copper | D - Poor | Sodium Cyanide
15 | 15 | CPVC | A2 - Excellent | Sodium Cyanide
16 | 16 | EPDM | A2 - Excellent | Sodium Cyanide
17 | 17 | Epoxy | A - Excellent | Sodium Cyanide
18 | 18 | Fluorocarbon (FKM) | A - Excellent | Sodium Cyanide
19 | 19 | Hastelloy-CÂ® | A - Excellent | Sodium Cyanide
20 | 20 | HypalonÂ® | A - Excellent | Sodium Cyanide
21 | 21 | HytrelÂ® | B - Good | Sodium Cyanide
22 | 22 | Kalrez | A - Excellent | Sodium Cyanide
23 | 23 | Kel-FÂ® | A - Excellent | Sodium Cyanide
24 | 24 | LDPE | A2 - Excellent | Sodium Cyanide
25 | 25 | Natural rubber | A - Excellent | Sodium Cyanide
26 | 26 | Neoprene | A1 - Excellent | Sodium Cyanide
27 | 27 | NORYLÂ® | A1 - Excellent | Sodium Cyanide
28 | 28 | Nylon | A1 - Excellent | Sodium Cyanide
30 | 30 | Polyetherether Ketone (PEEK) | A - Excellent | Sodium Cyanide
31 | 31 | Polypropylene | A - Excellent | Sodium Cyanide
32 | 32 | Polyurethane | B - Good | Sodium Cyanide
33 | 33 | PPS (RytonÂ®) | A - Excellent | Sodium Cyanide
34 | 34 | PTFE | A - Excellent | Sodium Cyanide
35 | 35 | PVC | A2 - Excellent | Sodium Cyanide
36 | 36 | PVDF (KynarÂ®) | A - Excellent | Sodium Cyanide
37 | 37 | Silicone | A - Excellent | Sodium Cyanide
38 | 38 | stainless steel - 304 | A1 - Excellent | Sodium Cyanide
39 | 39 | stainless steel - 316 | B1 - Good | Sodium Cyanide
40 | 40 | Titanium | A - Excellent | Sodium Cyanide
42 | 42 | VitonÂ® | A2 - Excellent | Sodium Cyanide
2 | 2 | Acetal (DelrinÂ®) | A - Excellent | Sodium Ferrocyanide
3 | 3 | Aluminum | A - Excellent | Sodium Ferrocyanide
6 | 6 | Buna N (Nitrile) | A - Excellent | Sodium Ferrocyanide
7 | 7 | Carbon graphite | A - Excellent | Sodium Ferrocyanide
11 | 11 | Ceramic Al203 | A - Excellent | Sodium Ferrocyanide
13 | 13 | ChemRaz (FFKM) | A - Excellent | Sodium Ferrocyanide
14 | 14 | Copper | D - Poor | Sodium Ferrocyanide
15 | 15 | CPVC | A - Excellent | Sodium Ferrocyanide
16 | 16 | EPDM | A - Excellent | Sodium Ferrocyanide
17 | 17 | Epoxy | A - Excellent | Sodium Ferrocyanide
18 | 18 | Fluorocarbon (FKM) | A - Excellent | Sodium Ferrocyanide
19 | 19 | Hastelloy-CÂ® | A - Excellent | Sodium Ferrocyanide
20 | 20 | HypalonÂ® | B - Good | Sodium Ferrocyanide
22 | 22 | Kalrez | A - Excellent | Sodium Ferrocyanide
24 | 24 | LDPE | A - Excellent | Sodium Ferrocyanide
25 | 25 | Natural rubber | B - Good | Sodium Ferrocyanide
26 | 26 | Neoprene | A - Excellent | Sodium Ferrocyanide
27 | 27 | NORYLÂ® | A - Excellent | Sodium Ferrocyanide
30 | 30 | Polyetherether Ketone (PEEK) | A - Excellent | Sodium Ferrocyanide
31 | 31 | Polypropylene | A - Excellent | Sodium Ferrocyanide
32 | 32 | Polyurethane | B - Good | Sodium Ferrocyanide
34 | 34 | PTFE | A - Excellent | Sodium Ferrocyanide
35 | 35 | PVC | A - Excellent | Sodium Ferrocyanide
36 | 36 | PVDF (KynarÂ®) | A - Excellent | Sodium Ferrocyanide
38 | 38 | stainless steel - 304 | B - Good | Sodium Ferrocyanide
39 | 39 | stainless steel - 316 | B - Good | Sodium Ferrocyanide
41 | 41 | TygonÂ® | A - Excellent | Sodium Ferrocyanide
42 | 42 | VitonÂ® | A - Excellent | Sodium Ferrocyanide
2 | 2 | Acetal (DelrinÂ®) | A - Excellent | Sodium Fluoride
3 | 3 | Aluminum | A - Excellent | Sodium Fluoride
6 | 6 | Buna N (Nitrile) | A - Excellent | Sodium Fluoride
7 | 7 | Carbon graphite | A - Excellent | Sodium Fluoride
11 | 11 | Ceramic Al203 | A - Excellent | Sodium Fluoride
13 | 13 | ChemRaz (FFKM) | A - Excellent | Sodium Fluoride
14 | 14 | Copper | D - Poor | Sodium Fluoride
15 | 15 | CPVC | A - Excellent | Sodium Fluoride
16 | 16 | EPDM | A - Excellent | Sodium Fluoride
17 | 17 | Epoxy | A - Excellent | Sodium Fluoride
18 | 18 | Fluorocarbon (FKM) | A - Excellent | Sodium Fluoride
19 | 19 | Hastelloy-CÂ® | A - Excellent | Sodium Fluoride
20 | 20 | HypalonÂ® | B - Good | Sodium Fluoride
22 | 22 | Kalrez | A - Excellent | Sodium Fluoride
24 | 24 | LDPE | A - Excellent | Sodium Fluoride
25 | 25 | Natural rubber | B - Good | Sodium Fluoride
26 | 26 | Neoprene | A - Excellent | Sodium Fluoride
27 | 27 | NORYLÂ® | A - Excellent | Sodium Fluoride
30 | 30 | Polyetherether Ketone (PEEK) | A - Excellent | Sodium Fluoride
31 | 31 | Polypropylene | A - Excellent | Sodium Fluoride
32 | 32 | Polyurethane | B - Good | Sodium Fluoride
34 | 34 | PTFE | A - Excellent | Sodium Fluoride
35 | 35 | PVC | A - Excellent | Sodium Fluoride
36 | 36 | PVDF (KynarÂ®) | A - Excellent | Sodium Fluoride
38 | 38 | stainless steel - 304 | B - Good | Sodium Fluoride
39 | 39 | stainless steel - 316 | B - Good | Sodium Fluoride
41 | 41 | TygonÂ® | A - Excellent | Sodium Fluoride
42 | 42 | VitonÂ® | A - Excellent | Sodium Fluoride
3 | 3 | Aluminum | A - Excellent | Sodium Hydrosulfite
6 | 6 | Buna N (Nitrile) | C - Fair | Sodium Hydrosulfite
9 | 9 | Carpenter 20 | C - Fair | Sodium Hydrosulfite
13 | 13 | ChemRaz (FFKM) | A - Excellent | Sodium Hydrosulfite
15 | 15 | CPVC | C - Fair | Sodium Hydrosulfite
16 | 16 | EPDM | B - Good | Sodium Hydrosulfite
18 | 18 | Fluorocarbon (FKM) | B - Good | Sodium Hydrosulfite
19 | 19 | Hastelloy-CÂ® | A - Excellent | Sodium Hydrosulfite
20 | 20 | HypalonÂ® | B - Good | Sodium Hydrosulfite
22 | 22 | Kalrez | A - Excellent | Sodium Hydrosulfite
25 | 25 | Natural rubber | C - Fair | Sodium Hydrosulfite
26 | 26 | Neoprene | B - Good | Sodium Hydrosulfite
28 | 28 | Nylon | A - Excellent | Sodium Hydrosulfite
30 | 30 | Polyetherether Ketone (PEEK) | A - Excellent | Sodium Hydrosulfite
32 | 32 | Polyurethane | B - Good | Sodium Hydrosulfite
34 | 34 | PTFE | A - Excellent | Sodium Hydrosulfite
35 | 35 | PVC | C - Fair | Sodium Hydrosulfite
37 | 37 | Silicone | C - Fair | Sodium Hydrosulfite
41 | 41 | TygonÂ® | A - Excellent | Sodium Hydrosulfite
42 | 42 | VitonÂ® | A - Excellent | Sodium Hydrosulfite
1 | 1 | ABS plastic | B - Good | Sodium Hydroxide (20%)
2 | 2 | Acetal (DelrinÂ®) | A - Excellent | Sodium Hydroxide (20%)
3 | 3 | Aluminum | D - Poor | Sodium Hydroxide (20%)
4 | 4 | Brass | B - Good | Sodium Hydroxide (20%)
5 | 5 | Bronze | B - Good | Sodium Hydroxide (20%)
6 | 6 | Buna N (Nitrile) | A - Excellent | Sodium Hydroxide (20%)
7 | 7 | Carbon graphite | A2 - Excellent | Sodium Hydroxide (20%)
8 | 8 | Carbon Steel | D - Poor | Sodium Hydroxide (20%)
9 | 9 | Carpenter 20 | A2 - Excellent | Sodium Hydroxide (20%)
10 | 10 | Cast iron | A2 - Excellent | Sodium Hydroxide (20%)
11 | 11 | Ceramic Al203 | A - Excellent | Sodium Hydroxide (20%)
13 | 13 | ChemRaz (FFKM) | C - Fair | Sodium Hydroxide (20%)
14 | 14 | Copper | A2 - Excellent | Sodium Hydroxide (20%)
15 | 15 | CPVC | A - Excellent | Sodium Hydroxide (20%)
16 | 16 | EPDM | B - Good | Sodium Hydroxide (20%)
17 | 17 | Epoxy | A2 - Excellent | Sodium Hydroxide (20%)
18 | 18 | Fluorocarbon (FKM) | D - Poor | Sodium Hydroxide (20%)
19 | 19 | Hastelloy-CÂ® | B - Good | Sodium Hydroxide (20%)
20 | 20 | HypalonÂ® | A - Excellent | Sodium Hydroxide (20%)
21 | 21 | HytrelÂ® | B - Good | Sodium Hydroxide (20%)
22 | 22 | Kalrez | A - Excellent | Sodium Hydroxide (20%)
23 | 23 | Kel-FÂ® | A - Excellent | Sodium Hydroxide (20%)
24 | 24 | LDPE | D - Poor | Sodium Hydroxide (20%)
25 | 25 | Natural rubber | A1 - Excellent | Sodium Hydroxide (20%)
26 | 26 | Neoprene | B2 - Good | Sodium Hydroxide (20%)
27 | 27 | NORYLÂ® | A - Excellent | Sodium Hydroxide (20%)
28 | 28 | Nylon | A - Excellent | Sodium Hydroxide (20%)
29 | 29 | Polycarbonate | A2 - Excellent | Sodium Hydroxide (20%)
30 | 30 | Polyetherether Ketone (PEEK) | A - Excellent | Sodium Hydroxide (20%)
31 | 31 | Polypropylene | A - Excellent | Sodium Hydroxide (20%)
32 | 32 | Polyurethane | B - Good | Sodium Hydroxide (20%)
33 | 33 | PPS (RytonÂ®) | A - Excellent | Sodium Hydroxide (20%)
34 | 34 | PTFE | A - Excellent | Sodium Hydroxide (20%)
35 | 35 | PVC | A - Excellent | Sodium Hydroxide (20%)
36 | 36 | PVDF (KynarÂ®) | A - Excellent | Sodium Hydroxide (20%)
37 | 37 | Silicone | A2 - Excellent | Sodium Hydroxide (20%)
38 | 38 | stainless steel - 304 | B - Good | Sodium Hydroxide (20%)
39 | 39 | stainless steel - 316 | B2 - Good | Sodium Hydroxide (20%)
40 | 40 | Titanium | A1 - Excellent | Sodium Hydroxide (20%)
41 | 41 | TygonÂ® | A1 - Excellent | Sodium Hydroxide (20%)
42 | 42 | VitonÂ® | C - Fair | Sodium Hydroxide (20%)
1 | 1 | ABS plastic | A - Excellent | Sodium Hydroxide (50%)
2 | 2 | Acetal (DelrinÂ®) | A - Excellent | Sodium Hydroxide (50%)
3 | 3 | Aluminum | D - Poor | Sodium Hydroxide (50%)
4 | 4 | Brass | D - Poor | Sodium Hydroxide (50%)
5 | 5 | Bronze | C - Fair | Sodium Hydroxide (50%)
6 | 6 | Buna N (Nitrile) | A1 - Excellent | Sodium Hydroxide (50%)
8 | 8 | Carbon Steel | D - Poor | Sodium Hydroxide (50%)
9 | 9 | Carpenter 20 | B2 - Good | Sodium Hydroxide (50%)
10 | 10 | Cast iron | D - Poor | Sodium Hydroxide (50%)
11 | 11 | Ceramic Al203 | A - Excellent | Sodium Hydroxide (50%)
13 | 13 | ChemRaz (FFKM) | C - Fair | Sodium Hydroxide (50%)
14 | 14 | Copper | B - Good | Sodium Hydroxide (50%)
15 | 15 | CPVC | A - Excellent | Sodium Hydroxide (50%)
16 | 16 | EPDM | B1 - Good | Sodium Hydroxide (50%)
17 | 17 | Epoxy | A - Excellent | Sodium Hydroxide (50%)
18 | 18 | Fluorocarbon (FKM) | D - Poor | Sodium Hydroxide (50%)
19 | 19 | Hastelloy-CÂ® | C - Fair | Sodium Hydroxide (50%)
20 | 20 | HypalonÂ® | A - Excellent | Sodium Hydroxide (50%)
21 | 21 | HytrelÂ® | C - Fair | Sodium Hydroxide (50%)
22 | 22 | Kalrez | A - Excellent | Sodium Hydroxide (50%)
23 | 23 | Kel-FÂ® | B - Good | Sodium Hydroxide (50%)
24 | 24 | LDPE | D - Poor | Sodium Hydroxide (50%)
25 | 25 | Natural rubber | A1 - Excellent | Sodium Hydroxide (50%)
26 | 26 | Neoprene | B2 - Good | Sodium Hydroxide (50%)
27 | 27 | NORYLÂ® | A - Excellent | Sodium Hydroxide (50%)
28 | 28 | Nylon | A - Excellent | Sodium Hydroxide (50%)
29 | 29 | Polycarbonate | D - Poor | Sodium Hydroxide (50%)
30 | 30 | Polyetherether Ketone (PEEK) | A - Excellent | Sodium Hydroxide (50%)
31 | 31 | Polypropylene | A - Excellent | Sodium Hydroxide (50%)
32 | 32 | Polyurethane | B - Good | Sodium Hydroxide (50%)
33 | 33 | PPS (RytonÂ®) | A - Excellent | Sodium Hydroxide (50%)
34 | 34 | PTFE | A - Excellent | Sodium Hydroxide (50%)
35 | 35 | PVC | A - Excellent | Sodium Hydroxide (50%)
36 | 36 | PVDF (KynarÂ®) | A - Excellent | Sodium Hydroxide (50%)
37 | 37 | Silicone | A1 - Excellent | Sodium Hydroxide (50%)
38 | 38 | stainless steel - 304 | B - Good | Sodium Hydroxide (50%)
39 | 39 | stainless steel - 316 | B1 - Good | Sodium Hydroxide (50%)
40 | 40 | Titanium | B - Good | Sodium Hydroxide (50%)
41 | 41 | TygonÂ® | A1 - Excellent | Sodium Hydroxide (50%)
42 | 42 | VitonÂ® | D - Poor | Sodium Hydroxide (50%)
1 | 1 | ABS plastic | A - Excellent | Sodium Hydroxide (80%)
2 | 2 | Acetal (DelrinÂ®) | D - Poor | Sodium Hydroxide (80%)
3 | 3 | Aluminum | D - Poor | Sodium Hydroxide (80%)
4 | 4 | Brass | D - Poor | Sodium Hydroxide (80%)
5 | 5 | Bronze | C - Fair | Sodium Hydroxide (80%)
6 | 6 | Buna N (Nitrile) | D - Poor | Sodium Hydroxide (80%)
7 | 7 | Carbon graphite | A2 - Excellent | Sodium Hydroxide (80%)
8 | 8 | Carbon Steel | D - Poor | Sodium Hydroxide (80%)
9 | 9 | Carpenter 20 | D - Poor | Sodium Hydroxide (80%)
10 | 10 | Cast iron | D - Poor | Sodium Hydroxide (80%)
11 | 11 | Ceramic Al203 | A - Excellent | Sodium Hydroxide (80%)
12 | 12 | Ceramic magnet | C - Fair | Sodium Hydroxide (80%)
13 | 13 | ChemRaz (FFKM) | C - Fair | Sodium Hydroxide (80%)
14 | 14 | Copper | D - Poor | Sodium Hydroxide (80%)
15 | 15 | CPVC | A - Excellent | Sodium Hydroxide (80%)
16 | 16 | EPDM | B1 - Good | Sodium Hydroxide (80%)
17 | 17 | Epoxy | A1 - Excellent | Sodium Hydroxide (80%)
18 | 18 | Fluorocarbon (FKM) | D - Poor | Sodium Hydroxide (80%)
19 | 19 | Hastelloy-CÂ® | A1 - Excellent | Sodium Hydroxide (80%)
20 | 20 | HypalonÂ® | A2 - Excellent | Sodium Hydroxide (80%)
22 | 22 | Kalrez | A - Excellent | Sodium Hydroxide (80%)
23 | 23 | Kel-FÂ® | A - Excellent | Sodium Hydroxide (80%)
24 | 24 | LDPE | D - Poor | Sodium Hydroxide (80%)
25 | 25 | Natural rubber | A1 - Excellent | Sodium Hydroxide (80%)
26 | 26 | Neoprene | B1 - Good | Sodium Hydroxide (80%)
27 | 27 | NORYLÂ® | A - Excellent | Sodium Hydroxide (80%)
28 | 28 | Nylon | C - Fair | Sodium Hydroxide (80%)
29 | 29 | Polycarbonate | D - Poor | Sodium Hydroxide (80%)
30 | 30 | Polyetherether Ketone (PEEK) | A - Excellent | Sodium Hydroxide (80%)
31 | 31 | Polypropylene | A - Excellent | Sodium Hydroxide (80%)
32 | 32 | Polyurethane | B - Good | Sodium Hydroxide (80%)
33 | 33 | PPS (RytonÂ®) | A - Excellent | Sodium Hydroxide (80%)
34 | 34 | PTFE | A1 - Excellent | Sodium Hydroxide (80%)
35 | 35 | PVC | A - Excellent | Sodium Hydroxide (80%)
36 | 36 | PVDF (KynarÂ®) | A - Excellent | Sodium Hydroxide (80%)
37 | 37 | Silicone | A1 - Excellent | Sodium Hydroxide (80%)
38 | 38 | stainless steel - 304 | C - Fair | Sodium Hydroxide (80%)
39 | 39 | stainless steel - 316 | B1 - Good | Sodium Hydroxide (80%)
40 | 40 | Titanium | D - Poor | Sodium Hydroxide (80%)
41 | 41 | TygonÂ® | A1 - Excellent | Sodium Hydroxide (80%)
42 | 42 | VitonÂ® | D - Poor | Sodium Hydroxide (80%)
1 | 1 | ABS plastic | B - Good | Sodium Hypochlorite (<20%)
2 | 2 | Acetal (DelrinÂ®) | D - Poor | Sodium Hypochlorite (<20%)
3 | 3 | Aluminum | D - Poor | Sodium Hypochlorite (<20%)
4 | 4 | Brass | D - Poor | Sodium Hypochlorite (<20%)
5 | 5 | Bronze | C - Fair | Sodium Hypochlorite (<20%)
6 | 6 | Buna N (Nitrile) | B - Good | Sodium Hypochlorite (<20%)
7 | 7 | Carbon graphite | B - Good | Sodium Hypochlorite (<20%)
8 | 8 | Carbon Steel | D - Poor | Sodium Hypochlorite (<20%)
9 | 9 | Carpenter 20 | D - Poor | Sodium Hypochlorite (<20%)
10 | 10 | Cast iron | D - Poor | Sodium Hypochlorite (<20%)
11 | 11 | Ceramic Al203 | A - Excellent | Sodium Hypochlorite (<20%)
12 | 12 | Ceramic magnet | A - Excellent | Sodium Hypochlorite (<20%)
15 | 15 | CPVC | A - Excellent | Sodium Hypochlorite (<20%)
16 | 16 | EPDM | B - Good | Sodium Hypochlorite (<20%)
17 | 17 | Epoxy | C - Fair | Sodium Hypochlorite (<20%)
18 | 18 | Fluorocarbon (FKM) | A - Excellent | Sodium Hypochlorite (<20%)
19 | 19 | Hastelloy-CÂ® | A - Excellent | Sodium Hypochlorite (<20%)
20 | 20 | HypalonÂ® | A - Excellent | Sodium Hypochlorite (<20%)
21 | 21 | HytrelÂ® | A - Excellent | Sodium Hypochlorite (<20%)
22 | 22 | Kalrez | A - Excellent | Sodium Hypochlorite (<20%)
23 | 23 | Kel-FÂ® | A - Excellent | Sodium Hypochlorite (<20%)
24 | 24 | LDPE | A - Excellent | Sodium Hypochlorite (<20%)
25 | 25 | Natural rubber | C - Fair | Sodium Hypochlorite (<20%)
26 | 26 | Neoprene | C - Fair | Sodium Hypochlorite (<20%)
27 | 27 | NORYLÂ® | A - Excellent | Sodium Hypochlorite (<20%)
28 | 28 | Nylon | D - Poor | Sodium Hypochlorite (<20%)
29 | 29 | Polycarbonate | C - Fair | Sodium Hypochlorite (<20%)
30 | 30 | Polyetherether Ketone (PEEK) | B - Good | Sodium Hypochlorite (<20%)
31 | 31 | Polypropylene | A - Excellent | Sodium Hypochlorite (<20%)
32 | 32 | Polyurethane | D - Poor | Sodium Hypochlorite (<20%)
33 | 33 | PPS (RytonÂ®) | A - Excellent | Sodium Hypochlorite (<20%)
34 | 34 | PTFE | A - Excellent | Sodium Hypochlorite (<20%)
35 | 35 | PVC | A - Excellent | Sodium Hypochlorite (<20%)
36 | 36 | PVDF (KynarÂ®) | A - Excellent | Sodium Hypochlorite (<20%)
37 | 37 | Silicone | B - Good | Sodium Hypochlorite (<20%)
38 | 38 | stainless steel - 304 | C - Fair | Sodium Hypochlorite (<20%)
39 | 39 | stainless steel - 316 | C - Fair | Sodium Hypochlorite (<20%)
40 | 40 | Titanium | C - Fair | Sodium Hypochlorite (<20%)
41 | 41 | TygonÂ® | C - Fair | Sodium Hypochlorite (<20%)
42 | 42 | VitonÂ® | A1 - Excellent | Sodium Hypochlorite (<20%)
2 | 2 | Acetal (DelrinÂ®) | D - Poor | Sodium Hypochlorite (100%)
3 | 3 | Aluminum | D - Poor | Sodium Hypochlorite (100%)
4 | 4 | Brass | D - Poor | Sodium Hypochlorite (100%)
5 | 5 | Bronze | C - Fair | Sodium Hypochlorite (100%)
6 | 6 | Buna N (Nitrile) | D - Poor | Sodium Hypochlorite (100%)
7 | 7 | Carbon graphite | C - Fair | Sodium Hypochlorite (100%)
8 | 8 | Carbon Steel | D - Poor | Sodium Hypochlorite (100%)
9 | 9 | Carpenter 20 | D - Poor | Sodium Hypochlorite (100%)
10 | 10 | Cast iron | D - Poor | Sodium Hypochlorite (100%)
11 | 11 | Ceramic Al203 | A - Excellent | Sodium Hypochlorite (100%)
12 | 12 | Ceramic magnet | A - Excellent | Sodium Hypochlorite (100%)
13 | 13 | ChemRaz (FFKM) | A - Excellent | Sodium Hypochlorite (100%)
15 | 15 | CPVC | C2 - Fair | Sodium Hypochlorite (100%)
16 | 16 | EPDM | B1 - Good | Sodium Hypochlorite (100%)
17 | 17 | Epoxy | D - Poor | Sodium Hypochlorite (100%)
18 | 18 | Fluorocarbon (FKM) | A - Excellent | Sodium Hypochlorite (100%)
19 | 19 | Hastelloy-CÂ® | B - Good | Sodium Hypochlorite (100%)
20 | 20 | HypalonÂ® | B - Good | Sodium Hypochlorite (100%)
21 | 21 | HytrelÂ® | D - Poor | Sodium Hypochlorite (100%)
22 | 22 | Kalrez | A - Excellent | Sodium Hypochlorite (100%)
23 | 23 | Kel-FÂ® | A - Excellent | Sodium Hypochlorite (100%)
24 | 24 | LDPE | B2 - Good | Sodium Hypochlorite (100%)
25 | 25 | Natural rubber | C - Fair | Sodium Hypochlorite (100%)
26 | 26 | Neoprene | C - Fair | Sodium Hypochlorite (100%)
27 | 27 | NORYLÂ® | A - Excellent | Sodium Hypochlorite (100%)
28 | 28 | Nylon | D - Poor | Sodium Hypochlorite (100%)
30 | 30 | Polyetherether Ketone (PEEK) | B - Good | Sodium Hypochlorite (100%)
31 | 31 | Polypropylene | B - Good | Sodium Hypochlorite (100%)
32 | 32 | Polyurethane | D - Poor | Sodium Hypochlorite (100%)
33 | 33 | PPS (RytonÂ®) | A - Excellent | Sodium Hypochlorite (100%)
34 | 34 | PTFE | A - Excellent | Sodium Hypochlorite (100%)
35 | 35 | PVC | B - Good | Sodium Hypochlorite (100%)
36 | 36 | PVDF (KynarÂ®) | A - Excellent | Sodium Hypochlorite (100%)
37 | 37 | Silicone | B - Good | Sodium Hypochlorite (100%)
38 | 38 | stainless steel - 304 | D - Poor | Sodium Hypochlorite (100%)
39 | 39 | stainless steel - 316 | D - Poor | Sodium Hypochlorite (100%)
40 | 40 | Titanium | C - Fair | Sodium Hypochlorite (100%)
42 | 42 | VitonÂ® | A1 - Excellent | Sodium Hypochlorite (100%)
3 | 3 | Aluminum | D - Poor | Sodium Hyposulfate
9 | 9 | Carpenter 20 | D - Poor | Sodium Hyposulfate
10 | 10 | Cast iron | D - Poor | Sodium Hyposulfate
17 | 17 | Epoxy | C - Fair | Sodium Hyposulfate
25 | 25 | Natural rubber | C - Fair | Sodium Hyposulfate
26 | 26 | Neoprene | C - Fair | Sodium Hyposulfate
34 | 34 | PTFE | A - Excellent | Sodium Hyposulfate
38 | 38 | stainless steel - 304 | A - Excellent | Sodium Hyposulfate
39 | 39 | stainless steel - 316 | A - Excellent | Sodium Hyposulfate
2 | 2 | Acetal (DelrinÂ®) | B - Good | Sodium Metaphosphate
3 | 3 | Aluminum | C - Fair | Sodium Metaphosphate
4 | 4 | Brass | D - Poor | Sodium Metaphosphate
5 | 5 | Bronze | A - Excellent | Sodium Metaphosphate
6 | 6 | Buna N (Nitrile) | A - Excellent | Sodium Metaphosphate
7 | 7 | Carbon graphite | A - Excellent | Sodium Metaphosphate
8 | 8 | Carbon Steel | D - Poor | Sodium Metaphosphate
9 | 9 | Carpenter 20 | A - Excellent | Sodium Metaphosphate
10 | 10 | Cast iron | C - Fair | Sodium Metaphosphate
13 | 13 | ChemRaz (FFKM) | A - Excellent | Sodium Metaphosphate
14 | 14 | Copper | B - Good | Sodium Metaphosphate
15 | 15 | CPVC | A1 - Excellent | Sodium Metaphosphate
16 | 16 | EPDM | A - Excellent | Sodium Metaphosphate
17 | 17 | Epoxy | A - Excellent | Sodium Metaphosphate
18 | 18 | Fluorocarbon (FKM) | A - Excellent | Sodium Metaphosphate
20 | 20 | HypalonÂ® | B - Good | Sodium Metaphosphate
22 | 22 | Kalrez | A - Excellent | Sodium Metaphosphate
24 | 24 | LDPE | A1 - Excellent | Sodium Metaphosphate
25 | 25 | Natural rubber | A - Excellent | Sodium Metaphosphate
26 | 26 | Neoprene | B - Good | Sodium Metaphosphate
28 | 28 | Nylon | A1 - Excellent | Sodium Metaphosphate
30 | 30 | Polyetherether Ketone (PEEK) | A - Excellent | Sodium Metaphosphate
31 | 31 | Polypropylene | A1 - Excellent | Sodium Metaphosphate
32 | 32 | Polyurethane | B - Good | Sodium Metaphosphate
34 | 34 | PTFE | A - Excellent | Sodium Metaphosphate
35 | 35 | PVC | A - Excellent | Sodium Metaphosphate
36 | 36 | PVDF (KynarÂ®) | A - Excellent | Sodium Metaphosphate
37 | 37 | Silicone | A - Excellent | Sodium Metaphosphate
38 | 38 | stainless steel - 304 | A - Excellent | Sodium Metaphosphate
39 | 39 | stainless steel - 316 | A - Excellent | Sodium Metaphosphate
42 | 42 | VitonÂ® | A - Excellent | Sodium Metaphosphate
2 | 2 | Acetal (DelrinÂ®) | D - Poor | Sodium Metasilicate
3 | 3 | Aluminum | D - Poor | Sodium Metasilicate
5 | 5 | Bronze | A - Excellent | Sodium Metasilicate
6 | 6 | Buna N (Nitrile) | A - Excellent | Sodium Metasilicate
8 | 8 | Carbon Steel | B - Good | Sodium Metasilicate
9 | 9 | Carpenter 20 | B - Good | Sodium Metasilicate
10 | 10 | Cast iron | A1 - Excellent | Sodium Metasilicate
13 | 13 | ChemRaz (FFKM) | A - Excellent | Sodium Metasilicate
14 | 14 | Copper | B - Good | Sodium Metasilicate
15 | 15 | CPVC | A - Excellent | Sodium Metasilicate
16 | 16 | EPDM | A1 - Excellent | Sodium Metasilicate
17 | 17 | Epoxy | A - Excellent | Sodium Metasilicate
18 | 18 | Fluorocarbon (FKM) | A - Excellent | Sodium Metasilicate
19 | 19 | Hastelloy-CÂ® | A - Excellent | Sodium Metasilicate
20 | 20 | HypalonÂ® | B - Good | Sodium Metasilicate
22 | 22 | Kalrez | A - Excellent | Sodium Metasilicate
25 | 25 | Natural rubber | A - Excellent | Sodium Metasilicate
26 | 26 | Neoprene | A - Excellent | Sodium Metasilicate
30 | 30 | Polyetherether Ketone (PEEK) | A - Excellent | Sodium Metasilicate
31 | 31 | Polypropylene | A - Excellent | Sodium Metasilicate
32 | 32 | Polyurethane | B - Good | Sodium Metasilicate
34 | 34 | PTFE | A - Excellent | Sodium Metasilicate
35 | 35 | PVC | A - Excellent | Sodium Metasilicate
38 | 38 | stainless steel - 304 | A - Excellent | Sodium Metasilicate
39 | 39 | stainless steel - 316 | A - Excellent | Sodium Metasilicate
42 | 42 | VitonÂ® | A - Excellent | Sodium Metasilicate
2 | 2 | Acetal (DelrinÂ®) | A - Excellent | Sodium Nitrate
3 | 3 | Aluminum | B - Good | Sodium Nitrate
5 | 5 | Bronze | B - Good | Sodium Nitrate
6 | 6 | Buna N (Nitrile) | A1 - Excellent | Sodium Nitrate
7 | 7 | Carbon graphite | C - Fair | Sodium Nitrate
8 | 8 | Carbon Steel | B - Good | Sodium Nitrate
9 | 9 | Carpenter 20 | C - Fair | Sodium Nitrate
10 | 10 | Cast iron | B - Good | Sodium Nitrate
11 | 11 | Ceramic Al203 | A - Excellent | Sodium Nitrate
12 | 12 | Ceramic magnet | A - Excellent | Sodium Nitrate
13 | 13 | ChemRaz (FFKM) | A - Excellent | Sodium Nitrate
14 | 14 | Copper | D - Poor | Sodium Nitrate
15 | 15 | CPVC | A - Excellent | Sodium Nitrate
16 | 16 | EPDM | A - Excellent | Sodium Nitrate
17 | 17 | Epoxy | A - Excellent | Sodium Nitrate
18 | 18 | Fluorocarbon (FKM) | A - Excellent | Sodium Nitrate
19 | 19 | Hastelloy-CÂ® | B - Good | Sodium Nitrate
20 | 20 | HypalonÂ® | A - Excellent | Sodium Nitrate
22 | 22 | Kalrez | A - Excellent | Sodium Nitrate
23 | 23 | Kel-FÂ® | A - Excellent | Sodium Nitrate
24 | 24 | LDPE | A2 - Excellent | Sodium Nitrate
25 | 25 | Natural rubber | B - Good | Sodium Nitrate
26 | 26 | Neoprene | B - Good | Sodium Nitrate
27 | 27 | NORYLÂ® | A1 - Excellent | Sodium Nitrate
28 | 28 | Nylon | A1 - Excellent | Sodium Nitrate
30 | 30 | Polyetherether Ketone (PEEK) | A - Excellent | Sodium Nitrate
31 | 31 | Polypropylene | A - Excellent | Sodium Nitrate
32 | 32 | Polyurethane | B - Good | Sodium Nitrate
33 | 33 | PPS (RytonÂ®) | A - Excellent | Sodium Nitrate
34 | 34 | PTFE | A - Excellent | Sodium Nitrate
35 | 35 | PVC | A2 - Excellent | Sodium Nitrate
36 | 36 | PVDF (KynarÂ®) | A - Excellent | Sodium Nitrate
37 | 37 | Silicone | D - Poor | Sodium Nitrate
38 | 38 | stainless steel - 304 | B1 - Good | Sodium Nitrate
39 | 39 | stainless steel - 316 | B1 - Good | Sodium Nitrate
40 | 40 | Titanium | A - Excellent | Sodium Nitrate
41 | 41 | TygonÂ® | B - Good | Sodium Nitrate
42 | 42 | VitonÂ® | A - Excellent | Sodium Nitrate
2 | 2 | Acetal (DelrinÂ®) | B - Good | Sodium Perborate
3 | 3 | Aluminum | C - Fair | Sodium Perborate
4 | 4 | Brass | D - Poor | Sodium Perborate
5 | 5 | Bronze | B - Good | Sodium Perborate
6 | 6 | Buna N (Nitrile) | B - Good | Sodium Perborate
7 | 7 | Carbon graphite | C - Fair | Sodium Perborate
8 | 8 | Carbon Steel | C - Fair | Sodium Perborate
9 | 9 | Carpenter 20 | D - Poor | Sodium Perborate
10 | 10 | Cast iron | C - Fair | Sodium Perborate
13 | 13 | ChemRaz (FFKM) | A - Excellent | Sodium Perborate
14 | 14 | Copper | B - Good | Sodium Perborate
15 | 15 | CPVC | A1 - Excellent | Sodium Perborate
16 | 16 | EPDM | A - Excellent | Sodium Perborate
17 | 17 | Epoxy | B - Good | Sodium Perborate
18 | 18 | Fluorocarbon (FKM) | A - Excellent | Sodium Perborate
19 | 19 | Hastelloy-CÂ® | B - Good | Sodium Perborate
20 | 20 | HypalonÂ® | B - Good | Sodium Perborate
22 | 22 | Kalrez | A - Excellent | Sodium Perborate
23 | 23 | Kel-FÂ® | A - Excellent | Sodium Perborate
24 | 24 | LDPE | A1 - Excellent | Sodium Perborate
25 | 25 | Natural rubber | B - Good | Sodium Perborate
26 | 26 | Neoprene | B - Good | Sodium Perborate
27 | 27 | NORYLÂ® | A - Excellent | Sodium Perborate
28 | 28 | Nylon | B1 - Good | Sodium Perborate
30 | 30 | Polyetherether Ketone (PEEK) | A - Excellent | Sodium Perborate
31 | 31 | Polypropylene | A - Excellent | Sodium Perborate
32 | 32 | Polyurethane | B - Good | Sodium Perborate
34 | 34 | PTFE | A - Excellent | Sodium Perborate
35 | 35 | PVC | A2 - Excellent | Sodium Perborate
37 | 37 | Silicone | B - Good | Sodium Perborate
38 | 38 | stainless steel - 304 | B - Good | Sodium Perborate
39 | 39 | stainless steel - 316 | B - Good | Sodium Perborate
42 | 42 | VitonÂ® | A - Excellent | Sodium Perborate
2 | 2 | Acetal (DelrinÂ®) | D - Poor | Sodium Peroxide
3 | 3 | Aluminum | C - Fair | Sodium Peroxide
4 | 4 | Brass | D - Poor | Sodium Peroxide
5 | 5 | Bronze | A - Excellent | Sodium Peroxide
6 | 6 | Buna N (Nitrile) | B - Good | Sodium Peroxide
7 | 7 | Carbon graphite | A - Excellent | Sodium Peroxide
8 | 8 | Carbon Steel | C - Fair | Sodium Peroxide
9 | 9 | Carpenter 20 | D - Poor | Sodium Peroxide
10 | 10 | Cast iron | C - Fair | Sodium Peroxide
13 | 13 | ChemRaz (FFKM) | A - Excellent | Sodium Peroxide
14 | 14 | Copper | B - Good | Sodium Peroxide
15 | 15 | CPVC | A2 - Excellent | Sodium Peroxide
16 | 16 | EPDM | A - Excellent | Sodium Peroxide
17 | 17 | Epoxy | C - Fair | Sodium Peroxide
18 | 18 | Fluorocarbon (FKM) | A - Excellent | Sodium Peroxide
19 | 19 | Hastelloy-CÂ® | B - Good | Sodium Peroxide
20 | 20 | HypalonÂ® | B - Good | Sodium Peroxide
22 | 22 | Kalrez | A - Excellent | Sodium Peroxide
23 | 23 | Kel-FÂ® | A - Excellent | Sodium Peroxide
24 | 24 | LDPE | A - Excellent | Sodium Peroxide
25 | 25 | Natural rubber | B - Good | Sodium Peroxide
26 | 26 | Neoprene | B1 - Good | Sodium Peroxide
28 | 28 | Nylon | A1 - Excellent | Sodium Peroxide
29 | 29 | Polycarbonate | A2 - Excellent | Sodium Peroxide
30 | 30 | Polyetherether Ketone (PEEK) | A - Excellent | Sodium Peroxide
31 | 31 | Polypropylene | B - Good | Sodium Peroxide
32 | 32 | Polyurethane | D - Poor | Sodium Peroxide
34 | 34 | PTFE | A - Excellent | Sodium Peroxide
35 | 35 | PVC | B2 - Good | Sodium Peroxide
36 | 36 | PVDF (KynarÂ®) | A - Excellent | Sodium Peroxide
37 | 37 | Silicone | D - Poor | Sodium Peroxide
38 | 38 | stainless steel - 304 | A - Excellent | Sodium Peroxide
39 | 39 | stainless steel - 316 | A - Excellent | Sodium Peroxide
42 | 42 | VitonÂ® | A - Excellent | Sodium Peroxide
2 | 2 | Acetal (DelrinÂ®) | B - Good | Sodium Polyphosphate
3 | 3 | Aluminum | D - Poor | Sodium Polyphosphate
4 | 4 | Brass | D - Poor | Sodium Polyphosphate
5 | 5 | Bronze | B - Good | Sodium Polyphosphate
6 | 6 | Buna N (Nitrile) | A - Excellent | Sodium Polyphosphate
7 | 7 | Carbon graphite | A - Excellent | Sodium Polyphosphate
8 | 8 | Carbon Steel | C - Fair | Sodium Polyphosphate
9 | 9 | Carpenter 20 | C - Fair | Sodium Polyphosphate
10 | 10 | Cast iron | D - Poor | Sodium Polyphosphate
14 | 14 | Copper | A - Excellent | Sodium Polyphosphate
15 | 15 | CPVC | A1 - Excellent | Sodium Polyphosphate
16 | 16 | EPDM | A - Excellent | Sodium Polyphosphate
17 | 17 | Epoxy | A - Excellent | Sodium Polyphosphate
18 | 18 | Fluorocarbon (FKM) | A - Excellent | Sodium Polyphosphate
19 | 19 | Hastelloy-CÂ® | A - Excellent | Sodium Polyphosphate
20 | 20 | HypalonÂ® | B - Good | Sodium Polyphosphate
23 | 23 | Kel-FÂ® | A - Excellent | Sodium Polyphosphate
24 | 24 | LDPE | A - Excellent | Sodium Polyphosphate
25 | 25 | Natural rubber | C - Fair | Sodium Polyphosphate
26 | 26 | Neoprene | B - Good | Sodium Polyphosphate
27 | 27 | NORYLÂ® | A1 - Excellent | Sodium Polyphosphate
28 | 28 | Nylon | A1 - Excellent | Sodium Polyphosphate
30 | 30 | Polyetherether Ketone (PEEK) | A - Excellent | Sodium Polyphosphate
31 | 31 | Polypropylene | A - Excellent | Sodium Polyphosphate
34 | 34 | PTFE | A - Excellent | Sodium Polyphosphate
35 | 35 | PVC | A1 - Excellent | Sodium Polyphosphate
36 | 36 | PVDF (KynarÂ®) | A - Excellent | Sodium Polyphosphate
37 | 37 | Silicone | D - Poor | Sodium Polyphosphate
38 | 38 | stainless steel - 304 | B - Good | Sodium Polyphosphate
39 | 39 | stainless steel - 316 | B - Good | Sodium Polyphosphate
40 | 40 | Titanium | A - Excellent | Sodium Polyphosphate
42 | 42 | VitonÂ® | A - Excellent | Sodium Polyphosphate
2 | 2 | Acetal (DelrinÂ®) | C - Fair | Sodium Silicate
3 | 3 | Aluminum | A - Excellent | Sodium Silicate
4 | 4 | Brass | D - Poor | Sodium Silicate
5 | 5 | Bronze | B - Good | Sodium Silicate
6 | 6 | Buna N (Nitrile) | A - Excellent | Sodium Silicate
7 | 7 | Carbon graphite | A - Excellent | Sodium Silicate
8 | 8 | Carbon Steel | A - Excellent | Sodium Silicate
9 | 9 | Carpenter 20 | A - Excellent | Sodium Silicate
10 | 10 | Cast iron | B - Good | Sodium Silicate
11 | 11 | Ceramic Al203 | A - Excellent | Sodium Silicate
13 | 13 | ChemRaz (FFKM) | A - Excellent | Sodium Silicate
14 | 14 | Copper | B - Good | Sodium Silicate
15 | 15 | CPVC | A2 - Excellent | Sodium Silicate
16 | 16 | EPDM | A - Excellent | Sodium Silicate
17 | 17 | Epoxy | A - Excellent | Sodium Silicate
18 | 18 | Fluorocarbon (FKM) | A - Excellent | Sodium Silicate
19 | 19 | Hastelloy-CÂ® | B - Good | Sodium Silicate
20 | 20 | HypalonÂ® | A - Excellent | Sodium Silicate
22 | 22 | Kalrez | A - Excellent | Sodium Silicate
23 | 23 | Kel-FÂ® | A - Excellent | Sodium Silicate
24 | 24 | LDPE | A2 - Excellent | Sodium Silicate
25 | 25 | Natural rubber | A - Excellent | Sodium Silicate
26 | 26 | Neoprene | A - Excellent | Sodium Silicate
27 | 27 | NORYLÂ® | A1 - Excellent | Sodium Silicate
28 | 28 | Nylon | A1 - Excellent | Sodium Silicate
30 | 30 | Polyetherether Ketone (PEEK) | A - Excellent | Sodium Silicate
31 | 31 | Polypropylene | A - Excellent | Sodium Silicate
32 | 32 | Polyurethane | B - Good | Sodium Silicate
33 | 33 | PPS (RytonÂ®) | A - Excellent | Sodium Silicate
34 | 34 | PTFE | A - Excellent | Sodium Silicate
35 | 35 | PVC | A2 - Excellent | Sodium Silicate
36 | 36 | PVDF (KynarÂ®) | A - Excellent | Sodium Silicate
37 | 37 | Silicone | A - Excellent | Sodium Silicate
38 | 38 | stainless steel - 304 | A - Excellent | Sodium Silicate
39 | 39 | stainless steel - 316 | B - Good | Sodium Silicate
40 | 40 | Titanium | A - Excellent | Sodium Silicate
41 | 41 | TygonÂ® | B - Good | Sodium Silicate
42 | 42 | VitonÂ® | A - Excellent | Sodium Silicate
2 | 2 | Acetal (DelrinÂ®) | B - Good | Sodium Sulfate
3 | 3 | Aluminum | A - Excellent | Sodium Sulfate
4 | 4 | Brass | B - Good | Sodium Sulfate
5 | 5 | Bronze | B - Good | Sodium Sulfate
6 | 6 | Buna N (Nitrile) | A - Excellent | Sodium Sulfate
7 | 7 | Carbon graphite | A - Excellent | Sodium Sulfate
8 | 8 | Carbon Steel | B - Good | Sodium Sulfate
9 | 9 | Carpenter 20 | C - Fair | Sodium Sulfate
10 | 10 | Cast iron | B - Good | Sodium Sulfate
11 | 11 | Ceramic Al203 | A - Excellent | Sodium Sulfate
13 | 13 | ChemRaz (FFKM) | A - Excellent | Sodium Sulfate
14 | 14 | Copper | B - Good | Sodium Sulfate
15 | 15 | CPVC | A2 - Excellent | Sodium Sulfate
16 | 16 | EPDM | A - Excellent | Sodium Sulfate
17 | 17 | Epoxy | A - Excellent | Sodium Sulfate
18 | 18 | Fluorocarbon (FKM) | A - Excellent | Sodium Sulfate
19 | 19 | Hastelloy-CÂ® | B - Good | Sodium Sulfate
20 | 20 | HypalonÂ® | A - Excellent | Sodium Sulfate
22 | 22 | Kalrez | A - Excellent | Sodium Sulfate
23 | 23 | Kel-FÂ® | A - Excellent | Sodium Sulfate
24 | 24 | LDPE | A2 - Excellent | Sodium Sulfate
25 | 25 | Natural rubber | B - Good | Sodium Sulfate
26 | 26 | Neoprene | A - Excellent | Sodium Sulfate
27 | 27 | NORYLÂ® | A - Excellent | Sodium Sulfate
28 | 28 | Nylon | A - Excellent | Sodium Sulfate
29 | 29 | Polycarbonate | A2 - Excellent | Sodium Sulfate
30 | 30 | Polyetherether Ketone (PEEK) | A - Excellent | Sodium Sulfate
31 | 31 | Polypropylene | A - Excellent | Sodium Sulfate
32 | 32 | Polyurethane | A - Excellent | Sodium Sulfate
33 | 33 | PPS (RytonÂ®) | A - Excellent | Sodium Sulfate
34 | 34 | PTFE | A - Excellent | Sodium Sulfate
35 | 35 | PVC | A2 - Excellent | Sodium Sulfate
36 | 36 | PVDF (KynarÂ®) | A - Excellent | Sodium Sulfate
37 | 37 | Silicone | A - Excellent | Sodium Sulfate
38 | 38 | stainless steel - 304 | B - Good | Sodium Sulfate
39 | 39 | stainless steel - 316 | B1 - Good | Sodium Sulfate
40 | 40 | Titanium | A - Excellent | Sodium Sulfate
42 | 42 | VitonÂ® | A - Excellent | Sodium Sulfate
2 | 2 | Acetal (DelrinÂ®) | B - Good | Sodium Sulfide
3 | 3 | Aluminum | D - Poor | Sodium Sulfide
4 | 4 | Brass | D - Poor | Sodium Sulfide
5 | 5 | Bronze | B1 - Good | Sodium Sulfide
6 | 6 | Buna N (Nitrile) | A - Excellent | Sodium Sulfide
7 | 7 | Carbon graphite | A - Excellent | Sodium Sulfide
8 | 8 | Carbon Steel | B - Good | Sodium Sulfide
9 | 9 | Carpenter 20 | D - Poor | Sodium Sulfide
10 | 10 | Cast iron | C - Fair | Sodium Sulfide
11 | 11 | Ceramic Al203 | A - Excellent | Sodium Sulfide
13 | 13 | ChemRaz (FFKM) | A - Excellent | Sodium Sulfide
14 | 14 | Copper | D - Poor | Sodium Sulfide
15 | 15 | CPVC | A2 - Excellent | Sodium Sulfide
16 | 16 | EPDM | A2 - Excellent | Sodium Sulfide
17 | 17 | Epoxy | A - Excellent | Sodium Sulfide
18 | 18 | Fluorocarbon (FKM) | A - Excellent | Sodium Sulfide
19 | 19 | Hastelloy-CÂ® | B1 - Good | Sodium Sulfide
20 | 20 | HypalonÂ® | A - Excellent | Sodium Sulfide
22 | 22 | Kalrez | A - Excellent | Sodium Sulfide
23 | 23 | Kel-FÂ® | A1 - Excellent | Sodium Sulfide
24 | 24 | LDPE | A2 - Excellent | Sodium Sulfide
25 | 25 | Natural rubber | B - Good | Sodium Sulfide
26 | 26 | Neoprene | A - Excellent | Sodium Sulfide
27 | 27 | NORYLÂ® | A - Excellent | Sodium Sulfide
28 | 28 | Nylon | A1 - Excellent | Sodium Sulfide
29 | 29 | Polycarbonate | D - Poor | Sodium Sulfide
30 | 30 | Polyetherether Ketone (PEEK) | A - Excellent | Sodium Sulfide
31 | 31 | Polypropylene | A - Excellent | Sodium Sulfide
32 | 32 | Polyurethane | A - Excellent | Sodium Sulfide
33 | 33 | PPS (RytonÂ®) | A - Excellent | Sodium Sulfide
34 | 34 | PTFE | A - Excellent | Sodium Sulfide
35 | 35 | PVC | A2 - Excellent | Sodium Sulfide
36 | 36 | PVDF (KynarÂ®) | A - Excellent | Sodium Sulfide
37 | 37 | Silicone | A - Excellent | Sodium Sulfide
38 | 38 | stainless steel - 304 | B - Good | Sodium Sulfide
39 | 39 | stainless steel - 316 | D - Poor | Sodium Sulfide
40 | 40 | Titanium | A - Excellent | Sodium Sulfide
41 | 41 | TygonÂ® | B - Good | Sodium Sulfide
42 | 42 | VitonÂ® | A2 - Excellent | Sodium Sulfide
3 | 3 | Aluminum | C1 - Fair | Sodium Sulfite
4 | 4 | Brass | D - Poor | Sodium Sulfite
5 | 5 | Bronze | B - Good | Sodium Sulfite
6 | 6 | Buna N (Nitrile) | A - Excellent | Sodium Sulfite
7 | 7 | Carbon graphite | A - Excellent | Sodium Sulfite
8 | 8 | Carbon Steel | C - Fair | Sodium Sulfite
9 | 9 | Carpenter 20 | C - Fair | Sodium Sulfite
10 | 10 | Cast iron | A1 - Excellent | Sodium Sulfite
13 | 13 | ChemRaz (FFKM) | A - Excellent | Sodium Sulfite
14 | 14 | Copper | D - Poor | Sodium Sulfite
15 | 15 | CPVC | A2 - Excellent | Sodium Sulfite
16 | 16 | EPDM | A - Excellent | Sodium Sulfite
17 | 17 | Epoxy | A - Excellent | Sodium Sulfite
18 | 18 | Fluorocarbon (FKM) | A - Excellent | Sodium Sulfite
19 | 19 | Hastelloy-CÂ® | B - Good | Sodium Sulfite
20 | 20 | HypalonÂ® | A - Excellent | Sodium Sulfite
22 | 22 | Kalrez | A - Excellent | Sodium Sulfite
23 | 23 | Kel-FÂ® | A - Excellent | Sodium Sulfite
24 | 24 | LDPE | B1 - Good | Sodium Sulfite
25 | 25 | Natural rubber | B - Good | Sodium Sulfite
26 | 26 | Neoprene | A - Excellent | Sodium Sulfite
27 | 27 | NORYLÂ® | A - Excellent | Sodium Sulfite
28 | 28 | Nylon | D - Poor | Sodium Sulfite
30 | 30 | Polyetherether Ketone (PEEK) | A - Excellent | Sodium Sulfite
31 | 31 | Polypropylene | A2 - Excellent | Sodium Sulfite
32 | 32 | Polyurethane | A - Excellent | Sodium Sulfite
34 | 34 | PTFE | A - Excellent | Sodium Sulfite
35 | 35 | PVC | A2 - Excellent | Sodium Sulfite
36 | 36 | PVDF (KynarÂ®) | A - Excellent | Sodium Sulfite
37 | 37 | Silicone | A - Excellent | Sodium Sulfite
38 | 38 | stainless steel - 304 | B - Good | Sodium Sulfite
39 | 39 | stainless steel - 316 | A - Excellent | Sodium Sulfite
40 | 40 | Titanium | A - Excellent | Sodium Sulfite
41 | 41 | TygonÂ® | A - Excellent | Sodium Sulfite
42 | 42 | VitonÂ® | A2 - Excellent | Sodium Sulfite
2 | 2 | Acetal (DelrinÂ®) | B - Good | Sodium Tetraborate
3 | 3 | Aluminum | C - Fair | Sodium Tetraborate
5 | 5 | Bronze | A - Excellent | Sodium Tetraborate
6 | 6 | Buna N (Nitrile) | A - Excellent | Sodium Tetraborate
7 | 7 | Carbon graphite | A - Excellent | Sodium Tetraborate
8 | 8 | Carbon Steel | A - Excellent | Sodium Tetraborate
13 | 13 | ChemRaz (FFKM) | A - Excellent | Sodium Tetraborate
14 | 14 | Copper | B - Good | Sodium Tetraborate
15 | 15 | CPVC | A - Excellent | Sodium Tetraborate
16 | 16 | EPDM | A - Excellent | Sodium Tetraborate
17 | 17 | Epoxy | A - Excellent | Sodium Tetraborate
18 | 18 | Fluorocarbon (FKM) | A - Excellent | Sodium Tetraborate
20 | 20 | HypalonÂ® | A - Excellent | Sodium Tetraborate
22 | 22 | Kalrez | A - Excellent | Sodium Tetraborate
24 | 24 | LDPE | A2 - Excellent | Sodium Tetraborate
25 | 25 | Natural rubber | A - Excellent | Sodium Tetraborate
26 | 26 | Neoprene | B - Good | Sodium Tetraborate
27 | 27 | NORYLÂ® | A - Excellent | Sodium Tetraborate
28 | 28 | Nylon | A - Excellent | Sodium Tetraborate
30 | 30 | Polyetherether Ketone (PEEK) | A - Excellent | Sodium Tetraborate
32 | 32 | Polyurethane | B - Good | Sodium Tetraborate
34 | 34 | PTFE | A - Excellent | Sodium Tetraborate
35 | 35 | PVC | A2 - Excellent | Sodium Tetraborate
37 | 37 | Silicone | A - Excellent | Sodium Tetraborate
38 | 38 | stainless steel - 304 | A2 - Excellent | Sodium Tetraborate
39 | 39 | stainless steel - 316 | A - Excellent | Sodium Tetraborate
42 | 42 | VitonÂ® | A - Excellent | Sodium Tetraborate
2 | 2 | Acetal (DelrinÂ®) | C1 - Fair | Sodium Thiosulfate (hypo)
3 | 3 | Aluminum | A - Excellent | Sodium Thiosulfate (hypo)
4 | 4 | Brass | D - Poor | Sodium Thiosulfate (hypo)
5 | 5 | Bronze | A2 - Excellent | Sodium Thiosulfate (hypo)
6 | 6 | Buna N (Nitrile) | B - Good | Sodium Thiosulfate (hypo)
7 | 7 | Carbon graphite | A - Excellent | Sodium Thiosulfate (hypo)
8 | 8 | Carbon Steel | D - Poor | Sodium Thiosulfate (hypo)
9 | 9 | Carpenter 20 | D - Poor | Sodium Thiosulfate (hypo)
10 | 10 | Cast iron | C - Fair | Sodium Thiosulfate (hypo)
14 | 14 | Copper | D - Poor | Sodium Thiosulfate (hypo)
15 | 15 | CPVC | A2 - Excellent | Sodium Thiosulfate (hypo)
16 | 16 | EPDM | A2 - Excellent | Sodium Thiosulfate (hypo)
17 | 17 | Epoxy | A - Excellent | Sodium Thiosulfate (hypo)
19 | 19 | Hastelloy-CÂ® | A2 - Excellent | Sodium Thiosulfate (hypo)
20 | 20 | HypalonÂ® | A - Excellent | Sodium Thiosulfate (hypo)
23 | 23 | Kel-FÂ® | A - Excellent | Sodium Thiosulfate (hypo)
24 | 24 | LDPE | A1 - Excellent | Sodium Thiosulfate (hypo)
25 | 25 | Natural rubber | B - Good | Sodium Thiosulfate (hypo)
26 | 26 | Neoprene | A2 - Excellent | Sodium Thiosulfate (hypo)
27 | 27 | NORYLÂ® | A - Excellent | Sodium Thiosulfate (hypo)
28 | 28 | Nylon | B - Good | Sodium Thiosulfate (hypo)
29 | 29 | Polycarbonate | D - Poor | Sodium Thiosulfate (hypo)
30 | 30 | Polyetherether Ketone (PEEK) | A - Excellent | Sodium Thiosulfate (hypo)
31 | 31 | Polypropylene | A2 - Excellent | Sodium Thiosulfate (hypo)
33 | 33 | PPS (RytonÂ®) | A - Excellent | Sodium Thiosulfate (hypo)
34 | 34 | PTFE | A - Excellent | Sodium Thiosulfate (hypo)
35 | 35 | PVC | A2 - Excellent | Sodium Thiosulfate (hypo)
36 | 36 | PVDF (KynarÂ®) | A - Excellent | Sodium Thiosulfate (hypo)
37 | 37 | Silicone | A - Excellent | Sodium Thiosulfate (hypo)
38 | 38 | stainless steel - 304 | A2 - Excellent | Sodium Thiosulfate (hypo)
39 | 39 | stainless steel - 316 | B - Good | Sodium Thiosulfate (hypo)
40 | 40 | Titanium | A - Excellent | Sodium Thiosulfate (hypo)
42 | 42 | VitonÂ® | A - Excellent | Sodium Thiosulfate (hypo)
2 | 2 | Acetal (DelrinÂ®) | A - Excellent | Sorghum
5 | 5 | Bronze | A - Excellent | Sorghum
6 | 6 | Buna N (Nitrile) | A - Excellent | Sorghum
9 | 9 | Carpenter 20 | D - Poor | Sorghum
10 | 10 | Cast iron | A - Excellent | Sorghum
17 | 17 | Epoxy | A - Excellent | Sorghum
18 | 18 | Fluorocarbon (FKM) | A - Excellent | Sorghum
25 | 25 | Natural rubber | A - Excellent | Sorghum
26 | 26 | Neoprene | A - Excellent | Sorghum
28 | 28 | Nylon | A - Excellent | Sorghum
38 | 38 | stainless steel - 304 | A - Excellent | Sorghum
39 | 39 | stainless steel - 316 | A - Excellent | Sorghum
42 | 42 | VitonÂ® | A - Excellent | Sorghum
2 | 2 | Acetal (DelrinÂ®) | A - Excellent | Soy Sauce
3 | 3 | Aluminum | A - Excellent | Soy Sauce
5 | 5 | Bronze | A - Excellent | Soy Sauce
6 | 6 | Buna N (Nitrile) | A - Excellent | Soy Sauce
9 | 9 | Carpenter 20 | A - Excellent | Soy Sauce
10 | 10 | Cast iron | D - Poor | Soy Sauce
17 | 17 | Epoxy | A - Excellent | Soy Sauce
18 | 18 | Fluorocarbon (FKM) | A - Excellent | Soy Sauce
26 | 26 | Neoprene | A - Excellent | Soy Sauce
27 | 27 | NORYLÂ® | A - Excellent | Soy Sauce
28 | 28 | Nylon | A - Excellent | Soy Sauce
38 | 38 | stainless steel - 304 | A - Excellent | Soy Sauce
39 | 39 | stainless steel - 316 | A - Excellent | Soy Sauce
42 | 42 | VitonÂ® | A - Excellent | Soy Sauce
2 | 2 | Acetal (DelrinÂ®) | C - Fair | Stannic Chloride
3 | 3 | Aluminum | D - Poor | Stannic Chloride
5 | 5 | Bronze | A - Excellent | Stannic Chloride
6 | 6 | Buna N (Nitrile) | A - Excellent | Stannic Chloride
7 | 7 | Carbon graphite | A - Excellent | Stannic Chloride
8 | 8 | Carbon Steel | D - Poor | Stannic Chloride
9 | 9 | Carpenter 20 | D - Poor | Stannic Chloride
10 | 10 | Cast iron | D - Poor | Stannic Chloride
11 | 11 | Ceramic Al203 | A - Excellent | Stannic Chloride
13 | 13 | ChemRaz (FFKM) | B - Good | Stannic Chloride
15 | 15 | CPVC | A2 - Excellent | Stannic Chloride
16 | 16 | EPDM | A - Excellent | Stannic Chloride
17 | 17 | Epoxy | A - Excellent | Stannic Chloride
18 | 18 | Fluorocarbon (FKM) | A - Excellent | Stannic Chloride
19 | 19 | Hastelloy-CÂ® | B - Good | Stannic Chloride
20 | 20 | HypalonÂ® | C1 - Fair | Stannic Chloride
22 | 22 | Kalrez | A - Excellent | Stannic Chloride
23 | 23 | Kel-FÂ® | A - Excellent | Stannic Chloride
24 | 24 | LDPE | A2 - Excellent | Stannic Chloride
25 | 25 | Natural rubber | A - Excellent | Stannic Chloride
26 | 26 | Neoprene | C1 - Fair | Stannic Chloride
27 | 27 | NORYLÂ® | A1 - Excellent | Stannic Chloride
28 | 28 | Nylon | B1 - Good | Stannic Chloride
29 | 29 | Polycarbonate | A1 - Excellent | Stannic Chloride
30 | 30 | Polyetherether Ketone (PEEK) | A - Excellent | Stannic Chloride
31 | 31 | Polypropylene | A - Excellent | Stannic Chloride
32 | 32 | Polyurethane | B - Good | Stannic Chloride
33 | 33 | PPS (RytonÂ®) | A - Excellent | Stannic Chloride
34 | 34 | PTFE | A - Excellent | Stannic Chloride
35 | 35 | PVC | A2 - Excellent | Stannic Chloride
36 | 36 | PVDF (KynarÂ®) | A - Excellent | Stannic Chloride
37 | 37 | Silicone | B - Good | Stannic Chloride
38 | 38 | stainless steel - 304 | D - Poor | Stannic Chloride
39 | 39 | stainless steel - 316 | D - Poor | Stannic Chloride
40 | 40 | Titanium | A - Excellent | Stannic Chloride
42 | 42 | VitonÂ® | A - Excellent | Stannic Chloride
2 | 2 | Acetal (DelrinÂ®) | C - Fair | Stannic Fluoborate
6 | 6 | Buna N (Nitrile) | A - Excellent | Stannic Fluoborate
9 | 9 | Carpenter 20 | D - Poor | Stannic Fluoborate
10 | 10 | Cast iron | D - Poor | Stannic Fluoborate
17 | 17 | Epoxy | A - Excellent | Stannic Fluoborate
18 | 18 | Fluorocarbon (FKM) | A - Excellent | Stannic Fluoborate
26 | 26 | Neoprene | A - Excellent | Stannic Fluoborate
27 | 27 | NORYLÂ® | A - Excellent | Stannic Fluoborate
39 | 39 | stainless steel - 316 | A - Excellent | Stannic Fluoborate
42 | 42 | VitonÂ® | A - Excellent | Stannic Fluoborate
3 | 3 | Aluminum | D - Poor | Stannous Chloride
5 | 5 | Bronze | A1 - Excellent | Stannous Chloride
6 | 6 | Buna N (Nitrile) | A - Excellent | Stannous Chloride
8 | 8 | Carbon Steel | D - Poor | Stannous Chloride
9 | 9 | Carpenter 20 | D - Poor | Stannous Chloride
11 | 11 | Ceramic Al203 | A - Excellent | Stannous Chloride
13 | 13 | ChemRaz (FFKM) | A - Excellent | Stannous Chloride
15 | 15 | CPVC | A2 - Excellent | Stannous Chloride
16 | 16 | EPDM | C - Fair | Stannous Chloride
17 | 17 | Epoxy | A - Excellent | Stannous Chloride
18 | 18 | Fluorocarbon (FKM) | A - Excellent | Stannous Chloride
19 | 19 | Hastelloy-CÂ® | B - Good | Stannous Chloride
20 | 20 | HypalonÂ® | A1 - Excellent | Stannous Chloride
21 | 21 | HytrelÂ® | C - Fair | Stannous Chloride
22 | 22 | Kalrez | A - Excellent | Stannous Chloride
23 | 23 | Kel-FÂ® | A - Excellent | Stannous Chloride
24 | 24 | LDPE | B2 - Good | Stannous Chloride
25 | 25 | Natural rubber | A - Excellent | Stannous Chloride
26 | 26 | Neoprene | A1 - Excellent | Stannous Chloride
27 | 27 | NORYLÂ® | A2 - Excellent | Stannous Chloride
28 | 28 | Nylon | C1 - Fair | Stannous Chloride
30 | 30 | Polyetherether Ketone (PEEK) | A - Excellent | Stannous Chloride
31 | 31 | Polypropylene | A - Excellent | Stannous Chloride
32 | 32 | Polyurethane | C - Fair | Stannous Chloride
33 | 33 | PPS (RytonÂ®) | A1 - Excellent | Stannous Chloride
34 | 34 | PTFE | A - Excellent | Stannous Chloride
35 | 35 | PVC | A1 - Excellent | Stannous Chloride
36 | 36 | PVDF (KynarÂ®) | A - Excellent | Stannous Chloride
37 | 37 | Silicone | B - Good | Stannous Chloride
38 | 38 | stainless steel - 304 | C2 - Fair | Stannous Chloride
39 | 39 | stainless steel - 316 | A2 - Excellent | Stannous Chloride
40 | 40 | Titanium | A - Excellent | Stannous Chloride
41 | 41 | TygonÂ® | A - Excellent | Stannous Chloride
42 | 42 | VitonÂ® | A - Excellent | Stannous Chloride
2 | 2 | Acetal (DelrinÂ®) | A - Excellent | Starch
3 | 3 | Aluminum | A - Excellent | Starch
6 | 6 | Buna N (Nitrile) | A - Excellent | Starch
7 | 7 | Carbon graphite | A - Excellent | Starch
8 | 8 | Carbon Steel | A - Excellent | Starch
9 | 9 | Carpenter 20 | A - Excellent | Starch
10 | 10 | Cast iron | C - Fair | Starch
11 | 11 | Ceramic Al203 | A - Excellent | Starch
12 | 12 | Ceramic magnet | A - Excellent | Starch
15 | 15 | CPVC | A - Excellent | Starch
16 | 16 | EPDM | A - Excellent | Starch
17 | 17 | Epoxy | A - Excellent | Starch
18 | 18 | Fluorocarbon (FKM) | A - Excellent | Starch
20 | 20 | HypalonÂ® | A - Excellent | Starch
23 | 23 | Kel-FÂ® | A - Excellent | Starch
24 | 24 | LDPE | B - Good | Starch
25 | 25 | Natural rubber | A - Excellent | Starch
26 | 26 | Neoprene | A - Excellent | Starch
27 | 27 | NORYLÂ® | A2 - Excellent | Starch
28 | 28 | Nylon | A1 - Excellent | Starch
30 | 30 | Polyetherether Ketone (PEEK) | A - Excellent | Starch
31 | 31 | Polypropylene | A2 - Excellent | Starch
32 | 32 | Polyurethane | A - Excellent | Starch
34 | 34 | PTFE | A - Excellent | Starch
35 | 35 | PVC | A - Excellent | Starch
38 | 38 | stainless steel - 304 | A - Excellent | Starch
39 | 39 | stainless steel - 316 | A - Excellent | Starch
42 | 42 | VitonÂ® | A - Excellent | Starch
2 | 2 | Acetal (DelrinÂ®) | A - Excellent | Stearic Acid
3 | 3 | Aluminum | B - Good | Stearic Acid
4 | 4 | Brass | D - Poor | Stearic Acid
5 | 5 | Bronze | B - Good | Stearic Acid
6 | 6 | Buna N (Nitrile) | B - Good | Stearic Acid
7 | 7 | Carbon graphite | A - Excellent | Stearic Acid
8 | 8 | Carbon Steel | D - Poor | Stearic Acid
9 | 9 | Carpenter 20 | C - Fair | Stearic Acid
10 | 10 | Cast iron | C - Fair | Stearic Acid
13 | 13 | ChemRaz (FFKM) | A - Excellent | Stearic Acid
14 | 14 | Copper | D - Poor | Stearic Acid
15 | 15 | CPVC | B2 - Good | Stearic Acid
16 | 16 | EPDM | B - Good | Stearic Acid
17 | 17 | Epoxy | B - Good | Stearic Acid
18 | 18 | Fluorocarbon (FKM) | A - Excellent | Stearic Acid
19 | 19 | Hastelloy-CÂ® | B - Good | Stearic Acid
20 | 20 | HypalonÂ® | C - Fair | Stearic Acid
21 | 21 | HytrelÂ® | C - Fair | Stearic Acid
22 | 22 | Kalrez | A - Excellent | Stearic Acid
24 | 24 | LDPE | B1 - Good | Stearic Acid
26 | 26 | Neoprene | B1 - Good | Stearic Acid
27 | 27 | NORYLÂ® | A - Excellent | Stearic Acid
28 | 28 | Nylon | A2 - Excellent | Stearic Acid
29 | 29 | Polycarbonate | A1 - Excellent | Stearic Acid
30 | 30 | Polyetherether Ketone (PEEK) | A - Excellent | Stearic Acid
31 | 31 | Polypropylene | A2 - Excellent | Stearic Acid
32 | 32 | Polyurethane | A - Excellent | Stearic Acid
34 | 34 | PTFE | A - Excellent | Stearic Acid
35 | 35 | PVC | B2 - Good | Stearic Acid
36 | 36 | PVDF (KynarÂ®) | A - Excellent | Stearic Acid
37 | 37 | Silicone | B - Good | Stearic Acid
38 | 38 | stainless steel - 304 | B - Good | Stearic Acid
39 | 39 | stainless steel - 316 | A - Excellent | Stearic Acid
40 | 40 | Titanium | A - Excellent | Stearic Acid
41 | 41 | TygonÂ® | B - Good | Stearic Acid
42 | 42 | VitonÂ® | A1 - Excellent | Stearic Acid
1 | 1 | ABS plastic | B - Good | Stoddard Solvent
2 | 2 | Acetal (DelrinÂ®) | A - Excellent | Stoddard Solvent
3 | 3 | Aluminum | A - Excellent | Stoddard Solvent
5 | 5 | Bronze | A - Excellent | Stoddard Solvent
6 | 6 | Buna N (Nitrile) | A - Excellent | Stoddard Solvent
7 | 7 | Carbon graphite | A - Excellent | Stoddard Solvent
8 | 8 | Carbon Steel | A - Excellent | Stoddard Solvent
9 | 9 | Carpenter 20 | A - Excellent | Stoddard Solvent
10 | 10 | Cast iron | A - Excellent | Stoddard Solvent
13 | 13 | ChemRaz (FFKM) | A - Excellent | Stoddard Solvent
14 | 14 | Copper | A - Excellent | Stoddard Solvent
15 | 15 | CPVC | C1 - Fair | Stoddard Solvent
16 | 16 | EPDM | D - Poor | Stoddard Solvent
17 | 17 | Epoxy | A - Excellent | Stoddard Solvent
18 | 18 | Fluorocarbon (FKM) | A - Excellent | Stoddard Solvent
19 | 19 | Hastelloy-CÂ® | A - Excellent | Stoddard Solvent
22 | 22 | Kalrez | A - Excellent | Stoddard Solvent
23 | 23 | Kel-FÂ® | A - Excellent | Stoddard Solvent
24 | 24 | LDPE | C2 - Fair | Stoddard Solvent
25 | 25 | Natural rubber | D - Poor | Stoddard Solvent
26 | 26 | Neoprene | C1 - Fair | Stoddard Solvent
27 | 27 | NORYLÂ® | D - Poor | Stoddard Solvent
28 | 28 | Nylon | A - Excellent | Stoddard Solvent
29 | 29 | Polycarbonate | A2 - Excellent | Stoddard Solvent
30 | 30 | Polyetherether Ketone (PEEK) | A - Excellent | Stoddard Solvent
31 | 31 | Polypropylene | C - Fair | Stoddard Solvent
32 | 32 | Polyurethane | B - Good | Stoddard Solvent
33 | 33 | PPS (RytonÂ®) | A - Excellent | Stoddard Solvent
34 | 34 | PTFE | A - Excellent | Stoddard Solvent
35 | 35 | PVC | C1 - Fair | Stoddard Solvent
36 | 36 | PVDF (KynarÂ®) | A - Excellent | Stoddard Solvent
37 | 37 | Silicone | D - Poor | Stoddard Solvent
38 | 38 | stainless steel - 304 | A - Excellent | Stoddard Solvent
39 | 39 | stainless steel - 316 | A - Excellent | Stoddard Solvent
40 | 40 | Titanium | A - Excellent | Stoddard Solvent
41 | 41 | TygonÂ® | C - Fair | Stoddard Solvent
42 | 42 | VitonÂ® | A - Excellent | Stoddard Solvent
2 | 2 | Acetal (DelrinÂ®) | A - Excellent | Styrene
3 | 3 | Aluminum | A - Excellent | Styrene
4 | 4 | Brass | A - Excellent | Styrene
5 | 5 | Bronze | A - Excellent | Styrene
6 | 6 | Buna N (Nitrile) | D - Poor | Styrene
7 | 7 | Carbon graphite | A - Excellent | Styrene
8 | 8 | Carbon Steel | C - Fair | Styrene
9 | 9 | Carpenter 20 | A - Excellent | Styrene
10 | 10 | Cast iron | A - Excellent | Styrene
13 | 13 | ChemRaz (FFKM) | A - Excellent | Styrene
14 | 14 | Copper | B - Good | Styrene
15 | 15 | CPVC | D - Poor | Styrene
16 | 16 | EPDM | D - Poor | Styrene
17 | 17 | Epoxy | A - Excellent | Styrene
18 | 18 | Fluorocarbon (FKM) | B - Good | Styrene
19 | 19 | Hastelloy-CÂ® | D - Poor | Styrene
20 | 20 | HypalonÂ® | D - Poor | Styrene
21 | 21 | HytrelÂ® | D - Poor | Styrene
22 | 22 | Kalrez | A - Excellent | Styrene
25 | 25 | Natural rubber | D - Poor | Styrene
26 | 26 | Neoprene | D - Poor | Styrene
27 | 27 | NORYLÂ® | A - Excellent | Styrene
28 | 28 | Nylon | A1 - Excellent | Styrene
29 | 29 | Polycarbonate | D - Poor | Styrene
30 | 30 | Polyetherether Ketone (PEEK) | A - Excellent | Styrene
32 | 32 | Polyurethane | D - Poor | Styrene
34 | 34 | PTFE | A - Excellent | Styrene
35 | 35 | PVC | D - Poor | Styrene
37 | 37 | Silicone | D - Poor | Styrene
38 | 38 | stainless steel - 304 | A - Excellent | Styrene
39 | 39 | stainless steel - 316 | A - Excellent | Styrene
42 | 42 | VitonÂ® | B - Good | Styrene
1 | 1 | ABS plastic | B - Good | Sugar (Liquids)
2 | 2 | Acetal (DelrinÂ®) | A - Excellent | Sugar (Liquids)
3 | 3 | Aluminum | A - Excellent | Sugar (Liquids)
5 | 5 | Bronze | A - Excellent | Sugar (Liquids)
6 | 6 | Buna N (Nitrile) | A - Excellent | Sugar (Liquids)
7 | 7 | Carbon graphite | A - Excellent | Sugar (Liquids)
8 | 8 | Carbon Steel | A - Excellent | Sugar (Liquids)
9 | 9 | Carpenter 20 | A - Excellent | Sugar (Liquids)
14 | 14 | Copper | A - Excellent | Sugar (Liquids)
16 | 16 | EPDM | A - Excellent | Sugar (Liquids)
17 | 17 | Epoxy | A - Excellent | Sugar (Liquids)
18 | 18 | Fluorocarbon (FKM) | A - Excellent | Sugar (Liquids)
19 | 19 | Hastelloy-CÂ® | A - Excellent | Sugar (Liquids)
20 | 20 | HypalonÂ® | A - Excellent | Sugar (Liquids)
25 | 25 | Natural rubber | A - Excellent | Sugar (Liquids)
26 | 26 | Neoprene | A - Excellent | Sugar (Liquids)
27 | 27 | NORYLÂ® | A2 - Excellent | Sugar (Liquids)
28 | 28 | Nylon | A1 - Excellent | Sugar (Liquids)
31 | 31 | Polypropylene | A - Excellent | Sugar (Liquids)
32 | 32 | Polyurethane | D - Poor | Sugar (Liquids)
34 | 34 | PTFE | A - Excellent | Sugar (Liquids)
37 | 37 | Silicone | A - Excellent | Sugar (Liquids)
38 | 38 | stainless steel - 304 | A - Excellent | Sugar (Liquids)
39 | 39 | stainless steel - 316 | A - Excellent | Sugar (Liquids)
41 | 41 | TygonÂ® | B - Good | Sugar (Liquids)
42 | 42 | VitonÂ® | A - Excellent | Sugar (Liquids)
2 | 2 | Acetal (DelrinÂ®) | D - Poor | Sulfate (Liquors)
3 | 3 | Aluminum | D - Poor | Sulfate (Liquors)
5 | 5 | Bronze | B - Good | Sulfate (Liquors)
6 | 6 | Buna N (Nitrile) | A2 - Excellent | Sulfate (Liquors)
7 | 7 | Carbon graphite | A - Excellent | Sulfate (Liquors)
8 | 8 | Carbon Steel | D - Poor | Sulfate (Liquors)
9 | 9 | Carpenter 20 | D - Poor | Sulfate (Liquors)
10 | 10 | Cast iron | C - Fair | Sulfate (Liquors)
13 | 13 | ChemRaz (FFKM) | A - Excellent | Sulfate (Liquors)
14 | 14 | Copper | D - Poor | Sulfate (Liquors)
15 | 15 | CPVC | B - Good | Sulfate (Liquors)
16 | 16 | EPDM | A - Excellent | Sulfate (Liquors)
17 | 17 | Epoxy | A - Excellent | Sulfate (Liquors)
18 | 18 | Fluorocarbon (FKM) | A - Excellent | Sulfate (Liquors)
19 | 19 | Hastelloy-CÂ® | B - Good | Sulfate (Liquors)
20 | 20 | HypalonÂ® | B - Good | Sulfate (Liquors)
22 | 22 | Kalrez | A - Excellent | Sulfate (Liquors)
24 | 24 | LDPE | A2 - Excellent | Sulfate (Liquors)
25 | 25 | Natural rubber | B - Good | Sulfate (Liquors)
26 | 26 | Neoprene | B - Good | Sulfate (Liquors)
28 | 28 | Nylon | B1 - Good | Sulfate (Liquors)
31 | 31 | Polypropylene | A - Excellent | Sulfate (Liquors)
32 | 32 | Polyurethane | D - Poor | Sulfate (Liquors)
34 | 34 | PTFE | A - Excellent | Sulfate (Liquors)
35 | 35 | PVC | B - Good | Sulfate (Liquors)
36 | 36 | PVDF (KynarÂ®) | A - Excellent | Sulfate (Liquors)
37 | 37 | Silicone | B - Good | Sulfate (Liquors)
38 | 38 | stainless steel - 304 | B - Good | Sulfate (Liquors)
39 | 39 | stainless steel - 316 | B - Good | Sulfate (Liquors)
42 | 42 | VitonÂ® | A1 - Excellent | Sulfate (Liquors)
2 | 2 | Acetal (DelrinÂ®) | D - Poor | Sulfur Chloride
3 | 3 | Aluminum | D - Poor | Sulfur Chloride
4 | 4 | Brass | D - Poor | Sulfur Chloride
5 | 5 | Bronze | B - Good | Sulfur Chloride
6 | 6 | Buna N (Nitrile) | D - Poor | Sulfur Chloride
7 | 7 | Carbon graphite | D - Poor | Sulfur Chloride
8 | 8 | Carbon Steel | D - Poor | Sulfur Chloride
9 | 9 | Carpenter 20 | D - Poor | Sulfur Chloride
10 | 10 | Cast iron | D - Poor | Sulfur Chloride
13 | 13 | ChemRaz (FFKM) | A - Excellent | Sulfur Chloride
14 | 14 | Copper | B - Good | Sulfur Chloride
15 | 15 | CPVC | C1 - Fair | Sulfur Chloride
16 | 16 | EPDM | D - Poor | Sulfur Chloride
17 | 17 | Epoxy | C - Fair | Sulfur Chloride
18 | 18 | Fluorocarbon (FKM) | A - Excellent | Sulfur Chloride
19 | 19 | Hastelloy-CÂ® | A - Excellent | Sulfur Chloride
22 | 22 | Kalrez | A - Excellent | Sulfur Chloride
23 | 23 | Kel-FÂ® | A - Excellent | Sulfur Chloride
24 | 24 | LDPE | C1 - Fair | Sulfur Chloride
25 | 25 | Natural rubber | D - Poor | Sulfur Chloride
26 | 26 | Neoprene | D - Poor | Sulfur Chloride
27 | 27 | NORYLÂ® | A - Excellent | Sulfur Chloride
28 | 28 | Nylon | A1 - Excellent | Sulfur Chloride
30 | 30 | Polyetherether Ketone (PEEK) | A - Excellent | Sulfur Chloride
31 | 31 | Polypropylene | C1 - Fair | Sulfur Chloride
32 | 32 | Polyurethane | C - Fair | Sulfur Chloride
34 | 34 | PTFE | A - Excellent | Sulfur Chloride
35 | 35 | PVC | C1 - Fair | Sulfur Chloride
36 | 36 | PVDF (KynarÂ®) | A1 - Excellent | Sulfur Chloride
37 | 37 | Silicone | C - Fair | Sulfur Chloride
38 | 38 | stainless steel - 304 | D - Poor | Sulfur Chloride
39 | 39 | stainless steel - 316 | D - Poor | Sulfur Chloride
40 | 40 | Titanium | D - Poor | Sulfur Chloride
41 | 41 | TygonÂ® | C - Fair | Sulfur Chloride
42 | 42 | VitonÂ® | A - Excellent | Sulfur Chloride
2 | 2 | Acetal (DelrinÂ®) | B - Good | Sulfur Dioxide (dry)
3 | 3 | Aluminum | B - Good | Sulfur Dioxide (dry)
4 | 4 | Brass | D - Poor | Sulfur Dioxide (dry)
5 | 5 | Bronze | B - Good | Sulfur Dioxide (dry)
6 | 6 | Buna N (Nitrile) | D - Poor | Sulfur Dioxide (dry)
7 | 7 | Carbon graphite | A - Excellent | Sulfur Dioxide (dry)
8 | 8 | Carbon Steel | A - Excellent | Sulfur Dioxide (dry)
9 | 9 | Carpenter 20 | A - Excellent | Sulfur Dioxide (dry)
10 | 10 | Cast iron | A - Excellent | Sulfur Dioxide (dry)
13 | 13 | ChemRaz (FFKM) | A - Excellent | Sulfur Dioxide (dry)
14 | 14 | Copper | A - Excellent | Sulfur Dioxide (dry)
15 | 15 | CPVC | A2 - Excellent | Sulfur Dioxide (dry)
16 | 16 | EPDM | A2 - Excellent | Sulfur Dioxide (dry)
17 | 17 | Epoxy | A1 - Excellent | Sulfur Dioxide (dry)
18 | 18 | Fluorocarbon (FKM) | A - Excellent | Sulfur Dioxide (dry)
19 | 19 | Hastelloy-CÂ® | B - Good | Sulfur Dioxide (dry)
21 | 21 | HytrelÂ® | C - Fair | Sulfur Dioxide (dry)
22 | 22 | Kalrez | A - Excellent | Sulfur Dioxide (dry)
23 | 23 | Kel-FÂ® | A - Excellent | Sulfur Dioxide (dry)
24 | 24 | LDPE | A1 - Excellent | Sulfur Dioxide (dry)
25 | 25 | Natural rubber | C - Fair | Sulfur Dioxide (dry)
26 | 26 | Neoprene | D - Poor | Sulfur Dioxide (dry)
27 | 27 | NORYLÂ® | A - Excellent | Sulfur Dioxide (dry)
28 | 28 | Nylon | B1 - Good | Sulfur Dioxide (dry)
29 | 29 | Polycarbonate | A1 - Excellent | Sulfur Dioxide (dry)
30 | 30 | Polyetherether Ketone (PEEK) | A - Excellent | Sulfur Dioxide (dry)
31 | 31 | Polypropylene | A1 - Excellent | Sulfur Dioxide (dry)
32 | 32 | Polyurethane | C - Fair | Sulfur Dioxide (dry)
33 | 33 | PPS (RytonÂ®) | A - Excellent | Sulfur Dioxide (dry)
34 | 34 | PTFE | A - Excellent | Sulfur Dioxide (dry)
35 | 35 | PVC | A2 - Excellent | Sulfur Dioxide (dry)
36 | 36 | PVDF (KynarÂ®) | A - Excellent | Sulfur Dioxide (dry)
37 | 37 | Silicone | B - Good | Sulfur Dioxide (dry)
38 | 38 | stainless steel - 304 | D - Poor | Sulfur Dioxide (dry)
39 | 39 | stainless steel - 316 | A - Excellent | Sulfur Dioxide (dry)
40 | 40 | Titanium | A - Excellent | Sulfur Dioxide (dry)
41 | 41 | TygonÂ® | C - Fair | Sulfur Dioxide (dry)
42 | 42 | VitonÂ® | A - Excellent | Sulfur Dioxide (dry)
1 | 1 | ABS plastic | D - Poor | Sulfur Dioxide
2 | 2 | Acetal (DelrinÂ®) | B - Good | Sulfur Dioxide
3 | 3 | Aluminum | B - Good | Sulfur Dioxide
4 | 4 | Brass | D - Poor | Sulfur Dioxide
5 | 5 | Bronze | B - Good | Sulfur Dioxide
6 | 6 | Buna N (Nitrile) | D - Poor | Sulfur Dioxide
7 | 7 | Carbon graphite | A - Excellent | Sulfur Dioxide
8 | 8 | Carbon Steel | D - Poor | Sulfur Dioxide
9 | 9 | Carpenter 20 | B - Good | Sulfur Dioxide
13 | 13 | ChemRaz (FFKM) | A - Excellent | Sulfur Dioxide
14 | 14 | Copper | B - Good | Sulfur Dioxide
15 | 15 | CPVC | A2 - Excellent | Sulfur Dioxide
16 | 16 | EPDM | A2 - Excellent | Sulfur Dioxide
17 | 17 | Epoxy | A1 - Excellent | Sulfur Dioxide
18 | 18 | Fluorocarbon (FKM) | A - Excellent | Sulfur Dioxide
19 | 19 | Hastelloy-CÂ® | C - Fair | Sulfur Dioxide
20 | 20 | HypalonÂ® | C - Fair | Sulfur Dioxide
21 | 21 | HytrelÂ® | C - Fair | Sulfur Dioxide
22 | 22 | Kalrez | A - Excellent | Sulfur Dioxide
23 | 23 | Kel-FÂ® | A - Excellent | Sulfur Dioxide
24 | 24 | LDPE | B1 - Good | Sulfur Dioxide
26 | 26 | Neoprene | B - Good | Sulfur Dioxide
27 | 27 | NORYLÂ® | A - Excellent | Sulfur Dioxide
28 | 28 | Nylon | C1 - Fair | Sulfur Dioxide
30 | 30 | Polyetherether Ketone (PEEK) | A - Excellent | Sulfur Dioxide
31 | 31 | Polypropylene | A1 - Excellent | Sulfur Dioxide
32 | 32 | Polyurethane | D - Poor | Sulfur Dioxide
33 | 33 | PPS (RytonÂ®) | A - Excellent | Sulfur Dioxide
34 | 34 | PTFE | A - Excellent | Sulfur Dioxide
35 | 35 | PVC | A1 - Excellent | Sulfur Dioxide
36 | 36 | PVDF (KynarÂ®) | A - Excellent | Sulfur Dioxide
37 | 37 | Silicone | B - Good | Sulfur Dioxide
38 | 38 | stainless steel - 304 | D - Poor | Sulfur Dioxide
39 | 39 | stainless steel - 316 | A1 - Excellent | Sulfur Dioxide
40 | 40 | Titanium | A - Excellent | Sulfur Dioxide
41 | 41 | TygonÂ® | C - Fair | Sulfur Dioxide
42 | 42 | VitonÂ® | A - Excellent | Sulfur Dioxide
2 | 2 | Acetal (DelrinÂ®) | B - Good | Sulfur Hexafluoride
3 | 3 | Aluminum | B - Good | Sulfur Hexafluoride
4 | 4 | Brass | D - Poor | Sulfur Hexafluoride
5 | 5 | Bronze | B - Good | Sulfur Hexafluoride
6 | 6 | Buna N (Nitrile) | D - Poor | Sulfur Hexafluoride
7 | 7 | Carbon graphite | A - Excellent | Sulfur Hexafluoride
8 | 8 | Carbon Steel | A - Excellent | Sulfur Hexafluoride
9 | 9 | Carpenter 20 | A - Excellent | Sulfur Hexafluoride
10 | 10 | Cast iron | A - Excellent | Sulfur Hexafluoride
13 | 13 | ChemRaz (FFKM) | A - Excellent | Sulfur Hexafluoride
14 | 14 | Copper | A - Excellent | Sulfur Hexafluoride
15 | 15 | CPVC | A2 - Excellent | Sulfur Hexafluoride
16 | 16 | EPDM | A2 - Excellent | Sulfur Hexafluoride
17 | 17 | Epoxy | A1 - Excellent | Sulfur Hexafluoride
18 | 18 | Fluorocarbon (FKM) | A - Excellent | Sulfur Hexafluoride
19 | 19 | Hastelloy-CÂ® | B - Good | Sulfur Hexafluoride
21 | 21 | HytrelÂ® | C - Fair | Sulfur Hexafluoride
22 | 22 | Kalrez | A - Excellent | Sulfur Hexafluoride
23 | 23 | Kel-FÂ® | A - Excellent | Sulfur Hexafluoride
24 | 24 | LDPE | A1 - Excellent | Sulfur Hexafluoride
25 | 25 | Natural rubber | C - Fair | Sulfur Hexafluoride
26 | 26 | Neoprene | D - Poor | Sulfur Hexafluoride
27 | 27 | NORYLÂ® | A - Excellent | Sulfur Hexafluoride
28 | 28 | Nylon | B1 - Good | Sulfur Hexafluoride
29 | 29 | Polycarbonate | A1 - Excellent | Sulfur Hexafluoride
30 | 30 | Polyetherether Ketone (PEEK) | A - Excellent | Sulfur Hexafluoride
31 | 31 | Polypropylene | A1 - Excellent | Sulfur Hexafluoride
32 | 32 | Polyurethane | C - Fair | Sulfur Hexafluoride
33 | 33 | PPS (RytonÂ®) | A - Excellent | Sulfur Hexafluoride
34 | 34 | PTFE | A - Excellent | Sulfur Hexafluoride
35 | 35 | PVC | A2 - Excellent | Sulfur Hexafluoride
36 | 36 | PVDF (KynarÂ®) | A - Excellent | Sulfur Hexafluoride
37 | 37 | Silicone | B - Good | Sulfur Hexafluoride
38 | 38 | stainless steel - 304 | D - Poor | Sulfur Hexafluoride
39 | 39 | stainless steel - 316 | A - Excellent | Sulfur Hexafluoride
40 | 40 | Titanium | A - Excellent | Sulfur Hexafluoride
41 | 41 | TygonÂ® | C - Fair | Sulfur Hexafluoride
42 | 42 | VitonÂ® | A - Excellent | Sulfur Hexafluoride
3 | 3 | Aluminum | A - Excellent | Sulfur Trioxide (dry)
4 | 4 | Brass | D - Poor | Sulfur Trioxide (dry)
5 | 5 | Bronze | C - Fair | Sulfur Trioxide (dry)
6 | 6 | Buna N (Nitrile) | D - Poor | Sulfur Trioxide (dry)
7 | 7 | Carbon graphite | B - Good | Sulfur Trioxide (dry)
8 | 8 | Carbon Steel | C - Fair | Sulfur Trioxide (dry)
9 | 9 | Carpenter 20 | A - Excellent | Sulfur Trioxide (dry)
10 | 10 | Cast iron | B - Good | Sulfur Trioxide (dry)
13 | 13 | ChemRaz (FFKM) | B - Good | Sulfur Trioxide (dry)
15 | 15 | CPVC | A - Excellent | Sulfur Trioxide (dry)
16 | 16 | EPDM | C2 - Fair | Sulfur Trioxide (dry)
17 | 17 | Epoxy | A - Excellent | Sulfur Trioxide (dry)
18 | 18 | Fluorocarbon (FKM) | A - Excellent | Sulfur Trioxide (dry)
20 | 20 | HypalonÂ® | D - Poor | Sulfur Trioxide (dry)
22 | 22 | Kalrez | A - Excellent | Sulfur Trioxide (dry)
25 | 25 | Natural rubber | C - Fair | Sulfur Trioxide (dry)
26 | 26 | Neoprene | D - Poor | Sulfur Trioxide (dry)
27 | 27 | NORYLÂ® | D - Poor | Sulfur Trioxide (dry)
28 | 28 | Nylon | D - Poor | Sulfur Trioxide (dry)
30 | 30 | Polyetherether Ketone (PEEK) | A - Excellent | Sulfur Trioxide (dry)
31 | 31 | Polypropylene | C - Fair | Sulfur Trioxide (dry)
32 | 32 | Polyurethane | D - Poor | Sulfur Trioxide (dry)
34 | 34 | PTFE | A - Excellent | Sulfur Trioxide (dry)
35 | 35 | PVC | A - Excellent | Sulfur Trioxide (dry)
37 | 37 | Silicone | B - Good | Sulfur Trioxide (dry)
38 | 38 | stainless steel - 304 | A - Excellent | Sulfur Trioxide (dry)
39 | 39 | stainless steel - 316 | C - Fair | Sulfur Trioxide (dry)
41 | 41 | TygonÂ® | A - Excellent | Sulfur Trioxide (dry)
42 | 42 | VitonÂ® | A - Excellent | Sulfur Trioxide (dry)
6 | 6 | Buna N (Nitrile) | B - Good | Sulfur Trioxide
13 | 13 | ChemRaz (FFKM) | B - Good | Sulfur Trioxide
16 | 16 | EPDM | B - Good | Sulfur Trioxide
18 | 18 | Fluorocarbon (FKM) | D - Poor | Sulfur Trioxide
20 | 20 | HypalonÂ® | B - Good | Sulfur Trioxide
22 | 22 | Kalrez | B - Good | Sulfur Trioxide
24 | 24 | LDPE | B - Good | Sulfur Trioxide
25 | 25 | Natural rubber | D - Poor | Sulfur Trioxide
26 | 26 | Neoprene | A - Excellent | Sulfur Trioxide
28 | 28 | Nylon | B - Good | Sulfur Trioxide
30 | 30 | Polyetherether Ketone (PEEK) | A - Excellent | Sulfur Trioxide
32 | 32 | Polyurethane | B - Good | Sulfur Trioxide
35 | 35 | PVC | B - Good | Sulfur Trioxide
37 | 37 | Silicone | B - Good | Sulfur Trioxide
2 | 2 | Acetal (DelrinÂ®) | D - Poor | Sulfuric Acid (<10%)
3 | 3 | Aluminum | A - Excellent | Sulfuric Acid (<10%)
4 | 4 | Brass | A - Excellent | Sulfuric Acid (<10%)
5 | 5 | Bronze | B - Good | Sulfuric Acid (<10%)
6 | 6 | Buna N (Nitrile) | D - Poor | Sulfuric Acid (<10%)
7 | 7 | Carbon graphite | D - Poor | Sulfuric Acid (<10%)
8 | 8 | Carbon Steel | A - Excellent | Sulfuric Acid (<10%)
9 | 9 | Carpenter 20 | B - Good | Sulfuric Acid (<10%)
10 | 10 | Cast iron | A - Excellent | Sulfuric Acid (<10%)
13 | 13 | ChemRaz (FFKM) | B - Good | Sulfuric Acid (<10%)
14 | 14 | Copper | B - Good | Sulfuric Acid (<10%)
15 | 15 | CPVC | A - Excellent | Sulfuric Acid (<10%)
16 | 16 | EPDM | C1 - Fair | Sulfuric Acid (<10%)
17 | 17 | Epoxy | A - Excellent | Sulfuric Acid (<10%)
18 | 18 | Fluorocarbon (FKM) | A - Excellent | Sulfuric Acid (<10%)
19 | 19 | Hastelloy-CÂ® | B - Good | Sulfuric Acid (<10%)
24 | 24 | LDPE | C1 - Fair | Sulfuric Acid (<10%)
26 | 26 | Neoprene | D - Poor | Sulfuric Acid (<10%)
27 | 27 | NORYLÂ® | D - Poor | Sulfuric Acid (<10%)
28 | 28 | Nylon | A1 - Excellent | Sulfuric Acid (<10%)
30 | 30 | Polyetherether Ketone (PEEK) | A - Excellent | Sulfuric Acid (<10%)
31 | 31 | Polypropylene | D - Poor | Sulfuric Acid (<10%)
32 | 32 | Polyurethane | B - Good | Sulfuric Acid (<10%)
34 | 34 | PTFE | A - Excellent | Sulfuric Acid (<10%)
35 | 35 | PVC | A1 - Excellent | Sulfuric Acid (<10%)
36 | 36 | PVDF (KynarÂ®) | C1 - Fair | Sulfuric Acid (<10%)
37 | 37 | Silicone | B - Good | Sulfuric Acid (<10%)
38 | 38 | stainless steel - 304 | D - Poor | Sulfuric Acid (<10%)
39 | 39 | stainless steel - 316 | A - Excellent | Sulfuric Acid (<10%)
40 | 40 | Titanium | D - Poor | Sulfuric Acid (<10%)
41 | 41 | TygonÂ® | B - Good | Sulfuric Acid (<10%)
42 | 42 | VitonÂ® | A - Excellent | Sulfuric Acid (<10%)
1 | 1 | ABS plastic | B - Good | Sulfuric Acid (10-75%)
2 | 2 | Acetal (DelrinÂ®) | D - Poor | Sulfuric Acid (10-75%)
3 | 3 | Aluminum | D - Poor | Sulfuric Acid (10-75%)
5 | 5 | Bronze | B - Good | Sulfuric Acid (10-75%)
6 | 6 | Buna N (Nitrile) | A1 - Excellent | Sulfuric Acid (10-75%)
7 | 7 | Carbon graphite | A1 - Excellent | Sulfuric Acid (10-75%)
8 | 8 | Carbon Steel | D - Poor | Sulfuric Acid (10-75%)
9 | 9 | Carpenter 20 | D - Poor | Sulfuric Acid (10-75%)
10 | 10 | Cast iron | C - Fair | Sulfuric Acid (10-75%)
11 | 11 | Ceramic Al203 | A - Excellent | Sulfuric Acid (10-75%)
13 | 13 | ChemRaz (FFKM) | A - Excellent | Sulfuric Acid (10-75%)
15 | 15 | CPVC | A - Excellent | Sulfuric Acid (10-75%)
16 | 16 | EPDM | A - Excellent | Sulfuric Acid (10-75%)
17 | 17 | Epoxy | A1 - Excellent | Sulfuric Acid (10-75%)
18 | 18 | Fluorocarbon (FKM) | A - Excellent | Sulfuric Acid (10-75%)
19 | 19 | Hastelloy-CÂ® | B1 - Good | Sulfuric Acid (10-75%)
20 | 20 | HypalonÂ® | A - Excellent | Sulfuric Acid (10-75%)
21 | 21 | HytrelÂ® | A - Excellent | Sulfuric Acid (10-75%)
22 | 22 | Kalrez | A - Excellent | Sulfuric Acid (10-75%)
23 | 23 | Kel-FÂ® | A - Excellent | Sulfuric Acid (10-75%)
24 | 24 | LDPE | A1 - Excellent | Sulfuric Acid (10-75%)
25 | 25 | Natural rubber | A1 - Excellent | Sulfuric Acid (10-75%)
26 | 26 | Neoprene | B2 - Good | Sulfuric Acid (10-75%)
27 | 27 | NORYLÂ® | A - Excellent | Sulfuric Acid (10-75%)
28 | 28 | Nylon | C1 - Fair | Sulfuric Acid (10-75%)
29 | 29 | Polycarbonate | A1 - Excellent | Sulfuric Acid (10-75%)
30 | 30 | Polyetherether Ketone (PEEK) | A - Excellent | Sulfuric Acid (10-75%)
31 | 31 | Polypropylene | A2 - Excellent | Sulfuric Acid (10-75%)
32 | 32 | Polyurethane | D - Poor | Sulfuric Acid (10-75%)
33 | 33 | PPS (RytonÂ®) | A - Excellent | Sulfuric Acid (10-75%)
34 | 34 | PTFE | A - Excellent | Sulfuric Acid (10-75%)
35 | 35 | PVC | A1 - Excellent | Sulfuric Acid (10-75%)
36 | 36 | PVDF (KynarÂ®) | A - Excellent | Sulfuric Acid (10-75%)
37 | 37 | Silicone | C - Fair | Sulfuric Acid (10-75%)
38 | 38 | stainless steel - 304 | D - Poor | Sulfuric Acid (10-75%)
39 | 39 | stainless steel - 316 | B - Good | Sulfuric Acid (10-75%)
40 | 40 | Titanium | D - Poor | Sulfuric Acid (10-75%)
41 | 41 | TygonÂ® | B - Good | Sulfuric Acid (10-75%)
42 | 42 | VitonÂ® | A - Excellent | Sulfuric Acid (10-75%)
1 | 1 | ABS plastic | B - Good | Sulfuric Acid (75-100%)
2 | 2 | Acetal (DelrinÂ®) | D - Poor | Sulfuric Acid (75-100%)
3 | 3 | Aluminum | D - Poor | Sulfuric Acid (75-100%)
5 | 5 | Bronze | B - Good | Sulfuric Acid (75-100%)
6 | 6 | Buna N (Nitrile) | B1 - Good | Sulfuric Acid (75-100%)
7 | 7 | Carbon graphite | A1 - Excellent | Sulfuric Acid (75-100%)
8 | 8 | Carbon Steel | D - Poor | Sulfuric Acid (75-100%)
9 | 9 | Carpenter 20 | A2 - Excellent | Sulfuric Acid (75-100%)
10 | 10 | Cast iron | D - Poor | Sulfuric Acid (75-100%)
11 | 11 | Ceramic Al203 | A - Excellent | Sulfuric Acid (75-100%)
13 | 13 | ChemRaz (FFKM) | A - Excellent | Sulfuric Acid (75-100%)
15 | 15 | CPVC | A - Excellent | Sulfuric Acid (75-100%)
16 | 16 | EPDM | B2 - Good | Sulfuric Acid (75-100%)
17 | 17 | Epoxy | A1 - Excellent | Sulfuric Acid (75-100%)
18 | 18 | Fluorocarbon (FKM) | A - Excellent | Sulfuric Acid (75-100%)
19 | 19 | Hastelloy-CÂ® | B1 - Good | Sulfuric Acid (75-100%)
20 | 20 | HypalonÂ® | B - Good | Sulfuric Acid (75-100%)
22 | 22 | Kalrez | A - Excellent | Sulfuric Acid (75-100%)
23 | 23 | Kel-FÂ® | A - Excellent | Sulfuric Acid (75-100%)
24 | 24 | LDPE | A1 - Excellent | Sulfuric Acid (75-100%)
25 | 25 | Natural rubber | C - Fair | Sulfuric Acid (75-100%)
26 | 26 | Neoprene | B1 - Good | Sulfuric Acid (75-100%)
27 | 27 | NORYLÂ® | A - Excellent | Sulfuric Acid (75-100%)
28 | 28 | Nylon | D - Poor | Sulfuric Acid (75-100%)
29 | 29 | Polycarbonate | B1 - Good | Sulfuric Acid (75-100%)
30 | 30 | Polyetherether Ketone (PEEK) | D - Poor | Sulfuric Acid (75-100%)
31 | 31 | Polypropylene | A1 - Excellent | Sulfuric Acid (75-100%)
32 | 32 | Polyurethane | D - Poor | Sulfuric Acid (75-100%)
33 | 33 | PPS (RytonÂ®) | A - Excellent | Sulfuric Acid (75-100%)
34 | 34 | PTFE | A - Excellent | Sulfuric Acid (75-100%)
35 | 35 | PVC | A1 - Excellent | Sulfuric Acid (75-100%)
36 | 36 | PVDF (KynarÂ®) | A - Excellent | Sulfuric Acid (75-100%)
37 | 37 | Silicone | D - Poor | Sulfuric Acid (75-100%)
38 | 38 | stainless steel - 304 | D - Poor | Sulfuric Acid (75-100%)
39 | 39 | stainless steel - 316 | D - Poor | Sulfuric Acid (75-100%)
40 | 40 | Titanium | D - Poor | Sulfuric Acid (75-100%)
42 | 42 | VitonÂ® | A2 - Excellent | Sulfuric Acid (75-100%)
3 | 3 | Aluminum | D - Poor | Sulfuric Acid (cold concentrated)
5 | 5 | Bronze | B - Good | Sulfuric Acid (cold concentrated)
6 | 6 | Buna N (Nitrile) | C - Fair | Sulfuric Acid (cold concentrated)
7 | 7 | Carbon graphite | C1 - Fair | Sulfuric Acid (cold concentrated)
8 | 8 | Carbon Steel | D - Poor | Sulfuric Acid (cold concentrated)
9 | 9 | Carpenter 20 | A2 - Excellent | Sulfuric Acid (cold concentrated)
10 | 10 | Cast iron | D - Poor | Sulfuric Acid (cold concentrated)
11 | 11 | Ceramic Al203 | A - Excellent | Sulfuric Acid (cold concentrated)
12 | 12 | Ceramic magnet | A - Excellent | Sulfuric Acid (cold concentrated)
13 | 13 | ChemRaz (FFKM) | A - Excellent | Sulfuric Acid (cold concentrated)
14 | 14 | Copper | D - Poor | Sulfuric Acid (cold concentrated)
15 | 15 | CPVC | C - Fair | Sulfuric Acid (cold concentrated)
16 | 16 | EPDM | B1 - Good | Sulfuric Acid (cold concentrated)
17 | 17 | Epoxy | C1 - Fair | Sulfuric Acid (cold concentrated)
18 | 18 | Fluorocarbon (FKM) | A - Excellent | Sulfuric Acid (cold concentrated)
19 | 19 | Hastelloy-CÂ® | B1 - Good | Sulfuric Acid (cold concentrated)
20 | 20 | HypalonÂ® | C - Fair | Sulfuric Acid (cold concentrated)
21 | 21 | HytrelÂ® | C - Fair | Sulfuric Acid (cold concentrated)
22 | 22 | Kalrez | A - Excellent | Sulfuric Acid (cold concentrated)
23 | 23 | Kel-FÂ® | A - Excellent | Sulfuric Acid (cold concentrated)
24 | 24 | LDPE | B1 - Good | Sulfuric Acid (cold concentrated)
25 | 25 | Natural rubber | D - Poor | Sulfuric Acid (cold concentrated)
26 | 26 | Neoprene | D - Poor | Sulfuric Acid (cold concentrated)
27 | 27 | NORYLÂ® | A - Excellent | Sulfuric Acid (cold concentrated)
28 | 28 | Nylon | D - Poor | Sulfuric Acid (cold concentrated)
29 | 29 | Polycarbonate | D - Poor | Sulfuric Acid (cold concentrated)
30 | 30 | Polyetherether Ketone (PEEK) | D - Poor | Sulfuric Acid (cold concentrated)
31 | 31 | Polypropylene | C1 - Fair | Sulfuric Acid (cold concentrated)
32 | 32 | Polyurethane | D - Poor | Sulfuric Acid (cold concentrated)
33 | 33 | PPS (RytonÂ®) | A1 - Excellent | Sulfuric Acid (cold concentrated)
34 | 34 | PTFE | A - Excellent | Sulfuric Acid (cold concentrated)
35 | 35 | PVC | D - Poor | Sulfuric Acid (cold concentrated)
36 | 36 | PVDF (KynarÂ®) | A - Excellent | Sulfuric Acid (cold concentrated)
37 | 37 | Silicone | D - Poor | Sulfuric Acid (cold concentrated)
38 | 38 | stainless steel - 304 | C - Fair | Sulfuric Acid (cold concentrated)
39 | 39 | stainless steel - 316 | D - Poor | Sulfuric Acid (cold concentrated)
40 | 40 | Titanium | D - Poor | Sulfuric Acid (cold concentrated)
41 | 41 | TygonÂ® | D - Poor | Sulfuric Acid (cold concentrated)
42 | 42 | VitonÂ® | A1 - Excellent | Sulfuric Acid (cold concentrated)
3 | 3 | Aluminum | B - Good | Sulfuric Acid (hot concentrated)
5 | 5 | Bronze | B - Good | Sulfuric Acid (hot concentrated)
6 | 6 | Buna N (Nitrile) | D - Poor | Sulfuric Acid (hot concentrated)
7 | 7 | Carbon graphite | D - Poor | Sulfuric Acid (hot concentrated)
8 | 8 | Carbon Steel | D - Poor | Sulfuric Acid (hot concentrated)
9 | 9 | Carpenter 20 | A2 - Excellent | Sulfuric Acid (hot concentrated)
10 | 10 | Cast iron | D - Poor | Sulfuric Acid (hot concentrated)
13 | 13 | ChemRaz (FFKM) | A - Excellent | Sulfuric Acid (hot concentrated)
15 | 15 | CPVC | D - Poor | Sulfuric Acid (hot concentrated)
16 | 16 | EPDM | C - Fair | Sulfuric Acid (hot concentrated)
17 | 17 | Epoxy | D - Poor | Sulfuric Acid (hot concentrated)
18 | 18 | Fluorocarbon (FKM) | A - Excellent | Sulfuric Acid (hot concentrated)
19 | 19 | Hastelloy-CÂ® | A1 - Excellent | Sulfuric Acid (hot concentrated)
20 | 20 | HypalonÂ® | C - Fair | Sulfuric Acid (hot concentrated)
21 | 21 | HytrelÂ® | B - Good | Sulfuric Acid (hot concentrated)
22 | 22 | Kalrez | A - Excellent | Sulfuric Acid (hot concentrated)
23 | 23 | Kel-FÂ® | A - Excellent | Sulfuric Acid (hot concentrated)
24 | 24 | LDPE | C - Fair | Sulfuric Acid (hot concentrated)
25 | 25 | Natural rubber | D - Poor | Sulfuric Acid (hot concentrated)
26 | 26 | Neoprene | D - Poor | Sulfuric Acid (hot concentrated)
27 | 27 | NORYLÂ® | A - Excellent | Sulfuric Acid (hot concentrated)
28 | 28 | Nylon | D - Poor | Sulfuric Acid (hot concentrated)
30 | 30 | Polyetherether Ketone (PEEK) | D - Poor | Sulfuric Acid (hot concentrated)
31 | 31 | Polypropylene | A2 - Excellent | Sulfuric Acid (hot concentrated)
32 | 32 | Polyurethane | D - Poor | Sulfuric Acid (hot concentrated)
33 | 33 | PPS (RytonÂ®) | A1 - Excellent | Sulfuric Acid (hot concentrated)
34 | 34 | PTFE | A - Excellent | Sulfuric Acid (hot concentrated)
35 | 35 | PVC | D - Poor | Sulfuric Acid (hot concentrated)
36 | 36 | PVDF (KynarÂ®) | A - Excellent | Sulfuric Acid (hot concentrated)
37 | 37 | Silicone | D - Poor | Sulfuric Acid (hot concentrated)
38 | 38 | stainless steel - 304 | C - Fair | Sulfuric Acid (hot concentrated)
39 | 39 | stainless steel - 316 | B - Good | Sulfuric Acid (hot concentrated)
40 | 40 | Titanium | D - Poor | Sulfuric Acid (hot concentrated)
41 | 41 | TygonÂ® | D - Poor | Sulfuric Acid (hot concentrated)
42 | 42 | VitonÂ® | B - Good | Sulfuric Acid (hot concentrated)
3 | 3 | Aluminum | D - Poor | Sulfurous Acid
5 | 5 | Bronze | B - Good | Sulfurous Acid
6 | 6 | Buna N (Nitrile) | D - Poor | Sulfurous Acid
7 | 7 | Carbon graphite | D - Poor | Sulfurous Acid
8 | 8 | Carbon Steel | D - Poor | Sulfurous Acid
9 | 9 | Carpenter 20 | D - Poor | Sulfurous Acid
10 | 10 | Cast iron | D - Poor | Sulfurous Acid
11 | 11 | Ceramic Al203 | A - Excellent | Sulfurous Acid
15 | 15 | CPVC | D - Poor | Sulfurous Acid
16 | 16 | EPDM | D - Poor | Sulfurous Acid
17 | 17 | Epoxy | D - Poor | Sulfurous Acid
18 | 18 | Fluorocarbon (FKM) | D - Poor | Sulfurous Acid
19 | 19 | Hastelloy-CÂ® | D - Poor | Sulfurous Acid
20 | 20 | HypalonÂ® | D - Poor | Sulfurous Acid
23 | 23 | Kel-FÂ® | A - Excellent | Sulfurous Acid
24 | 24 | LDPE | D - Poor | Sulfurous Acid
25 | 25 | Natural rubber | D - Poor | Sulfurous Acid
26 | 26 | Neoprene | D - Poor | Sulfurous Acid
27 | 27 | NORYLÂ® | D - Poor | Sulfurous Acid
28 | 28 | Nylon | D - Poor | Sulfurous Acid
29 | 29 | Polycarbonate | D - Poor | Sulfurous Acid
30 | 30 | Polyetherether Ketone (PEEK) | D - Poor | Sulfurous Acid
31 | 31 | Polypropylene | D - Poor | Sulfurous Acid
32 | 32 | Polyurethane | D - Poor | Sulfurous Acid
33 | 33 | PPS (RytonÂ®) | D - Poor | Sulfurous Acid
34 | 34 | PTFE | A - Excellent | Sulfurous Acid
35 | 35 | PVC | D - Poor | Sulfurous Acid
36 | 36 | PVDF (KynarÂ®) | C - Fair | Sulfurous Acid
37 | 37 | Silicone | D - Poor | Sulfurous Acid
38 | 38 | stainless steel - 304 | D - Poor | Sulfurous Acid
39 | 39 | stainless steel - 316 | C - Fair | Sulfurous Acid
40 | 40 | Titanium | D - Poor | Sulfurous Acid
41 | 41 | TygonÂ® | D - Poor | Sulfurous Acid
42 | 42 | VitonÂ® | A2 - Excellent | Sulfurous Acid
2 | 2 | Acetal (DelrinÂ®) | C - Fair | Sulfuryl Chloride
3 | 3 | Aluminum | B1 - Good | Sulfuryl Chloride
5 | 5 | Bronze | B - Good | Sulfuryl Chloride
6 | 6 | Buna N (Nitrile) | B1 - Good | Sulfuryl Chloride
7 | 7 | Carbon graphite | A - Excellent | Sulfuryl Chloride
8 | 8 | Carbon Steel | D - Poor | Sulfuryl Chloride
9 | 9 | Carpenter 20 | D - Poor | Sulfuryl Chloride
10 | 10 | Cast iron | D - Poor | Sulfuryl Chloride
14 | 14 | Copper | D - Poor | Sulfuryl Chloride
15 | 15 | CPVC | A2 - Excellent | Sulfuryl Chloride
16 | 16 | EPDM | B - Good | Sulfuryl Chloride
17 | 17 | Epoxy | A - Excellent | Sulfuryl Chloride
18 | 18 | Fluorocarbon (FKM) | A - Excellent | Sulfuryl Chloride
19 | 19 | Hastelloy-CÂ® | B - Good | Sulfuryl Chloride
20 | 20 | HypalonÂ® | A - Excellent | Sulfuryl Chloride
22 | 22 | Kalrez | A - Excellent | Sulfuryl Chloride
23 | 23 | Kel-FÂ® | A - Excellent | Sulfuryl Chloride
24 | 24 | LDPE | B2 - Good | Sulfuryl Chloride
25 | 25 | Natural rubber | B - Good | Sulfuryl Chloride
26 | 26 | Neoprene | C - Fair | Sulfuryl Chloride
27 | 27 | NORYLÂ® | A - Excellent | Sulfuryl Chloride
28 | 28 | Nylon | D - Poor | Sulfuryl Chloride
30 | 30 | Polyetherether Ketone (PEEK) | A - Excellent | Sulfuryl Chloride
31 | 31 | Polypropylene | A - Excellent | Sulfuryl Chloride
32 | 32 | Polyurethane | D - Poor | Sulfuryl Chloride
33 | 33 | PPS (RytonÂ®) | A - Excellent | Sulfuryl Chloride
34 | 34 | PTFE | A - Excellent | Sulfuryl Chloride
35 | 35 | PVC | A2 - Excellent | Sulfuryl Chloride
36 | 36 | PVDF (KynarÂ®) | A - Excellent | Sulfuryl Chloride
37 | 37 | Silicone | D - Poor | Sulfuryl Chloride
38 | 38 | stainless steel - 304 | B1 - Good | Sulfuryl Chloride
39 | 39 | stainless steel - 316 | B - Good | Sulfuryl Chloride
40 | 40 | Titanium | A - Excellent | Sulfuryl Chloride
41 | 41 | TygonÂ® | B - Good | Sulfuryl Chloride
42 | 42 | VitonÂ® | A - Excellent | Sulfuryl Chloride
2 | 2 | Acetal (DelrinÂ®) | A - Excellent | Tallow
17 | 17 | Epoxy | A - Excellent | Tallow
34 | 34 | PTFE | A - Excellent | Tallow
2 | 2 | Acetal (DelrinÂ®) | A - Excellent | Tannic Acid
3 | 3 | Aluminum | A - Excellent | Tannic Acid
6 | 6 | Buna N (Nitrile) | A - Excellent | Tannic Acid
7 | 7 | Carbon graphite | A - Excellent | Tannic Acid
8 | 8 | Carbon Steel | C - Fair | Tannic Acid
13 | 13 | ChemRaz (FFKM) | A - Excellent | Tannic Acid
16 | 16 | EPDM | A - Excellent | Tannic Acid
17 | 17 | Epoxy | A - Excellent | Tannic Acid
18 | 18 | Fluorocarbon (FKM) | A - Excellent | Tannic Acid
20 | 20 | HypalonÂ® | C - Fair | Tannic Acid
22 | 22 | Kalrez | A - Excellent | Tannic Acid
24 | 24 | LDPE | C - Fair | Tannic Acid
26 | 26 | Neoprene | B - Good | Tannic Acid
27 | 27 | NORYLÂ® | A - Excellent | Tannic Acid
28 | 28 | Nylon | A1 - Excellent | Tannic Acid
30 | 30 | Polyetherether Ketone (PEEK) | A - Excellent | Tannic Acid
31 | 31 | Polypropylene | A2 - Excellent | Tannic Acid
32 | 32 | Polyurethane | A - Excellent | Tannic Acid
34 | 34 | PTFE | A - Excellent | Tannic Acid
38 | 38 | stainless steel - 304 | A - Excellent | Tannic Acid
39 | 39 | stainless steel - 316 | A - Excellent | Tannic Acid
42 | 42 | VitonÂ® | A - Excellent | Tannic Acid
2 | 2 | Acetal (DelrinÂ®) | B - Good | Tanning Liquors
3 | 3 | Aluminum | C - Fair | Tanning Liquors
4 | 4 | Brass | B - Good | Tanning Liquors
5 | 5 | Bronze | B - Good | Tanning Liquors
6 | 6 | Buna N (Nitrile) | A - Excellent | Tanning Liquors
7 | 7 | Carbon graphite | A - Excellent | Tanning Liquors
8 | 8 | Carbon Steel | D - Poor | Tanning Liquors
9 | 9 | Carpenter 20 | A - Excellent | Tanning Liquors
10 | 10 | Cast iron | C - Fair | Tanning Liquors
11 | 11 | Ceramic Al203 | A - Excellent | Tanning Liquors
12 | 12 | Ceramic magnet | A - Excellent | Tanning Liquors
13 | 13 | ChemRaz (FFKM) | A - Excellent | Tanning Liquors
14 | 14 | Copper | A - Excellent | Tanning Liquors
15 | 15 | CPVC | A1 - Excellent | Tanning Liquors
16 | 16 | EPDM | A - Excellent | Tanning Liquors
17 | 17 | Epoxy | A - Excellent | Tanning Liquors
18 | 18 | Fluorocarbon (FKM) | B - Good | Tanning Liquors
19 | 19 | Hastelloy-CÂ® | B1 - Good | Tanning Liquors
20 | 20 | HypalonÂ® | A - Excellent | Tanning Liquors
21 | 21 | HytrelÂ® | A - Excellent | Tanning Liquors
22 | 22 | Kalrez | A - Excellent | Tanning Liquors
23 | 23 | Kel-FÂ® | A - Excellent | Tanning Liquors
24 | 24 | LDPE | B2 - Good | Tanning Liquors
25 | 25 | Natural rubber | A - Excellent | Tanning Liquors
26 | 26 | Neoprene | A - Excellent | Tanning Liquors
27 | 27 | NORYLÂ® | A2 - Excellent | Tanning Liquors
28 | 28 | Nylon | C1 - Fair | Tanning Liquors
29 | 29 | Polycarbonate | C - Fair | Tanning Liquors
31 | 31 | Polypropylene | A - Excellent | Tanning Liquors
32 | 32 | Polyurethane | A - Excellent | Tanning Liquors
33 | 33 | PPS (RytonÂ®) | A - Excellent | Tanning Liquors
34 | 34 | PTFE | A - Excellent | Tanning Liquors
35 | 35 | PVC | A1 - Excellent | Tanning Liquors
36 | 36 | PVDF (KynarÂ®) | B - Good | Tanning Liquors
37 | 37 | Silicone | B - Good | Tanning Liquors
38 | 38 | stainless steel - 304 | B1 - Good | Tanning Liquors
39 | 39 | stainless steel - 316 | A - Excellent | Tanning Liquors
40 | 40 | Titanium | A - Excellent | Tanning Liquors
41 | 41 | TygonÂ® | B - Good | Tanning Liquors
42 | 42 | VitonÂ® | A - Excellent | Tanning Liquors
2 | 2 | Acetal (DelrinÂ®) | B - Good | Tartaric Acid
3 | 3 | Aluminum | A - Excellent | Tartaric Acid
5 | 5 | Bronze | A2 - Excellent | Tartaric Acid
6 | 6 | Buna N (Nitrile) | B1 - Good | Tartaric Acid
7 | 7 | Carbon graphite | A - Excellent | Tartaric Acid
9 | 9 | Carpenter 20 | A - Excellent | Tartaric Acid
15 | 15 | CPVC | A1 - Excellent | Tartaric Acid
16 | 16 | EPDM | B - Good | Tartaric Acid
17 | 17 | Epoxy | A - Excellent | Tartaric Acid
18 | 18 | Fluorocarbon (FKM) | A - Excellent | Tartaric Acid
19 | 19 | Hastelloy-CÂ® | B - Good | Tartaric Acid
20 | 20 | HypalonÂ® | B - Good | Tartaric Acid
24 | 24 | LDPE | A1 - Excellent | Tartaric Acid
25 | 25 | Natural rubber | C - Fair | Tartaric Acid
26 | 26 | Neoprene | A - Excellent | Tartaric Acid
27 | 27 | NORYLÂ® | A2 - Excellent | Tartaric Acid
28 | 28 | Nylon | A1 - Excellent | Tartaric Acid
31 | 31 | Polypropylene | A1 - Excellent | Tartaric Acid
32 | 32 | Polyurethane | D - Poor | Tartaric Acid
34 | 34 | PTFE | A - Excellent | Tartaric Acid
35 | 35 | PVC | A1 - Excellent | Tartaric Acid
37 | 37 | Silicone | B - Good | Tartaric Acid
38 | 38 | stainless steel - 304 | A2 - Excellent | Tartaric Acid
39 | 39 | stainless steel - 316 | A2 - Excellent | Tartaric Acid
40 | 40 | Titanium | A - Excellent | Tartaric Acid
41 | 41 | TygonÂ® | B - Good | Tartaric Acid
42 | 42 | VitonÂ® | A - Excellent | Tartaric Acid
2 | 2 | Acetal (DelrinÂ®) | B - Good | Tetrachloroethane
3 | 3 | Aluminum | B1 - Good | Tetrachloroethane
4 | 4 | Brass | D - Poor | Tetrachloroethane
5 | 5 | Bronze | B1 - Good | Tetrachloroethane
6 | 6 | Buna N (Nitrile) | A - Excellent | Tetrachloroethane
7 | 7 | Carbon graphite | A - Excellent | Tetrachloroethane
8 | 8 | Carbon Steel | D - Poor | Tetrachloroethane
9 | 9 | Carpenter 20 | A - Excellent | Tetrachloroethane
10 | 10 | Cast iron | C - Fair | Tetrachloroethane
11 | 11 | Ceramic Al203 | A - Excellent | Tetrachloroethane
12 | 12 | Ceramic magnet | A - Excellent | Tetrachloroethane
13 | 13 | ChemRaz (FFKM) | A - Excellent | Tetrachloroethane
14 | 14 | Copper | A - Excellent | Tetrachloroethane
15 | 15 | CPVC | A1 - Excellent | Tetrachloroethane
16 | 16 | EPDM | B - Good | Tetrachloroethane
17 | 17 | Epoxy | A - Excellent | Tetrachloroethane
18 | 18 | Fluorocarbon (FKM) | A - Excellent | Tetrachloroethane
19 | 19 | Hastelloy-CÂ® | B - Good | Tetrachloroethane
20 | 20 | HypalonÂ® | A - Excellent | Tetrachloroethane
21 | 21 | HytrelÂ® | C - Fair | Tetrachloroethane
22 | 22 | Kalrez | A - Excellent | Tetrachloroethane
23 | 23 | Kel-FÂ® | A2 - Excellent | Tetrachloroethane
24 | 24 | LDPE | A1 - Excellent | Tetrachloroethane
25 | 25 | Natural rubber | A - Excellent | Tetrachloroethane
26 | 26 | Neoprene | A2 - Excellent | Tetrachloroethane
27 | 27 | NORYLÂ® | A1 - Excellent | Tetrachloroethane
28 | 28 | Nylon | B2 - Good | Tetrachloroethane
30 | 30 | Polyetherether Ketone (PEEK) | A - Excellent | Tetrachloroethane
31 | 31 | Polypropylene | A - Excellent | Tetrachloroethane
32 | 32 | Polyurethane | A - Excellent | Tetrachloroethane
33 | 33 | PPS (RytonÂ®) | A - Excellent | Tetrachloroethane
34 | 34 | PTFE | A - Excellent | Tetrachloroethane
35 | 35 | PVC | A1 - Excellent | Tetrachloroethane
36 | 36 | PVDF (KynarÂ®) | B - Good | Tetrachloroethane
37 | 37 | Silicone | A - Excellent | Tetrachloroethane
38 | 38 | stainless steel - 304 | C2 - Fair | Tetrachloroethane
39 | 39 | stainless steel - 316 | C2 - Fair | Tetrachloroethane
40 | 40 | Titanium | A1 - Excellent | Tetrachloroethane
41 | 41 | TygonÂ® | B - Good | Tetrachloroethane
42 | 42 | VitonÂ® | A - Excellent | Tetrachloroethane
2 | 2 | Acetal (DelrinÂ®) | A - Excellent | Tetrachloroethylene
3 | 3 | Aluminum | C - Fair | Tetrachloroethylene
6 | 6 | Buna N (Nitrile) | D - Poor | Tetrachloroethylene
7 | 7 | Carbon graphite | A - Excellent | Tetrachloroethylene
8 | 8 | Carbon Steel | B - Good | Tetrachloroethylene
10 | 10 | Cast iron | A - Excellent | Tetrachloroethylene
13 | 13 | ChemRaz (FFKM) | A - Excellent | Tetrachloroethylene
14 | 14 | Copper | A - Excellent | Tetrachloroethylene
15 | 15 | CPVC | C - Fair | Tetrachloroethylene
16 | 16 | EPDM | D - Poor | Tetrachloroethylene
17 | 17 | Epoxy | A - Excellent | Tetrachloroethylene
18 | 18 | Fluorocarbon (FKM) | A - Excellent | Tetrachloroethylene
19 | 19 | Hastelloy-CÂ® | A - Excellent | Tetrachloroethylene
20 | 20 | HypalonÂ® | D - Poor | Tetrachloroethylene
22 | 22 | Kalrez | A - Excellent | Tetrachloroethylene
23 | 23 | Kel-FÂ® | A - Excellent | Tetrachloroethylene
25 | 25 | Natural rubber | D - Poor | Tetrachloroethylene
26 | 26 | Neoprene | D - Poor | Tetrachloroethylene
27 | 27 | NORYLÂ® | D - Poor | Tetrachloroethylene
28 | 28 | Nylon | C1 - Fair | Tetrachloroethylene
31 | 31 | Polypropylene | C - Fair | Tetrachloroethylene
32 | 32 | Polyurethane | D - Poor | Tetrachloroethylene
34 | 34 | PTFE | A - Excellent | Tetrachloroethylene
35 | 35 | PVC | C - Fair | Tetrachloroethylene
36 | 36 | PVDF (KynarÂ®) | A - Excellent | Tetrachloroethylene
37 | 37 | Silicone | D - Poor | Tetrachloroethylene
38 | 38 | stainless steel - 304 | B - Good | Tetrachloroethylene
39 | 39 | stainless steel - 316 | A - Excellent | Tetrachloroethylene
40 | 40 | Titanium | A - Excellent | Tetrachloroethylene
42 | 42 | VitonÂ® | A - Excellent | Tetrachloroethylene
2 | 2 | Acetal (DelrinÂ®) | A - Excellent | Tetrahydrofuran
6 | 6 | Buna N (Nitrile) | D - Poor | Tetrahydrofuran
7 | 7 | Carbon graphite | A - Excellent | Tetrahydrofuran
8 | 8 | Carbon Steel | A - Excellent | Tetrahydrofuran
10 | 10 | Cast iron | A - Excellent | Tetrahydrofuran
13 | 13 | ChemRaz (FFKM) | A - Excellent | Tetrahydrofuran
14 | 14 | Copper | A - Excellent | Tetrahydrofuran
15 | 15 | CPVC | D - Poor | Tetrahydrofuran
16 | 16 | EPDM | D - Poor | Tetrahydrofuran
18 | 18 | Fluorocarbon (FKM) | A - Excellent | Tetrahydrofuran
20 | 20 | HypalonÂ® | D - Poor | Tetrahydrofuran
22 | 22 | Kalrez | A - Excellent | Tetrahydrofuran
23 | 23 | Kel-FÂ® | A - Excellent | Tetrahydrofuran
24 | 24 | LDPE | B - Good | Tetrahydrofuran
25 | 25 | Natural rubber | D - Poor | Tetrahydrofuran
26 | 26 | Neoprene | D - Poor | Tetrahydrofuran
27 | 27 | NORYLÂ® | D - Poor | Tetrahydrofuran
28 | 28 | Nylon | A1 - Excellent | Tetrahydrofuran
29 | 29 | Polycarbonate | D - Poor | Tetrahydrofuran
30 | 30 | Polyetherether Ketone (PEEK) | A - Excellent | Tetrahydrofuran
31 | 31 | Polypropylene | D - Poor | Tetrahydrofuran
32 | 32 | Polyurethane | D - Poor | Tetrahydrofuran
34 | 34 | PTFE | A - Excellent | Tetrahydrofuran
35 | 35 | PVC | D - Poor | Tetrahydrofuran
37 | 37 | Silicone | D - Poor | Tetrahydrofuran
39 | 39 | stainless steel - 316 | A - Excellent | Tetrahydrofuran
42 | 42 | VitonÂ® | A - Excellent | Tetrahydrofuran
2 | 2 | Acetal (DelrinÂ®) | A - Excellent | Tin Salts
5 | 5 | Bronze | A - Excellent | Tin Salts
6 | 6 | Buna N (Nitrile) | D - Poor | Tin Salts
7 | 7 | Carbon graphite | A - Excellent | Tin Salts
8 | 8 | Carbon Steel | A - Excellent | Tin Salts
9 | 9 | Carpenter 20 | D - Poor | Tin Salts
11 | 11 | Ceramic Al203 | A - Excellent | Tin Salts
13 | 13 | ChemRaz (FFKM) | A - Excellent | Tin Salts
15 | 15 | CPVC | D - Poor | Tin Salts
16 | 16 | EPDM | D - Poor | Tin Salts
17 | 17 | Epoxy | A - Excellent | Tin Salts
18 | 18 | Fluorocarbon (FKM) | D - Poor | Tin Salts
19 | 19 | Hastelloy-CÂ® | A - Excellent | Tin Salts
20 | 20 | HypalonÂ® | D - Poor | Tin Salts
21 | 21 | HytrelÂ® | B - Good | Tin Salts
22 | 22 | Kalrez | A - Excellent | Tin Salts
23 | 23 | Kel-FÂ® | A1 - Excellent | Tin Salts
24 | 24 | LDPE | C1 - Fair | Tin Salts
25 | 25 | Natural rubber | D - Poor | Tin Salts
26 | 26 | Neoprene | D - Poor | Tin Salts
27 | 27 | NORYLÂ® | D - Poor | Tin Salts
28 | 28 | Nylon | A - Excellent | Tin Salts
29 | 29 | Polycarbonate | D - Poor | Tin Salts
30 | 30 | Polyetherether Ketone (PEEK) | A - Excellent | Tin Salts
31 | 31 | Polypropylene | C2 - Fair | Tin Salts
32 | 32 | Polyurethane | D - Poor | Tin Salts
33 | 33 | PPS (RytonÂ®) | A - Excellent | Tin Salts
34 | 34 | PTFE | A - Excellent | Tin Salts
35 | 35 | PVC | D - Poor | Tin Salts
36 | 36 | PVDF (KynarÂ®) | B1 - Good | Tin Salts
37 | 37 | Silicone | D - Poor | Tin Salts
38 | 38 | stainless steel - 304 | A - Excellent | Tin Salts
39 | 39 | stainless steel - 316 | A - Excellent | Tin Salts
40 | 40 | Titanium | B - Good | Tin Salts
42 | 42 | VitonÂ® | D - Poor | Tin Salts
3 | 3 | Aluminum | D - Poor | Toluene (Toluol)
6 | 6 | Buna N (Nitrile) | A - Excellent | Toluene (Toluol)
16 | 16 | EPDM | B - Good | Toluene (Toluol)
18 | 18 | Fluorocarbon (FKM) | A - Excellent | Toluene (Toluol)
19 | 19 | Hastelloy-CÂ® | C - Fair | Toluene (Toluol)
20 | 20 | HypalonÂ® | A - Excellent | Toluene (Toluol)
25 | 25 | Natural rubber | A - Excellent | Toluene (Toluol)
30 | 30 | Polyetherether Ketone (PEEK) | A - Excellent | Toluene (Toluol)
31 | 31 | Polypropylene | A - Excellent | Toluene (Toluol)
32 | 32 | Polyurethane | B - Good | Toluene (Toluol)
34 | 34 | PTFE | A - Excellent | Toluene (Toluol)
35 | 35 | PVC | A - Excellent | Toluene (Toluol)
36 | 36 | PVDF (KynarÂ®) | A - Excellent | Toluene (Toluol)
37 | 37 | Silicone | B - Good | Toluene (Toluol)
39 | 39 | stainless steel - 316 | D - Poor | Toluene (Toluol)
40 | 40 | Titanium | A - Excellent | Toluene (Toluol)
41 | 41 | TygonÂ® | A - Excellent | Toluene (Toluol)
42 | 42 | VitonÂ® | A - Excellent | Toluene (Toluol)
1 | 1 | ABS plastic | D - Poor | Tomato Juice
2 | 2 | Acetal (DelrinÂ®) | C1 - Fair | Tomato Juice
3 | 3 | Aluminum | A - Excellent | Tomato Juice
4 | 4 | Brass | A - Excellent | Tomato Juice
5 | 5 | Bronze | A - Excellent | Tomato Juice
6 | 6 | Buna N (Nitrile) | D - Poor | Tomato Juice
7 | 7 | Carbon graphite | A - Excellent | Tomato Juice
8 | 8 | Carbon Steel | A - Excellent | Tomato Juice
9 | 9 | Carpenter 20 | A - Excellent | Tomato Juice
10 | 10 | Cast iron | A - Excellent | Tomato Juice
11 | 11 | Ceramic Al203 | A - Excellent | Tomato Juice
12 | 12 | Ceramic magnet | A - Excellent | Tomato Juice
13 | 13 | ChemRaz (FFKM) | A - Excellent | Tomato Juice
14 | 14 | Copper | A - Excellent | Tomato Juice
15 | 15 | CPVC | D - Poor | Tomato Juice
16 | 16 | EPDM | D - Poor | Tomato Juice
17 | 17 | Epoxy | B1 - Good | Tomato Juice
18 | 18 | Fluorocarbon (FKM) | A - Excellent | Tomato Juice
19 | 19 | Hastelloy-CÂ® | A - Excellent | Tomato Juice
20 | 20 | HypalonÂ® | D - Poor | Tomato Juice
21 | 21 | HytrelÂ® | B - Good | Tomato Juice
22 | 22 | Kalrez | A - Excellent | Tomato Juice
23 | 23 | Kel-FÂ® | B2 - Good | Tomato Juice
24 | 24 | LDPE | C1 - Fair | Tomato Juice
25 | 25 | Natural rubber | D - Poor | Tomato Juice
26 | 26 | Neoprene | D - Poor | Tomato Juice
27 | 27 | NORYLÂ® | D - Poor | Tomato Juice
28 | 28 | Nylon | A1 - Excellent | Tomato Juice
29 | 29 | Polycarbonate | D - Poor | Tomato Juice
30 | 30 | Polyetherether Ketone (PEEK) | A - Excellent | Tomato Juice
31 | 31 | Polypropylene | C1 - Fair | Tomato Juice
32 | 32 | Polyurethane | D - Poor | Tomato Juice
33 | 33 | PPS (RytonÂ®) | A - Excellent | Tomato Juice
34 | 34 | PTFE | A - Excellent | Tomato Juice
35 | 35 | PVC | D - Poor | Tomato Juice
36 | 36 | PVDF (KynarÂ®) | A1 - Excellent | Tomato Juice
37 | 37 | Silicone | D - Poor | Tomato Juice
38 | 38 | stainless steel - 304 | A - Excellent | Tomato Juice
39 | 39 | stainless steel - 316 | A - Excellent | Tomato Juice
40 | 40 | Titanium | A - Excellent | Tomato Juice
41 | 41 | TygonÂ® | D - Poor | Tomato Juice
42 | 42 | VitonÂ® | C - Fair | Tomato Juice
1 | 1 | ABS plastic | B - Good | Trichloroacetic Acid
2 | 2 | Acetal (DelrinÂ®) | B - Good | Trichloroacetic Acid
3 | 3 | Aluminum | A - Excellent | Trichloroacetic Acid
5 | 5 | Bronze | A - Excellent | Trichloroacetic Acid
6 | 6 | Buna N (Nitrile) | A - Excellent | Trichloroacetic Acid
7 | 7 | Carbon graphite | A - Excellent | Trichloroacetic Acid
8 | 8 | Carbon Steel | D - Poor | Trichloroacetic Acid
9 | 9 | Carpenter 20 | C - Fair | Trichloroacetic Acid
16 | 16 | EPDM | A - Excellent | Trichloroacetic Acid
17 | 17 | Epoxy | A - Excellent | Trichloroacetic Acid
18 | 18 | Fluorocarbon (FKM) | A - Excellent | Trichloroacetic Acid
23 | 23 | Kel-FÂ® | A - Excellent | Trichloroacetic Acid
24 | 24 | LDPE | A1 - Excellent | Trichloroacetic Acid
26 | 26 | Neoprene | A - Excellent | Trichloroacetic Acid
27 | 27 | NORYLÂ® | A - Excellent | Trichloroacetic Acid
28 | 28 | Nylon | A1 - Excellent | Trichloroacetic Acid
29 | 29 | Polycarbonate | A1 - Excellent | Trichloroacetic Acid
31 | 31 | Polypropylene | A - Excellent | Trichloroacetic Acid
32 | 32 | Polyurethane | A - Excellent | Trichloroacetic Acid
33 | 33 | PPS (RytonÂ®) | A - Excellent | Trichloroacetic Acid
34 | 34 | PTFE | A - Excellent | Trichloroacetic Acid
35 | 35 | PVC | A - Excellent | Trichloroacetic Acid
36 | 36 | PVDF (KynarÂ®) | A - Excellent | Trichloroacetic Acid
38 | 38 | stainless steel - 304 | A - Excellent | Trichloroacetic Acid
39 | 39 | stainless steel - 316 | A - Excellent | Trichloroacetic Acid
42 | 42 | VitonÂ® | A - Excellent | Trichloroacetic Acid
3 | 3 | Aluminum | D - Poor | Trichloroethane
7 | 7 | Carbon graphite | A - Excellent | Trichloroethane
8 | 8 | Carbon Steel | D - Poor | Trichloroethane
10 | 10 | Cast iron | D - Poor | Trichloroethane
11 | 11 | Ceramic Al203 | A - Excellent | Trichloroethane
13 | 13 | ChemRaz (FFKM) | A - Excellent | Trichloroethane
14 | 14 | Copper | D - Poor | Trichloroethane
16 | 16 | EPDM | B - Good | Trichloroethane
17 | 17 | Epoxy | D - Poor | Trichloroethane
18 | 18 | Fluorocarbon (FKM) | D - Poor | Trichloroethane
19 | 19 | Hastelloy-CÂ® | B - Good | Trichloroethane
22 | 22 | Kalrez | A - Excellent | Trichloroethane
23 | 23 | Kel-FÂ® | A - Excellent | Trichloroethane
24 | 24 | LDPE | A - Excellent | Trichloroethane
25 | 25 | Natural rubber | C - Fair | Trichloroethane
26 | 26 | Neoprene | D - Poor | Trichloroethane
28 | 28 | Nylon | C - Fair | Trichloroethane
29 | 29 | Polycarbonate | D - Poor | Trichloroethane
31 | 31 | Polypropylene | A - Excellent | Trichloroethane
32 | 32 | Polyurethane | D - Poor | Trichloroethane
33 | 33 | PPS (RytonÂ®) | A - Excellent | Trichloroethane
34 | 34 | PTFE | A - Excellent | Trichloroethane
35 | 35 | PVC | B - Good | Trichloroethane
36 | 36 | PVDF (KynarÂ®) | B - Good | Trichloroethane
37 | 37 | Silicone | D - Poor | Trichloroethane
38 | 38 | stainless steel - 304 | D - Poor | Trichloroethane
39 | 39 | stainless steel - 316 | C - Fair | Trichloroethane
40 | 40 | Titanium | D - Poor | Trichloroethane
41 | 41 | TygonÂ® | C - Fair | Trichloroethane
42 | 42 | VitonÂ® | C - Fair | Trichloroethane
2 | 2 | Acetal (DelrinÂ®) | A - Excellent | Trichloroethylene
3 | 3 | Aluminum | D - Poor | Trichloroethylene
5 | 5 | Bronze | A - Excellent | Trichloroethylene
6 | 6 | Buna N (Nitrile) | D - Poor | Trichloroethylene
7 | 7 | Carbon graphite | A - Excellent | Trichloroethylene
8 | 8 | Carbon Steel | B - Good | Trichloroethylene
9 | 9 | Carpenter 20 | A - Excellent | Trichloroethylene
10 | 10 | Cast iron | B - Good | Trichloroethylene
13 | 13 | ChemRaz (FFKM) | A - Excellent | Trichloroethylene
16 | 16 | EPDM | D - Poor | Trichloroethylene
17 | 17 | Epoxy | A - Excellent | Trichloroethylene
18 | 18 | Fluorocarbon (FKM) | A - Excellent | Trichloroethylene
19 | 19 | Hastelloy-CÂ® | A - Excellent | Trichloroethylene
20 | 20 | HypalonÂ® | D - Poor | Trichloroethylene
22 | 22 | Kalrez | A - Excellent | Trichloroethylene
23 | 23 | Kel-FÂ® | A - Excellent | Trichloroethylene
25 | 25 | Natural rubber | D - Poor | Trichloroethylene
26 | 26 | Neoprene | D - Poor | Trichloroethylene
27 | 27 | NORYLÂ® | D - Poor | Trichloroethylene
28 | 28 | Nylon | C1 - Fair | Trichloroethylene
29 | 29 | Polycarbonate | D - Poor | Trichloroethylene
30 | 30 | Polyetherether Ketone (PEEK) | A - Excellent | Trichloroethylene
31 | 31 | Polypropylene | C - Fair | Trichloroethylene
32 | 32 | Polyurethane | D - Poor | Trichloroethylene
34 | 34 | PTFE | A - Excellent | Trichloroethylene
35 | 35 | PVC | C - Fair | Trichloroethylene
36 | 36 | PVDF (KynarÂ®) | A - Excellent | Trichloroethylene
37 | 37 | Silicone | D - Poor | Trichloroethylene
38 | 38 | stainless steel - 304 | B - Good | Trichloroethylene
39 | 39 | stainless steel - 316 | B - Good | Trichloroethylene
40 | 40 | Titanium | A - Excellent | Trichloroethylene
42 | 42 | VitonÂ® | A - Excellent | Trichloroethylene
1 | 1 | ABS plastic | D - Poor | Trichloropropane
2 | 2 | Acetal (DelrinÂ®) | D - Poor | Trichloropropane
3 | 3 | Aluminum | D - Poor | Trichloropropane
5 | 5 | Bronze | B - Good | Trichloropropane
6 | 6 | Buna N (Nitrile) | D - Poor | Trichloropropane
7 | 7 | Carbon graphite | A - Excellent | Trichloropropane
8 | 8 | Carbon Steel | B - Good | Trichloropropane
9 | 9 | Carpenter 20 | A - Excellent | Trichloropropane
10 | 10 | Cast iron | C - Fair | Trichloropropane
11 | 11 | Ceramic Al203 | A - Excellent | Trichloropropane
12 | 12 | Ceramic magnet | A - Excellent | Trichloropropane
13 | 13 | ChemRaz (FFKM) | A - Excellent | Trichloropropane
14 | 14 | Copper | A1 - Excellent | Trichloropropane
15 | 15 | CPVC | D - Poor | Trichloropropane
16 | 16 | EPDM | D - Poor | Trichloropropane
17 | 17 | Epoxy | C1 - Fair | Trichloropropane
18 | 18 | Fluorocarbon (FKM) | D - Poor | Trichloropropane
19 | 19 | Hastelloy-CÂ® | A - Excellent | Trichloropropane
20 | 20 | HypalonÂ® | D - Poor | Trichloropropane
21 | 21 | HytrelÂ® | C - Fair | Trichloropropane
22 | 22 | Kalrez | A - Excellent | Trichloropropane
23 | 23 | Kel-FÂ® | A - Excellent | Trichloropropane
24 | 24 | LDPE | D - Poor | Trichloropropane
25 | 25 | Natural rubber | D - Poor | Trichloropropane
26 | 26 | Neoprene | D - Poor | Trichloropropane
27 | 27 | NORYLÂ® | D - Poor | Trichloropropane
28 | 28 | Nylon | C1 - Fair | Trichloropropane
30 | 30 | Polyetherether Ketone (PEEK) | A - Excellent | Trichloropropane
31 | 31 | Polypropylene | C1 - Fair | Trichloropropane
32 | 32 | Polyurethane | D - Poor | Trichloropropane
33 | 33 | PPS (RytonÂ®) | A1 - Excellent | Trichloropropane
34 | 34 | PTFE | A - Excellent | Trichloropropane
35 | 35 | PVC | D - Poor | Trichloropropane
36 | 36 | PVDF (KynarÂ®) | B - Good | Trichloropropane
37 | 37 | Silicone | D - Poor | Trichloropropane
38 | 38 | stainless steel - 304 | B - Good | Trichloropropane
39 | 39 | stainless steel - 316 | B - Good | Trichloropropane
40 | 40 | Titanium | A - Excellent | Trichloropropane
42 | 42 | VitonÂ® | A - Excellent | Trichloropropane
1 | 1 | ABS plastic | D - Poor | Tricresylphosphate
2 | 2 | Acetal (DelrinÂ®) | A - Excellent | Tricresylphosphate
3 | 3 | Aluminum | D - Poor | Tricresylphosphate
5 | 5 | Bronze | A - Excellent | Tricresylphosphate
6 | 6 | Buna N (Nitrile) | D - Poor | Tricresylphosphate
8 | 8 | Carbon Steel | A - Excellent | Tricresylphosphate
9 | 9 | Carpenter 20 | A - Excellent | Tricresylphosphate
10 | 10 | Cast iron | A - Excellent | Tricresylphosphate
13 | 13 | ChemRaz (FFKM) | A - Excellent | Tricresylphosphate
14 | 14 | Copper | A - Excellent | Tricresylphosphate
17 | 17 | Epoxy | A - Excellent | Tricresylphosphate
18 | 18 | Fluorocarbon (FKM) | A - Excellent | Tricresylphosphate
19 | 19 | Hastelloy-CÂ® | A - Excellent | Tricresylphosphate
22 | 22 | Kalrez | A - Excellent | Tricresylphosphate
23 | 23 | Kel-FÂ® | A - Excellent | Tricresylphosphate
25 | 25 | Natural rubber | D - Poor | Tricresylphosphate
26 | 26 | Neoprene | A - Excellent | Tricresylphosphate
27 | 27 | NORYLÂ® | D - Poor | Tricresylphosphate
32 | 32 | Polyurethane | A - Excellent | Tricresylphosphate
34 | 34 | PTFE | A1 - Excellent | Tricresylphosphate
38 | 38 | stainless steel - 304 | A - Excellent | Tricresylphosphate
39 | 39 | stainless steel - 316 | A - Excellent | Tricresylphosphate
41 | 41 | TygonÂ® | D - Poor | Tricresylphosphate
42 | 42 | VitonÂ® | A - Excellent | Tricresylphosphate
1 | 1 | ABS plastic | B - Good | Triethylamine
2 | 2 | Acetal (DelrinÂ®) | C - Fair | Triethylamine
3 | 3 | Aluminum | D - Poor | Triethylamine
5 | 5 | Bronze | A2 - Excellent | Triethylamine
6 | 6 | Buna N (Nitrile) | D - Poor | Triethylamine
7 | 7 | Carbon graphite | A - Excellent | Triethylamine
8 | 8 | Carbon Steel | A - Excellent | Triethylamine
9 | 9 | Carpenter 20 | A - Excellent | Triethylamine
10 | 10 | Cast iron | B - Good | Triethylamine
11 | 11 | Ceramic Al203 | D - Poor | Triethylamine
13 | 13 | ChemRaz (FFKM) | A - Excellent | Triethylamine
14 | 14 | Copper | B - Good | Triethylamine
15 | 15 | CPVC | D - Poor | Triethylamine
16 | 16 | EPDM | A - Excellent | Triethylamine
17 | 17 | Epoxy | A - Excellent | Triethylamine
18 | 18 | Fluorocarbon (FKM) | A - Excellent | Triethylamine
19 | 19 | Hastelloy-CÂ® | A - Excellent | Triethylamine
20 | 20 | HypalonÂ® | D - Poor | Triethylamine
22 | 22 | Kalrez | A - Excellent | Triethylamine
24 | 24 | LDPE | B1 - Good | Triethylamine
25 | 25 | Natural rubber | B - Good | Triethylamine
26 | 26 | Neoprene | C - Fair | Triethylamine
27 | 27 | NORYLÂ® | A - Excellent | Triethylamine
28 | 28 | Nylon | A2 - Excellent | Triethylamine
31 | 31 | Polypropylene | A1 - Excellent | Triethylamine
32 | 32 | Polyurethane | D - Poor | Triethylamine
34 | 34 | PTFE | A - Excellent | Triethylamine
35 | 35 | PVC | D - Poor | Triethylamine
36 | 36 | PVDF (KynarÂ®) | D - Poor | Triethylamine
37 | 37 | Silicone | C - Fair | Triethylamine
38 | 38 | stainless steel - 304 | B - Good | Triethylamine
39 | 39 | stainless steel - 316 | B - Good | Triethylamine
40 | 40 | Titanium | B - Good | Triethylamine
41 | 41 | TygonÂ® | D - Poor | Triethylamine
42 | 42 | VitonÂ® | A2 - Excellent | Triethylamine
2 | 2 | Acetal (DelrinÂ®) | D - Poor | Trisodium Phosphate
6 | 6 | Buna N (Nitrile) | C - Fair | Trisodium Phosphate
7 | 7 | Carbon graphite | A - Excellent | Trisodium Phosphate
9 | 9 | Carpenter 20 | A - Excellent | Trisodium Phosphate
10 | 10 | Cast iron | A - Excellent | Trisodium Phosphate
11 | 11 | Ceramic Al203 | B - Good | Trisodium Phosphate
13 | 13 | ChemRaz (FFKM) | A - Excellent | Trisodium Phosphate
14 | 14 | Copper | A1 - Excellent | Trisodium Phosphate
15 | 15 | CPVC | A - Excellent | Trisodium Phosphate
16 | 16 | EPDM | A - Excellent | Trisodium Phosphate
17 | 17 | Epoxy | A - Excellent | Trisodium Phosphate
18 | 18 | Fluorocarbon (FKM) | A - Excellent | Trisodium Phosphate
22 | 22 | Kalrez | A - Excellent | Trisodium Phosphate
23 | 23 | Kel-FÂ® | A - Excellent | Trisodium Phosphate
25 | 25 | Natural rubber | B - Good | Trisodium Phosphate
26 | 26 | Neoprene | A - Excellent | Trisodium Phosphate
27 | 27 | NORYLÂ® | B - Good | Trisodium Phosphate
28 | 28 | Nylon | A1 - Excellent | Trisodium Phosphate
31 | 31 | Polypropylene | D - Poor | Trisodium Phosphate
32 | 32 | Polyurethane | D - Poor | Trisodium Phosphate
34 | 34 | PTFE | A - Excellent | Trisodium Phosphate
35 | 35 | PVC | B - Good | Trisodium Phosphate
36 | 36 | PVDF (KynarÂ®) | A2 - Excellent | Trisodium Phosphate
38 | 38 | stainless steel - 304 | A - Excellent | Trisodium Phosphate
39 | 39 | stainless steel - 316 | A - Excellent | Trisodium Phosphate
41 | 41 | TygonÂ® | A - Excellent | Trisodium Phosphate
42 | 42 | VitonÂ® | D - Poor | Trisodium Phosphate
1 | 1 | ABS plastic | B1 - Good | Turpentine
2 | 2 | Acetal (DelrinÂ®) | A - Excellent | Turpentine
3 | 3 | Aluminum | D - Poor | Turpentine
5 | 5 | Bronze | A - Excellent | Turpentine
6 | 6 | Buna N (Nitrile) | A - Excellent | Turpentine
7 | 7 | Carbon graphite | A - Excellent | Turpentine
8 | 8 | Carbon Steel | A - Excellent | Turpentine
9 | 9 | Carpenter 20 | C - Fair | Turpentine
13 | 13 | ChemRaz (FFKM) | A - Excellent | Turpentine
14 | 14 | Copper | B1 - Good | Turpentine
15 | 15 | CPVC | A - Excellent | Turpentine
16 | 16 | EPDM | A - Excellent | Turpentine
17 | 17 | Epoxy | A - Excellent | Turpentine
18 | 18 | Fluorocarbon (FKM) | A - Excellent | Turpentine
19 | 19 | Hastelloy-CÂ® | A - Excellent | Turpentine
21 | 21 | HytrelÂ® | A - Excellent | Turpentine
22 | 22 | Kalrez | A - Excellent | Turpentine
24 | 24 | LDPE | A - Excellent | Turpentine
25 | 25 | Natural rubber | A - Excellent | Turpentine
26 | 26 | Neoprene | A - Excellent | Turpentine
27 | 27 | NORYLÂ® | A - Excellent | Turpentine
28 | 28 | Nylon | A - Excellent | Turpentine
30 | 30 | Polyetherether Ketone (PEEK) | A - Excellent | Turpentine
31 | 31 | Polypropylene | A - Excellent | Turpentine
32 | 32 | Polyurethane | B - Good | Turpentine
33 | 33 | PPS (RytonÂ®) | A - Excellent | Turpentine
34 | 34 | PTFE | A - Excellent | Turpentine
35 | 35 | PVC | A - Excellent | Turpentine
36 | 36 | PVDF (KynarÂ®) | A - Excellent | Turpentine
37 | 37 | Silicone | A - Excellent | Turpentine
38 | 38 | stainless steel - 304 | B - Good | Turpentine
39 | 39 | stainless steel - 316 | B - Good | Turpentine
41 | 41 | TygonÂ® | A - Excellent | Turpentine
42 | 42 | VitonÂ® | A - Excellent | Turpentine
1 | 1 | ABS plastic | D - Poor | Urea
2 | 2 | Acetal (DelrinÂ®) | A2 - Excellent | Urea
3 | 3 | Aluminum | A - Excellent | Urea
4 | 4 | Brass | D - Poor | Urea
5 | 5 | Bronze | A - Excellent | Urea
7 | 7 | Carbon graphite | A - Excellent | Urea
8 | 8 | Carbon Steel | B - Good | Urea
9 | 9 | Carpenter 20 | C - Fair | Urea
11 | 11 | Ceramic Al203 | A - Excellent | Urea
13 | 13 | ChemRaz (FFKM) | A - Excellent | Urea
14 | 14 | Copper | B - Good | Urea
15 | 15 | CPVC | A - Excellent | Urea
16 | 16 | EPDM | D - Poor | Urea
17 | 17 | Epoxy | B - Good | Urea
18 | 18 | Fluorocarbon (FKM) | A - Excellent | Urea
19 | 19 | Hastelloy-CÂ® | B - Good | Urea
20 | 20 | HypalonÂ® | D - Poor | Urea
22 | 22 | Kalrez | A - Excellent | Urea
23 | 23 | Kel-FÂ® | A - Excellent | Urea
24 | 24 | LDPE | D - Poor | Urea
25 | 25 | Natural rubber | D - Poor | Urea
26 | 26 | Neoprene | D - Poor | Urea
27 | 27 | NORYLÂ® | D - Poor | Urea
28 | 28 | Nylon | B - Good | Urea
29 | 29 | Polycarbonate | D - Poor | Urea
30 | 30 | Polyetherether Ketone (PEEK) | A - Excellent | Urea
31 | 31 | Polypropylene | D - Poor | Urea
32 | 32 | Polyurethane | D - Poor | Urea
33 | 33 | PPS (RytonÂ®) | A - Excellent | Urea
34 | 34 | PTFE | A - Excellent | Urea
35 | 35 | PVC | D - Poor | Urea
36 | 36 | PVDF (KynarÂ®) | A - Excellent | Urea
37 | 37 | Silicone | D - Poor | Urea
38 | 38 | stainless steel - 304 | A - Excellent | Urea
39 | 39 | stainless steel - 316 | A - Excellent | Urea
40 | 40 | Titanium | B - Good | Urea
41 | 41 | TygonÂ® | B - Good | Urea
42 | 42 | VitonÂ® | A - Excellent | Urea
1 | 1 | ABS plastic | B - Good | Uric Acid
2 | 2 | Acetal (DelrinÂ®) | A - Excellent | Uric Acid
3 | 3 | Aluminum | B - Good | Uric Acid
5 | 5 | Bronze | B - Good | Uric Acid
6 | 6 | Buna N (Nitrile) | B - Good | Uric Acid
7 | 7 | Carbon graphite | A - Excellent | Uric Acid
8 | 8 | Carbon Steel | B - Good | Uric Acid
11 | 11 | Ceramic Al203 | B - Good | Uric Acid
15 | 15 | CPVC | A - Excellent | Uric Acid
16 | 16 | EPDM | A - Excellent | Uric Acid
18 | 18 | Fluorocarbon (FKM) | A - Excellent | Uric Acid
19 | 19 | Hastelloy-CÂ® | B - Good | Uric Acid
24 | 24 | LDPE | A - Excellent | Uric Acid
26 | 26 | Neoprene | B - Good | Uric Acid
27 | 27 | NORYLÂ® | A - Excellent | Uric Acid
28 | 28 | Nylon | A - Excellent | Uric Acid
29 | 29 | Polycarbonate | D - Poor | Uric Acid
30 | 30 | Polyetherether Ketone (PEEK) | A - Excellent | Uric Acid
31 | 31 | Polypropylene | A - Excellent | Uric Acid
32 | 32 | Polyurethane | B - Good | Uric Acid
33 | 33 | PPS (RytonÂ®) | A - Excellent | Uric Acid
34 | 34 | PTFE | A - Excellent | Uric Acid
35 | 35 | PVC | D - Poor | Uric Acid
36 | 36 | PVDF (KynarÂ®) | A - Excellent | Uric Acid
37 | 37 | Silicone | B - Good | Uric Acid
38 | 38 | stainless steel - 304 | B - Good | Uric Acid
39 | 39 | stainless steel - 316 | B - Good | Uric Acid
40 | 40 | Titanium | A - Excellent | Uric Acid
41 | 41 | TygonÂ® | B - Good | Uric Acid
42 | 42 | VitonÂ® | A - Excellent | Uric Acid
3 | 3 | Aluminum | D - Poor | Urine
5 | 5 | Bronze | B - Good | Urine
7 | 7 | Carbon graphite | A - Excellent | Urine
10 | 10 | Cast iron | D - Poor | Urine
11 | 11 | Ceramic Al203 | D - Poor | Urine
13 | 13 | ChemRaz (FFKM) | A - Excellent | Urine
14 | 14 | Copper | A - Excellent | Urine
19 | 19 | Hastelloy-CÂ® | B - Good | Urine
22 | 22 | Kalrez | A - Excellent | Urine
24 | 24 | LDPE | B - Good | Urine
26 | 26 | Neoprene | A - Excellent | Urine
28 | 28 | Nylon | A - Excellent | Urine
32 | 32 | Polyurethane | D - Poor | Urine
34 | 34 | PTFE | A - Excellent | Urine
35 | 35 | PVC | A - Excellent | Urine
38 | 38 | stainless steel - 304 | B - Good | Urine
39 | 39 | stainless steel - 316 | B - Good | Urine
40 | 40 | Titanium | A - Excellent | Urine
41 | 41 | TygonÂ® | A - Excellent | Urine
2 | 2 | Acetal (DelrinÂ®) | A - Excellent | Varnish
3 | 3 | Aluminum | B - Good | Varnish
5 | 5 | Bronze | A - Excellent | Varnish
6 | 6 | Buna N (Nitrile) | A1 - Excellent | Varnish
7 | 7 | Carbon graphite | A - Excellent | Varnish
8 | 8 | Carbon Steel | B - Good | Varnish
9 | 9 | Carpenter 20 | C - Fair | Varnish
10 | 10 | Cast iron | A - Excellent | Varnish
15 | 15 | CPVC | A - Excellent | Varnish
16 | 16 | EPDM | A1 - Excellent | Varnish
17 | 17 | Epoxy | A - Excellent | Varnish
18 | 18 | Fluorocarbon (FKM) | A - Excellent | Varnish
24 | 24 | LDPE | A2 - Excellent | Varnish
25 | 25 | Natural rubber | D - Poor | Varnish
26 | 26 | Neoprene | D - Poor | Varnish
27 | 27 | NORYLÂ® | A2 - Excellent | Varnish
28 | 28 | Nylon | B - Good | Varnish
31 | 31 | Polypropylene | A - Excellent | Varnish
34 | 34 | PTFE | A1 - Excellent | Varnish
35 | 35 | PVC | A - Excellent | Varnish
36 | 36 | PVDF (KynarÂ®) | A - Excellent | Varnish
38 | 38 | stainless steel - 304 | A - Excellent | Varnish
39 | 39 | stainless steel - 316 | A - Excellent | Varnish
42 | 42 | VitonÂ® | A1 - Excellent | Varnish
2 | 2 | Acetal (DelrinÂ®) | A - Excellent | Vegetable Juice
3 | 3 | Aluminum | A - Excellent | Vegetable Juice
4 | 4 | Brass | A - Excellent | Vegetable Juice
6 | 6 | Buna N (Nitrile) | B - Good | Vegetable Juice
7 | 7 | Carbon graphite | A - Excellent | Vegetable Juice
8 | 8 | Carbon Steel | C - Fair | Vegetable Juice
9 | 9 | Carpenter 20 | A - Excellent | Vegetable Juice
10 | 10 | Cast iron | C - Fair | Vegetable Juice
13 | 13 | ChemRaz (FFKM) | A - Excellent | Vegetable Juice
14 | 14 | Copper | B - Good | Vegetable Juice
16 | 16 | EPDM | D - Poor | Vegetable Juice
17 | 17 | Epoxy | A - Excellent | Vegetable Juice
18 | 18 | Fluorocarbon (FKM) | A - Excellent | Vegetable Juice
19 | 19 | Hastelloy-CÂ® | A - Excellent | Vegetable Juice
20 | 20 | HypalonÂ® | D - Poor | Vegetable Juice
22 | 22 | Kalrez | A - Excellent | Vegetable Juice
23 | 23 | Kel-FÂ® | A - Excellent | Vegetable Juice
24 | 24 | LDPE | A - Excellent | Vegetable Juice
25 | 25 | Natural rubber | D - Poor | Vegetable Juice
26 | 26 | Neoprene | D - Poor | Vegetable Juice
27 | 27 | NORYLÂ® | D - Poor | Vegetable Juice
28 | 28 | Nylon | A - Excellent | Vegetable Juice
30 | 30 | Polyetherether Ketone (PEEK) | A - Excellent | Vegetable Juice
31 | 31 | Polypropylene | A - Excellent | Vegetable Juice
32 | 32 | Polyurethane | D - Poor | Vegetable Juice
34 | 34 | PTFE | A - Excellent | Vegetable Juice
35 | 35 | PVC | D - Poor | Vegetable Juice
37 | 37 | Silicone | D - Poor | Vegetable Juice
38 | 38 | stainless steel - 304 | A - Excellent | Vegetable Juice
39 | 39 | stainless steel - 316 | A - Excellent | Vegetable Juice
41 | 41 | TygonÂ® | D - Poor | Vegetable Juice
42 | 42 | VitonÂ® | A - Excellent | Vegetable Juice
1 | 1 | ABS plastic | B - Good | Vinegar
2 | 2 | Acetal (DelrinÂ®) | A - Excellent | Vinegar
3 | 3 | Aluminum | D - Poor | Vinegar
4 | 4 | Brass | A - Excellent | Vinegar
5 | 5 | Bronze | A - Excellent | Vinegar
6 | 6 | Buna N (Nitrile) | A2 - Excellent | Vinegar
8 | 8 | Carbon Steel | B - Good | Vinegar
9 | 9 | Carpenter 20 | C - Fair | Vinegar
10 | 10 | Cast iron | D - Poor | Vinegar
11 | 11 | Ceramic Al203 | A - Excellent | Vinegar
14 | 14 | Copper | A - Excellent | Vinegar
16 | 16 | EPDM | A - Excellent | Vinegar
17 | 17 | Epoxy | A - Excellent | Vinegar
18 | 18 | Fluorocarbon (FKM) | A - Excellent | Vinegar
27 | 27 | NORYLÂ® | A - Excellent | Vinegar
28 | 28 | Nylon | A - Excellent | Vinegar
32 | 32 | Polyurethane | D - Poor | Vinegar
34 | 34 | PTFE | A - Excellent | Vinegar
37 | 37 | Silicone | B - Good | Vinegar
38 | 38 | stainless steel - 304 | A - Excellent | Vinegar
39 | 39 | stainless steel - 316 | A - Excellent | Vinegar
41 | 41 | TygonÂ® | A - Excellent | Vinegar
42 | 42 | VitonÂ® | A - Excellent | Vinegar
1 | 1 | ABS plastic | A - Excellent | Vinyl Acetate
2 | 2 | Acetal (DelrinÂ®) | B - Good | Vinyl Acetate
3 | 3 | Aluminum | D - Poor | Vinyl Acetate
4 | 4 | Brass | D - Poor | Vinyl Acetate
5 | 5 | Bronze | A - Excellent | Vinyl Acetate
6 | 6 | Buna N (Nitrile) | B - Good | Vinyl Acetate
7 | 7 | Carbon graphite | A - Excellent | Vinyl Acetate
8 | 8 | Carbon Steel | C - Fair | Vinyl Acetate
9 | 9 | Carpenter 20 | C - Fair | Vinyl Acetate
10 | 10 | Cast iron | D - Poor | Vinyl Acetate
11 | 11 | Ceramic Al203 | A - Excellent | Vinyl Acetate
12 | 12 | Ceramic magnet | A - Excellent | Vinyl Acetate
14 | 14 | Copper | B - Good | Vinyl Acetate
15 | 15 | CPVC | A - Excellent | Vinyl Acetate
16 | 16 | EPDM | A - Excellent | Vinyl Acetate
17 | 17 | Epoxy | A - Excellent | Vinyl Acetate
18 | 18 | Fluorocarbon (FKM) | A - Excellent | Vinyl Acetate
19 | 19 | Hastelloy-CÂ® | A - Excellent | Vinyl Acetate
20 | 20 | HypalonÂ® | A - Excellent | Vinyl Acetate
22 | 22 | Kalrez | A - Excellent | Vinyl Acetate
23 | 23 | Kel-FÂ® | A - Excellent | Vinyl Acetate
24 | 24 | LDPE | A - Excellent | Vinyl Acetate
25 | 25 | Natural rubber | B - Good | Vinyl Acetate
26 | 26 | Neoprene | B - Good | Vinyl Acetate
27 | 27 | NORYLÂ® | A1 - Excellent | Vinyl Acetate
28 | 28 | Nylon | A - Excellent | Vinyl Acetate
29 | 29 | Polycarbonate | A2 - Excellent | Vinyl Acetate
30 | 30 | Polyetherether Ketone (PEEK) | A - Excellent | Vinyl Acetate
31 | 31 | Polypropylene | A - Excellent | Vinyl Acetate
32 | 32 | Polyurethane | D - Poor | Vinyl Acetate
33 | 33 | PPS (RytonÂ®) | A - Excellent | Vinyl Acetate
34 | 34 | PTFE | A - Excellent | Vinyl Acetate
35 | 35 | PVC | B - Good | Vinyl Acetate
36 | 36 | PVDF (KynarÂ®) | B - Good | Vinyl Acetate
37 | 37 | Silicone | A - Excellent | Vinyl Acetate
38 | 38 | stainless steel - 304 | A - Excellent | Vinyl Acetate
39 | 39 | stainless steel - 316 | A - Excellent | Vinyl Acetate
40 | 40 | Titanium | A - Excellent | Vinyl Acetate
41 | 41 | TygonÂ® | A1 - Excellent | Vinyl Acetate
42 | 42 | VitonÂ® | A - Excellent | Vinyl Acetate
3 | 3 | Aluminum | A1 - Excellent | Vinyl Chloride
6 | 6 | Buna N (Nitrile) | D - Poor | Vinyl Chloride
7 | 7 | Carbon graphite | A2 - Excellent | Vinyl Chloride
8 | 8 | Carbon Steel | C - Fair | Vinyl Chloride
10 | 10 | Cast iron | B - Good | Vinyl Chloride
11 | 11 | Ceramic Al203 | B - Good | Vinyl Chloride
13 | 13 | ChemRaz (FFKM) | A - Excellent | Vinyl Chloride
14 | 14 | Copper | B - Good | Vinyl Chloride
15 | 15 | CPVC | D - Poor | Vinyl Chloride
16 | 16 | EPDM | B2 - Good | Vinyl Chloride
17 | 17 | Epoxy | A1 - Excellent | Vinyl Chloride
18 | 18 | Fluorocarbon (FKM) | A - Excellent | Vinyl Chloride
20 | 20 | HypalonÂ® | A2 - Excellent | Vinyl Chloride
22 | 22 | Kalrez | A - Excellent | Vinyl Chloride
24 | 24 | LDPE | A - Excellent | Vinyl Chloride
25 | 25 | Natural rubber | D - Poor | Vinyl Chloride
26 | 26 | Neoprene | D - Poor | Vinyl Chloride
31 | 31 | Polypropylene | B1 - Good | Vinyl Chloride
32 | 32 | Polyurethane | D - Poor | Vinyl Chloride
34 | 34 | PTFE | A2 - Excellent | Vinyl Chloride
35 | 35 | PVC | D - Poor | Vinyl Chloride
36 | 36 | PVDF (KynarÂ®) | A2 - Excellent | Vinyl Chloride
37 | 37 | Silicone | D - Poor | Vinyl Chloride
38 | 38 | stainless steel - 304 | B - Good | Vinyl Chloride
39 | 39 | stainless steel - 316 | B - Good | Vinyl Chloride
41 | 41 | TygonÂ® | D - Poor | Vinyl Chloride
42 | 42 | VitonÂ® | A1 - Excellent | Vinyl Chloride
1 | 1 | ABS plastic | D - Poor | Water, Acid, Mine
3 | 3 | Aluminum | B1 - Good | Water, Acid, Mine
5 | 5 | Bronze | A2 - Excellent | Water, Acid, Mine
6 | 6 | Buna N (Nitrile) | D - Poor | Water, Acid, Mine
7 | 7 | Carbon graphite | A2 - Excellent | Water, Acid, Mine
8 | 8 | Carbon Steel | A - Excellent | Water, Acid, Mine
10 | 10 | Cast iron | B - Good | Water, Acid, Mine
11 | 11 | Ceramic Al203 | A - Excellent | Water, Acid, Mine
13 | 13 | ChemRaz (FFKM) | A - Excellent | Water, Acid, Mine
14 | 14 | Copper | B - Good | Water, Acid, Mine
15 | 15 | CPVC | D - Poor | Water, Acid, Mine
16 | 16 | EPDM | C - Fair | Water, Acid, Mine
19 | 19 | Hastelloy-CÂ® | A2 - Excellent | Water, Acid, Mine
22 | 22 | Kalrez | A - Excellent | Water, Acid, Mine
25 | 25 | Natural rubber | C - Fair | Water, Acid, Mine
26 | 26 | Neoprene | D - Poor | Water, Acid, Mine
28 | 28 | Nylon | A1 - Excellent | Water, Acid, Mine
30 | 30 | Polyetherether Ketone (PEEK) | A - Excellent | Water, Acid, Mine
34 | 34 | PTFE | A2 - Excellent | Water, Acid, Mine
35 | 35 | PVC | D - Poor | Water, Acid, Mine
36 | 36 | PVDF (KynarÂ®) | B1 - Good | Water, Acid, Mine
38 | 38 | stainless steel - 304 | B2 - Good | Water, Acid, Mine
39 | 39 | stainless steel - 316 | A1 - Excellent | Water, Acid, Mine
40 | 40 | Titanium | A - Excellent | Water, Acid, Mine
41 | 41 | TygonÂ® | D - Poor | Water, Acid, Mine
42 | 42 | VitonÂ® | A1 - Excellent | Water, Acid, Mine
1 | 1 | ABS plastic | B - Good | Water, Deionized
2 | 2 | Acetal (DelrinÂ®) | A1 - Excellent | Water, Deionized
3 | 3 | Aluminum | D - Poor | Water, Deionized
4 | 4 | Brass | D - Poor | Water, Deionized
5 | 5 | Bronze | A - Excellent | Water, Deionized
6 | 6 | Buna N (Nitrile) | A - Excellent | Water, Deionized
7 | 7 | Carbon graphite | A - Excellent | Water, Deionized
8 | 8 | Carbon Steel | D - Poor | Water, Deionized
9 | 9 | Carpenter 20 | C - Fair | Water, Deionized
10 | 10 | Cast iron | D - Poor | Water, Deionized
11 | 11 | Ceramic Al203 | A - Excellent | Water, Deionized
14 | 14 | Copper | D - Poor | Water, Deionized
15 | 15 | CPVC | A - Excellent | Water, Deionized
16 | 16 | EPDM | A - Excellent | Water, Deionized
17 | 17 | Epoxy | A - Excellent | Water, Deionized
18 | 18 | Fluorocarbon (FKM) | A - Excellent | Water, Deionized
19 | 19 | Hastelloy-CÂ® | A - Excellent | Water, Deionized
23 | 23 | Kel-FÂ® | A - Excellent | Water, Deionized
24 | 24 | LDPE | A2 - Excellent | Water, Deionized
25 | 25 | Natural rubber | B - Good | Water, Deionized
26 | 26 | Neoprene | C - Fair | Water, Deionized
28 | 28 | Nylon | A - Excellent | Water, Deionized
29 | 29 | Polycarbonate | B2 - Good | Water, Deionized
31 | 31 | Polypropylene | A - Excellent | Water, Deionized
32 | 32 | Polyurethane | D - Poor | Water, Deionized
33 | 33 | PPS (RytonÂ®) | A - Excellent | Water, Deionized
34 | 34 | PTFE | A - Excellent | Water, Deionized
35 | 35 | PVC | B - Good | Water, Deionized
36 | 36 | PVDF (KynarÂ®) | A - Excellent | Water, Deionized
37 | 37 | Silicone | B - Good | Water, Deionized
38 | 38 | stainless steel - 304 | B - Good | Water, Deionized
39 | 39 | stainless steel - 316 | B - Good | Water, Deionized
40 | 40 | Titanium | A - Excellent | Water, Deionized
42 | 42 | VitonÂ® | A - Excellent | Water, Deionized
3 | 3 | Aluminum | A2 - Excellent | Water, Distilled
4 | 4 | Brass | A - Excellent | Water, Distilled
6 | 6 | Buna N (Nitrile) | A1 - Excellent | Water, Distilled
7 | 7 | Carbon graphite | A2 - Excellent | Water, Distilled
8 | 8 | Carbon Steel | A - Excellent | Water, Distilled
10 | 10 | Cast iron | D - Poor | Water, Distilled
11 | 11 | Ceramic Al203 | B - Good | Water, Distilled
13 | 13 | ChemRaz (FFKM) | D - Poor | Water, Distilled
14 | 14 | Copper | B - Good | Water, Distilled
15 | 15 | CPVC | A - Excellent | Water, Distilled
16 | 16 | EPDM | A1 - Excellent | Water, Distilled
17 | 17 | Epoxy | A2 - Excellent | Water, Distilled
18 | 18 | Fluorocarbon (FKM) | A - Excellent | Water, Distilled
19 | 19 | Hastelloy-CÂ® | A2 - Excellent | Water, Distilled
20 | 20 | HypalonÂ® | A2 - Excellent | Water, Distilled
23 | 23 | Kel-FÂ® | A1 - Excellent | Water, Distilled
25 | 25 | Natural rubber | A - Excellent | Water, Distilled
26 | 26 | Neoprene | A - Excellent | Water, Distilled
27 | 27 | NORYLÂ® | A2 - Excellent | Water, Distilled
28 | 28 | Nylon | A1 - Excellent | Water, Distilled
31 | 31 | Polypropylene | A2 - Excellent | Water, Distilled
33 | 33 | PPS (RytonÂ®) | A - Excellent | Water, Distilled
34 | 34 | PTFE | A2 - Excellent | Water, Distilled
35 | 35 | PVC | A2 - Excellent | Water, Distilled
36 | 36 | PVDF (KynarÂ®) | A2 - Excellent | Water, Distilled
38 | 38 | stainless steel - 304 | A1 - Excellent | Water, Distilled
39 | 39 | stainless steel - 316 | A2 - Excellent | Water, Distilled
40 | 40 | Titanium | A2 - Excellent | Water, Distilled
41 | 41 | TygonÂ® | A2 - Excellent | Water, Distilled
42 | 42 | VitonÂ® | A1 - Excellent | Water, Distilled
1 | 1 | ABS plastic | B - Good | Water, Fresh
2 | 2 | Acetal (DelrinÂ®) | B - Good | Water, Fresh
3 | 3 | Aluminum | A - Excellent | Water, Fresh
4 | 4 | Brass | A - Excellent | Water, Fresh
5 | 5 | Bronze | A - Excellent | Water, Fresh
6 | 6 | Buna N (Nitrile) | A - Excellent | Water, Fresh
7 | 7 | Carbon graphite | A - Excellent | Water, Fresh
8 | 8 | Carbon Steel | D - Poor | Water, Fresh
9 | 9 | Carpenter 20 | D - Poor | Water, Fresh
10 | 10 | Cast iron | D - Poor | Water, Fresh
14 | 14 | Copper | B - Good | Water, Fresh
15 | 15 | CPVC | A - Excellent | Water, Fresh
16 | 16 | EPDM | A - Excellent | Water, Fresh
17 | 17 | Epoxy | A - Excellent | Water, Fresh
18 | 18 | Fluorocarbon (FKM) | A - Excellent | Water, Fresh
19 | 19 | Hastelloy-CÂ® | A - Excellent | Water, Fresh
23 | 23 | Kel-FÂ® | A - Excellent | Water, Fresh
24 | 24 | LDPE | A2 - Excellent | Water, Fresh
25 | 25 | Natural rubber | A - Excellent | Water, Fresh
26 | 26 | Neoprene | A - Excellent | Water, Fresh
27 | 27 | NORYLÂ® | A - Excellent | Water, Fresh
28 | 28 | Nylon | A1 - Excellent | Water, Fresh
29 | 29 | Polycarbonate | A2 - Excellent | Water, Fresh
30 | 30 | Polyetherether Ketone (PEEK) | A - Excellent | Water, Fresh
31 | 31 | Polypropylene | A - Excellent | Water, Fresh
32 | 32 | Polyurethane | A - Excellent | Water, Fresh
33 | 33 | PPS (RytonÂ®) | A - Excellent | Water, Fresh
34 | 34 | PTFE | A - Excellent | Water, Fresh
35 | 35 | PVC | A2 - Excellent | Water, Fresh
36 | 36 | PVDF (KynarÂ®) | A - Excellent | Water, Fresh
37 | 37 | Silicone | C - Fair | Water, Fresh
38 | 38 | stainless steel - 304 | A - Excellent | Water, Fresh
39 | 39 | stainless steel - 316 | A - Excellent | Water, Fresh
40 | 40 | Titanium | A - Excellent | Water, Fresh
41 | 41 | TygonÂ® | B - Good | Water, Fresh
42 | 42 | VitonÂ® | A - Excellent | Water, Fresh
1 | 1 | ABS plastic | A - Excellent | Water, Salt
2 | 2 | Acetal (DelrinÂ®) | A2 - Excellent | Water, Salt
3 | 3 | Aluminum | B - Good | Water, Salt
4 | 4 | Brass | B - Good | Water, Salt
5 | 5 | Bronze | A1 - Excellent | Water, Salt
6 | 6 | Buna N (Nitrile) | A - Excellent | Water, Salt
7 | 7 | Carbon graphite | A - Excellent | Water, Salt
8 | 8 | Carbon Steel | D - Poor | Water, Salt
9 | 9 | Carpenter 20 | A - Excellent | Water, Salt
10 | 10 | Cast iron | D - Poor | Water, Salt
11 | 11 | Ceramic Al203 | A - Excellent | Water, Salt
13 | 13 | ChemRaz (FFKM) | B - Good | Water, Salt
14 | 14 | Copper | B - Good | Water, Salt
15 | 15 | CPVC | A - Excellent | Water, Salt
16 | 16 | EPDM | A - Excellent | Water, Salt
17 | 17 | Epoxy | A - Excellent | Water, Salt
18 | 18 | Fluorocarbon (FKM) | A - Excellent | Water, Salt
19 | 19 | Hastelloy-CÂ® | A - Excellent | Water, Salt
21 | 21 | HytrelÂ® | A - Excellent | Water, Salt
22 | 22 | Kalrez | A - Excellent | Water, Salt
23 | 23 | Kel-FÂ® | A - Excellent | Water, Salt
24 | 24 | LDPE | A2 - Excellent | Water, Salt
25 | 25 | Natural rubber | A - Excellent | Water, Salt
26 | 26 | Neoprene | A - Excellent | Water, Salt
27 | 27 | NORYLÂ® | A - Excellent | Water, Salt
28 | 28 | Nylon | A1 - Excellent | Water, Salt
29 | 29 | Polycarbonate | A2 - Excellent | Water, Salt
30 | 30 | Polyetherether Ketone (PEEK) | A - Excellent | Water, Salt
31 | 31 | Polypropylene | A - Excellent | Water, Salt
32 | 32 | Polyurethane | A - Excellent | Water, Salt
33 | 33 | PPS (RytonÂ®) | A - Excellent | Water, Salt
34 | 34 | PTFE | A - Excellent | Water, Salt
35 | 35 | PVC | B - Good | Water, Salt
36 | 36 | PVDF (KynarÂ®) | A - Excellent | Water, Salt
37 | 37 | Silicone | B - Good | Water, Salt
38 | 38 | stainless steel - 304 | A - Excellent | Water, Salt
39 | 39 | stainless steel - 316 | A - Excellent | Water, Salt
40 | 40 | Titanium | A - Excellent | Water, Salt
41 | 41 | TygonÂ® | B - Good | Water, Salt
42 | 42 | VitonÂ® | A - Excellent | Water, Salt
2 | 2 | Acetal (DelrinÂ®) | A - Excellent | Weed Killers
3 | 3 | Aluminum | B - Good | Weed Killers
4 | 4 | Brass | D - Poor | Weed Killers
5 | 5 | Bronze | A - Excellent | Weed Killers
6 | 6 | Buna N (Nitrile) | A - Excellent | Weed Killers
7 | 7 | Carbon graphite | A - Excellent | Weed Killers
8 | 8 | Carbon Steel | D - Poor | Weed Killers
9 | 9 | Carpenter 20 | D - Poor | Weed Killers
10 | 10 | Cast iron | D - Poor | Weed Killers
11 | 11 | Ceramic Al203 | B - Good | Weed Killers
13 | 13 | ChemRaz (FFKM) | B - Good | Weed Killers
14 | 14 | Copper | B - Good | Weed Killers
15 | 15 | CPVC | A - Excellent | Weed Killers
16 | 16 | EPDM | A - Excellent | Weed Killers
17 | 17 | Epoxy | A - Excellent | Weed Killers
18 | 18 | Fluorocarbon (FKM) | A - Excellent | Weed Killers
19 | 19 | Hastelloy-CÂ® | A - Excellent | Weed Killers
21 | 21 | HytrelÂ® | A - Excellent | Weed Killers
23 | 23 | Kel-FÂ® | A - Excellent | Weed Killers
24 | 24 | LDPE | A2 - Excellent | Weed Killers
25 | 25 | Natural rubber | A - Excellent | Weed Killers
26 | 26 | Neoprene | A - Excellent | Weed Killers
27 | 27 | NORYLÂ® | A - Excellent | Weed Killers
28 | 28 | Nylon | A2 - Excellent | Weed Killers
29 | 29 | Polycarbonate | A2 - Excellent | Weed Killers
30 | 30 | Polyetherether Ketone (PEEK) | A - Excellent | Weed Killers
31 | 31 | Polypropylene | A - Excellent | Weed Killers
32 | 32 | Polyurethane | D - Poor | Weed Killers
33 | 33 | PPS (RytonÂ®) | A - Excellent | Weed Killers
34 | 34 | PTFE | A - Excellent | Weed Killers
35 | 35 | PVC | B - Good | Weed Killers
36 | 36 | PVDF (KynarÂ®) | A - Excellent | Weed Killers
37 | 37 | Silicone | B - Good | Weed Killers
38 | 38 | stainless steel - 304 | B - Good | Weed Killers
39 | 39 | stainless steel - 316 | B - Good | Weed Killers
40 | 40 | Titanium | A - Excellent | Weed Killers
41 | 41 | TygonÂ® | B - Good | Weed Killers
42 | 42 | VitonÂ® | A - Excellent | Weed Killers
2 | 2 | Acetal (DelrinÂ®) | A - Excellent | Whey
3 | 3 | Aluminum | D - Poor | Whey
6 | 6 | Buna N (Nitrile) | A - Excellent | Whey
9 | 9 | Carpenter 20 | C - Fair | Whey
11 | 11 | Ceramic Al203 | B - Good | Whey
17 | 17 | Epoxy | A - Excellent | Whey
26 | 26 | Neoprene | C - Fair | Whey
28 | 28 | Nylon | A - Excellent | Whey
37 | 37 | Silicone | A - Excellent | Whey
38 | 38 | stainless steel - 304 | A - Excellent | Whey
39 | 39 | stainless steel - 316 | A - Excellent | Whey
42 | 42 | VitonÂ® | A - Excellent | Whey
2 | 2 | Acetal (DelrinÂ®) | A - Excellent | Whiskey & Wines
3 | 3 | Aluminum | B - Good | Whiskey & Wines
6 | 6 | Buna N (Nitrile) | A - Excellent | Whiskey & Wines
17 | 17 | Epoxy | A - Excellent | Whiskey & Wines
34 | 34 | PTFE | A - Excellent | Whiskey & Wines
38 | 38 | stainless steel - 304 | A - Excellent | Whiskey & Wines
39 | 39 | stainless steel - 316 | A - Excellent | Whiskey & Wines
42 | 42 | VitonÂ® | A - Excellent | Whiskey & Wines
1 | 1 | ABS plastic | C - Fair | White Liquor (Pulp Mill)
2 | 2 | Acetal (DelrinÂ®) | A - Excellent | White Liquor (Pulp Mill)
3 | 3 | Aluminum | C1 - Fair | White Liquor (Pulp Mill)
4 | 4 | Brass | B - Good | White Liquor (Pulp Mill)
5 | 5 | Bronze | A - Excellent | White Liquor (Pulp Mill)
6 | 6 | Buna N (Nitrile) | A - Excellent | White Liquor (Pulp Mill)
7 | 7 | Carbon graphite | A - Excellent | White Liquor (Pulp Mill)
8 | 8 | Carbon Steel | D - Poor | White Liquor (Pulp Mill)
9 | 9 | Carpenter 20 | C - Fair | White Liquor (Pulp Mill)
10 | 10 | Cast iron | D - Poor | White Liquor (Pulp Mill)
11 | 11 | Ceramic Al203 | A - Excellent | White Liquor (Pulp Mill)
12 | 12 | Ceramic magnet | A - Excellent | White Liquor (Pulp Mill)
13 | 13 | ChemRaz (FFKM) | B - Good | White Liquor (Pulp Mill)
14 | 14 | Copper | B - Good | White Liquor (Pulp Mill)
15 | 15 | CPVC | A2 - Excellent | White Liquor (Pulp Mill)
16 | 16 | EPDM | A - Excellent | White Liquor (Pulp Mill)
17 | 17 | Epoxy | B - Good | White Liquor (Pulp Mill)
18 | 18 | Fluorocarbon (FKM) | A - Excellent | White Liquor (Pulp Mill)
20 | 20 | HypalonÂ® | A - Excellent | White Liquor (Pulp Mill)
23 | 23 | Kel-FÂ® | A - Excellent | White Liquor (Pulp Mill)
24 | 24 | LDPE | C - Fair | White Liquor (Pulp Mill)
25 | 25 | Natural rubber | A - Excellent | White Liquor (Pulp Mill)
26 | 26 | Neoprene | C - Fair | White Liquor (Pulp Mill)
27 | 27 | NORYLÂ® | A2 - Excellent | White Liquor (Pulp Mill)
28 | 28 | Nylon | A1 - Excellent | White Liquor (Pulp Mill)
29 | 29 | Polycarbonate | A1 - Excellent | White Liquor (Pulp Mill)
30 | 30 | Polyetherether Ketone (PEEK) | A - Excellent | White Liquor (Pulp Mill)
31 | 31 | Polypropylene | A - Excellent | White Liquor (Pulp Mill)
32 | 32 | Polyurethane | D - Poor | White Liquor (Pulp Mill)
34 | 34 | PTFE | A - Excellent | White Liquor (Pulp Mill)
35 | 35 | PVC | A2 - Excellent | White Liquor (Pulp Mill)
36 | 36 | PVDF (KynarÂ®) | A - Excellent | White Liquor (Pulp Mill)
37 | 37 | Silicone | A - Excellent | White Liquor (Pulp Mill)
38 | 38 | stainless steel - 304 | A - Excellent | White Liquor (Pulp Mill)
39 | 39 | stainless steel - 316 | A - Excellent | White Liquor (Pulp Mill)
40 | 40 | Titanium | A - Excellent | White Liquor (Pulp Mill)
41 | 41 | TygonÂ® | C - Fair | White Liquor (Pulp Mill)
42 | 42 | VitonÂ® | A - Excellent | White Liquor (Pulp Mill)
2 | 2 | Acetal (DelrinÂ®) | D - Poor | White Water (Paper Mill)
3 | 3 | Aluminum | B - Good | White Water (Paper Mill)
4 | 4 | Brass | B - Good | White Water (Paper Mill)
5 | 5 | Bronze | A - Excellent | White Water (Paper Mill)
6 | 6 | Buna N (Nitrile) | A - Excellent | White Water (Paper Mill)
7 | 7 | Carbon graphite | A - Excellent | White Water (Paper Mill)
8 | 8 | Carbon Steel | C - Fair | White Water (Paper Mill)
9 | 9 | Carpenter 20 | D - Poor | White Water (Paper Mill)
10 | 10 | Cast iron | C - Fair | White Water (Paper Mill)
13 | 13 | ChemRaz (FFKM) | D - Poor | White Water (Paper Mill)
15 | 15 | CPVC | A - Excellent | White Water (Paper Mill)
17 | 17 | Epoxy | A - Excellent | White Water (Paper Mill)
18 | 18 | Fluorocarbon (FKM) | A - Excellent | White Water (Paper Mill)
19 | 19 | Hastelloy-CÂ® | A - Excellent | White Water (Paper Mill)
24 | 24 | LDPE | A2 - Excellent | White Water (Paper Mill)
26 | 26 | Neoprene | A - Excellent | White Water (Paper Mill)
27 | 27 | NORYLÂ® | A1 - Excellent | White Water (Paper Mill)
28 | 28 | Nylon | A1 - Excellent | White Water (Paper Mill)
31 | 31 | Polypropylene | A1 - Excellent | White Water (Paper Mill)
32 | 32 | Polyurethane | D - Poor | White Water (Paper Mill)
34 | 34 | PTFE | A - Excellent | White Water (Paper Mill)
35 | 35 | PVC | A2 - Excellent | White Water (Paper Mill)
36 | 36 | PVDF (KynarÂ®) | A1 - Excellent | White Water (Paper Mill)
37 | 37 | Silicone | A - Excellent | White Water (Paper Mill)
38 | 38 | stainless steel - 304 | A - Excellent | White Water (Paper Mill)
39 | 39 | stainless steel - 316 | A - Excellent | White Water (Paper Mill)
42 | 42 | VitonÂ® | A - Excellent | White Water (Paper Mill)
2 | 2 | Acetal (DelrinÂ®) | B - Good | Xylene
9 | 9 | Carpenter 20 | A - Excellent | Xylene
10 | 10 | Cast iron | A - Excellent | Xylene
17 | 17 | Epoxy | A - Excellent | Xylene
26 | 26 | Neoprene | A - Excellent | Xylene
27 | 27 | NORYLÂ® | D - Poor | Xylene
28 | 28 | Nylon | A - Excellent | Xylene
31 | 31 | Polypropylene | A - Excellent | Xylene
35 | 35 | PVC | A - Excellent | Xylene
38 | 38 | stainless steel - 304 | A - Excellent | Xylene
39 | 39 | stainless steel - 316 | A - Excellent | Xylene
42 | 42 | VitonÂ® | A - Excellent | Xylene
1 | 1 | ABS plastic | D - Poor | Zinc Chloride
2 | 2 | Acetal (DelrinÂ®) | A - Excellent | Zinc Chloride
3 | 3 | Aluminum | A1 - Excellent | Zinc Chloride
4 | 4 | Brass | A - Excellent | Zinc Chloride
5 | 5 | Bronze | A - Excellent | Zinc Chloride
6 | 6 | Buna N (Nitrile) | D - Poor | Zinc Chloride
7 | 7 | Carbon graphite | A - Excellent | Zinc Chloride
8 | 8 | Carbon Steel | A - Excellent | Zinc Chloride
9 | 9 | Carpenter 20 | A - Excellent | Zinc Chloride
10 | 10 | Cast iron | B - Good | Zinc Chloride
11 | 11 | Ceramic Al203 | A - Excellent | Zinc Chloride
13 | 13 | ChemRaz (FFKM) | A - Excellent | Zinc Chloride
14 | 14 | Copper | A - Excellent | Zinc Chloride
15 | 15 | CPVC | D - Poor | Zinc Chloride
16 | 16 | EPDM | D - Poor | Zinc Chloride
17 | 17 | Epoxy | A - Excellent | Zinc Chloride
18 | 18 | Fluorocarbon (FKM) | A - Excellent | Zinc Chloride
19 | 19 | Hastelloy-CÂ® | A - Excellent | Zinc Chloride
20 | 20 | HypalonÂ® | D - Poor | Zinc Chloride
21 | 21 | HytrelÂ® | B - Good | Zinc Chloride
22 | 22 | Kalrez | A - Excellent | Zinc Chloride
23 | 23 | Kel-FÂ® | A - Excellent | Zinc Chloride
24 | 24 | LDPE | B - Good | Zinc Chloride
25 | 25 | Natural rubber | D - Poor | Zinc Chloride
26 | 26 | Neoprene | D - Poor | Zinc Chloride
27 | 27 | NORYLÂ® | B - Good | Zinc Chloride
28 | 28 | Nylon | A2 - Excellent | Zinc Chloride
29 | 29 | Polycarbonate | D - Poor | Zinc Chloride
30 | 30 | Polyetherether Ketone (PEEK) | A - Excellent | Zinc Chloride
31 | 31 | Polypropylene | B - Good | Zinc Chloride
32 | 32 | Polyurethane | D - Poor | Zinc Chloride
33 | 33 | PPS (RytonÂ®) | A - Excellent | Zinc Chloride
34 | 34 | PTFE | A - Excellent | Zinc Chloride
35 | 35 | PVC | D - Poor | Zinc Chloride
36 | 36 | PVDF (KynarÂ®) | A - Excellent | Zinc Chloride
37 | 37 | Silicone | D - Poor | Zinc Chloride
38 | 38 | stainless steel - 304 | B - Good | Zinc Chloride
39 | 39 | stainless steel - 316 | B - Good | Zinc Chloride
40 | 40 | Titanium | A - Excellent | Zinc Chloride
41 | 41 | TygonÂ® | D - Poor | Zinc Chloride
42 | 42 | VitonÂ® | B - Good | Zinc Chloride
1 | 1 | ABS plastic | A - Excellent | Zinc Hydrosulfite
2 | 2 | Acetal (DelrinÂ®) | C - Fair | Zinc Hydrosulfite
3 | 3 | Aluminum | D - Poor | Zinc Hydrosulfite
4 | 4 | Brass | D - Poor | Zinc Hydrosulfite
5 | 5 | Bronze | B1 - Good | Zinc Hydrosulfite
6 | 6 | Buna N (Nitrile) | A - Excellent | Zinc Hydrosulfite
7 | 7 | Carbon graphite | A - Excellent | Zinc Hydrosulfite
8 | 8 | Carbon Steel | D - Poor | Zinc Hydrosulfite
9 | 9 | Carpenter 20 | D - Poor | Zinc Hydrosulfite
10 | 10 | Cast iron | D - Poor | Zinc Hydrosulfite
11 | 11 | Ceramic Al203 | D - Poor | Zinc Hydrosulfite
13 | 13 | ChemRaz (FFKM) | A - Excellent | Zinc Hydrosulfite
14 | 14 | Copper | C - Fair | Zinc Hydrosulfite
15 | 15 | CPVC | A - Excellent | Zinc Hydrosulfite
16 | 16 | EPDM | A - Excellent | Zinc Hydrosulfite
17 | 17 | Epoxy | A - Excellent | Zinc Hydrosulfite
18 | 18 | Fluorocarbon (FKM) | A - Excellent | Zinc Hydrosulfite
19 | 19 | Hastelloy-CÂ® | B - Good | Zinc Hydrosulfite
20 | 20 | HypalonÂ® | A - Excellent | Zinc Hydrosulfite
21 | 21 | HytrelÂ® | A - Excellent | Zinc Hydrosulfite
22 | 22 | Kalrez | A - Excellent | Zinc Hydrosulfite
23 | 23 | Kel-FÂ® | A - Excellent | Zinc Hydrosulfite
24 | 24 | LDPE | A1 - Excellent | Zinc Hydrosulfite
25 | 25 | Natural rubber | A - Excellent | Zinc Hydrosulfite
26 | 26 | Neoprene | A - Excellent | Zinc Hydrosulfite
27 | 27 | NORYLÂ® | A1 - Excellent | Zinc Hydrosulfite
28 | 28 | Nylon | A - Excellent | Zinc Hydrosulfite
29 | 29 | Polycarbonate | A2 - Excellent | Zinc Hydrosulfite
30 | 30 | Polyetherether Ketone (PEEK) | A - Excellent | Zinc Hydrosulfite
31 | 31 | Polypropylene | A - Excellent | Zinc Hydrosulfite
32 | 32 | Polyurethane | B - Good | Zinc Hydrosulfite
33 | 33 | PPS (RytonÂ®) | A - Excellent | Zinc Hydrosulfite
34 | 34 | PTFE | A - Excellent | Zinc Hydrosulfite
35 | 35 | PVC | B - Good | Zinc Hydrosulfite
36 | 36 | PVDF (KynarÂ®) | A - Excellent | Zinc Hydrosulfite
37 | 37 | Silicone | B - Good | Zinc Hydrosulfite
38 | 38 | stainless steel - 304 | B - Good | Zinc Hydrosulfite
39 | 39 | stainless steel - 316 | B - Good | Zinc Hydrosulfite
40 | 40 | Titanium | A1 - Excellent | Zinc Hydrosulfite
41 | 41 | TygonÂ® | A - Excellent | Zinc Hydrosulfite
42 | 42 | VitonÂ® | A - Excellent | Zinc Hydrosulfite
1 | 1 | ABS plastic | A - Excellent | Zinc Sulfate
2 | 2 | Acetal (DelrinÂ®) | C - Fair | Zinc Sulfate
3 | 3 | Aluminum | D - Poor | Zinc Sulfate
6 | 6 | Buna N (Nitrile) | A - Excellent | Zinc Sulfate
9 | 9 | Carpenter 20 | D - Poor | Zinc Sulfate
10 | 10 | Cast iron | D - Poor | Zinc Sulfate
13 | 13 | ChemRaz (FFKM) | A - Excellent | Zinc Sulfate
14 | 14 | Copper | B - Good | Zinc Sulfate
16 | 16 | EPDM | A - Excellent | Zinc Sulfate
17 | 17 | Epoxy | A - Excellent | Zinc Sulfate
22 | 22 | Kalrez | A - Excellent | Zinc Sulfate
26 | 26 | Neoprene | A - Excellent | Zinc Sulfate
27 | 27 | NORYLÂ® | A - Excellent | Zinc Sulfate
28 | 28 | Nylon | A - Excellent | Zinc Sulfate
33 | 33 | PPS (RytonÂ®) | A - Excellent | Zinc Sulfate
34 | 34 | PTFE | A - Excellent | Zinc Sulfate
38 | 38 | stainless steel - 304 | A - Excellent | Zinc Sulfate
39 | 39 | stainless steel - 316 | A - Excellent | Zinc Sulfate

## cole_data_che (hidden)
chemical | Count
Acetaldehyde | 36
Acetamide | 29
Acetate Solvent | 34
Acetic Acid 20% | 41
Acetic Acid 80% | 40
Acetic Acid, Glacial | 40
Acetic Acid | 39
Acetic Anhydride | 40
Acetone | 41
Acetyl Bromide | 41
Acetyl Chloride (dry) | 7
Acetylene | 35
Acrylonitrile | 32
Adipic Acid | 24
Alcohols:Amyl | 41
Alcohols:Benzyl | 35
Alcohols:Butyl | 39
Alcohols:Diacetone | 33
Alcohols:Ethyl | 38
Alcohols:Hexyl | 28
Alcohols:Isobutyl | 31
Alcohols:Isopropyl | 36
Alcohols:Methyl | 42
Alcohols:Octyl | 42
Alcohols:Propyl | 38
Aluminum Chloride 20% | 38
Aluminum Chloride | 40
Aluminum Fluoride | 35
Aluminum Hydroxide | 35
Aluminum Nitrate | 29
Aluminum Potassium Sulfate 10% | 35
Aluminum Potassium Sulfate 100% | 33
Aluminum Sulfate | 41
Alums | 24
Amines | 36
Ammonia 10% | 33
Ammonia Nitrate | 24
Ammonia, anhydrous | 40
Ammonia, liquid | 33
Ammonium Acetate | 20
Ammonium Bifluoride | 27
Ammonium Carbonate | 37
Ammonium Caseinate | 5
Ammonium Chloride | 40
Ammonium Hydroxide | 42
Ammonium Nitrate | 39
Ammonium Oxalate | 18
Ammonium Persulfate | 18
Ammonium Phosphate, Dibasic | 37
Ammonium Phosphate, Monobasic | 31
Ammonium Phosphate, Tribasic | 28
Ammonium Sulfate | 41
Ammonium Sulfite | 29
Ammonium Thiosulfate | 15
Amyl Acetate | 41
Amyl Alcohol | 41
Amyl Chloride | 36
Aniline Hydrochloride | 33
Aniline | 41
Antifreeze | 24
Antimony Trichloride | 29
Aqua Regia (80% HCl, 20% HNO3) | 40
Arochlor 1248 | 27
Aromatic Hydrocarbons | 23
Arsenic Acid | 37
Arsenic Salts | 8
Asphalt | 34
Barium Carbonate | 34
Barium Chloride | 38
Barium Cyanide | 26
Barium Hydroxide | 39
Barium Nitrate | 31
Barium Sulfate | 40
Barium Sulfide | 36
Beer | 40
Beet Sugar Liquids | 32
Benzaldehyde | 41
Benzene Sulfonic Acid | 31
Benzene | 41
Benzoic Acid | 39
Benzol | 38
Benzonitrile | 8
Benzyl Chloride | 24
Bleaching Liquors | 18
Borax (Sodium Borate) | 37
Boric Acid | 39
Brewery Slop | 9
Bromine | 39
Butadiene | 33
Butane | 37
Butanol (Butyl Alcohol) | 37
Butter | 22
Buttermilk | 29
Butyl Amine | 29
Butyl Ether | 23
Butyl Phthalate | 30
Butylacetate | 40
Butylene | 31
Butyric Acid | 40
Calcium Bisulfate | 12
Calcium Bisulfide | 31
Calcium Bisulfite | 34
Calcium Carbonate | 33
Calcium Chlorate | 16
Calcium Chloride | 38
Calcium Hydroxide | 39
Calcium Hypochlorite | 39
Calcium Nitrate | 39
Calcium Oxide | 33
Calcium Sulfate | 37
Calgon | 19
Cane Juice | 23
Carbolic Acid (Phenol) | 40
Carbon Bisulfide | 24
Carbon Dioxide (dry) | 37
Carbon Dioxide (wet) | 36
Carbon Disulfide | 34
Carbon Monoxide | 34
Carbon Tetrachloride (dry) | 30
Carbon Tetrachloride (wet) | 28
Carbon Tetrachloride | 40
Carbonated Water | 21
Carbonic Acid | 37
Catsup | 22
Chloric Acid | 18
Chlorinated Glue | 10
Chlorine (dry) | 38
Chlorine Water | 35
Chlorine, Anhydrous Liquid | 37
Chloroacetic Acid | 37
Chlorobenzene (Mono) | 42
Chlorobromomethane | 19
Chloroform | 42
Chlorosulfonic Acid | 40
Chocolate Syrup | 18
Chromic Acid 10% | 41
Chromic Acid 30% | 41
Chromic Acid 5% | 42
Chromic Acid 50% | 42
Chromium Salts | 8
Cider | 24
Citric Acid | 41
Citric Oils | 16
Cloroxr (Bleach) | 31
Coffee | 22
Copper Chloride | 33
Copper Cyanide | 36
Copper Fluoborate | 15
Copper Nitrate | 37
Copper Sulfate >5% | 37
Copper Sulfate 5% | 39
Cream | 16
Cresols | 37
Cresylic Acid | 33
Cupric Acid | 23
Cyanic Acid | 14
Cyclohexane | 40
Cyclohexanone | 37
Detergents | 38
Diacetone Alcohol | 28
Dichlorobenzene | 25
Dichloroethane | 35
Diesel Fuel | 37
Diethyl Ether | 34
Diethylamine | 37
Diethylene Glycol | 33
Dimethyl Aniline | 30
Dimethyl Formamide | 32
Diphenyl Oxide | 28
Diphenyl | 23
Dyes | 15
Epsom Salts (Magnesium Sulfate) | 38
Ethane | 26
Ethanol | 38
Ethanolamine | 32
Ether | 38
Ethyl Acetate | 41
Ethyl Benzoate | 20
Ethyl Chloride | 41
Ethyl Ether | 41
Ethyl Sulfate | 14
Ethylene Bromide | 29
Ethylene Chloride | 35
Ethylene Chlorohydrin | 35
Ethylene Diamine | 34
Ethylene Dichloride | 40
Ethylene Glycol | 42
Ethylene Oxide | 38
Fatty Acids | 39
Ferric Chloride | 40
Ferric Nitrate | 40
Ferric Sulfate | 40
Ferrous Chloride | 38
Ferrous Sulfate | 39
Fluoboric Acid | 35
Fluorine | 36
Fluosilicic Acid | 36
Formaldehyde 100% | 38
Formaldehyde 40% | 39
Formic Acid | 41
Freon 113 | 29
Freon 12 | 37
Freon 22 | 33
Freon TF | 32
Freonr 11 | 36
Fruit Juice | 32
Fuel Oils | 38
Furan Resin | 27
Furfural | 37
Gallic Acid | 37
Gasoline (high-aromatic) | 35
Gasoline, leaded, ref. | 35
Gasoline, unleaded | 35
Gelatin | 34
Glucose | 37
Glue, P.V.A. | 31
Glycerin | 41
Glycolic Acid | 29
Gold Monocyanide | 12
Grape Juice | 24
Grease | 21
Heptane | 36
Hexane | 36
Honey | 23
Hydraulic Oil (Petro) | 32
Hydraulic Oil (Synthetic) | 27
Hydrazine | 26
Hydrobromic Acid 100% | 38
Hydrobromic Acid 20% | 32
Hydrochloric Acid 100% | 39
Hydrochloric Acid 20% | 40
Hydrochloric Acid 37% | 41
Hydrochloric Acid, Dry Gas | 26
Hydrocyanic Acid (Gas 10%) | 19
Hydrocyanic Acid | 38
Hydrofluoric Acid 100% | 37
Hydrofluoric Acid 20% | 39
Hydrofluoric Acid 50% | 40
Hydrofluoric Acid 75% | 41
Hydrofluosilicic Acid 100% | 33
Hydrofluosilicic Acid 20% | 35
Hydrogen Gas | 34
Hydrogen Peroxide 10% | 39
Hydrogen Peroxide 100% | 41
Hydrogen Peroxide 30% | 38
Hydrogen Peroxide 50% | 34
Hydrogen Sulfide (aqua) | 39
Hydrogen Sulfide (dry) | 36
Hydroquinone | 25
Hydroxyacetic Acid 70% | 18
Ink | 21
Iodine (in alcohol) | 11
Iodine | 37
Iodoform | 14
Isooctane | 31
Isopropyl Acetate | 29
Isopropyl Ether | 33
Isotane | 10
Jet Fuel (JP3, JP4, JP5) | 36
Kerosene | 41
Ketones | 34
Lacquer Thinners | 35
Lacquers | 33
Lactic Acid | 41
Lard | 33
Latex | 20
Lead Acetate | 37
Lead Nitrate | 27
Lead Sulfamate | 23
Ligroin | 23
Lime | 21
Linoleic Acid | 24
Lithium Chloride | 27
Lithium Hydroxide | 15
Lubricants | 36
Lye: Ca(OH)2 Calcium Hydroxide | 39
Lye: KOH Potassium Hydroxide | 42
Lye: NaOH Sodium Hydroxide | 40
Magnesium Bisulfate | 14
Magnesium Carbonate | 28
Magnesium Chloride | 42
Magnesium Hydroxide | 41
Magnesium Nitrate | 33
Magnesium Oxide | 12
Magnesium Sulfate (Epsom Salts) | 38
Maleic Acid | 33
Maleic Anhydride | 18
Malic Acid | 29
Manganese Sulfate | 36
Mash | 14
Mayonnaise | 21
Melamine | 20
Mercuric Chloride (dilute) | 40
Mercuric Cyanide | 29
Mercurous Nitrate | 27
Mercury | 40
Methane | 26
Methanol (Methyl Alcohol) | 26
Methyl Acetate | 34
Methyl Acetone | 22
Methyl Acrylate | 17
Methyl Alcohol 10% | 17
Methyl Bromide | 27
Methyl Butyl Ketone | 27
Methyl Cellosolve | 22
Methyl Chloride | 37
Methyl Dichloride | 11
Methyl Ethyl Ketone Peroxide | 42
Methyl Ethyl Ketone | 42
Methyl Isobutyl Ketone | 37
Methyl Isopropyl Ketone | 25
Methyl Methacrylate | 19
Methylamine | 19
Methylene Chloride | 37
Milk | 39
Mineral Spirits | 33
Molasses | 35
Monochloroacetic acid | 28
Monoethanolamine | 30
Morpholine | 19
Motor oil | 31
Mustard | 30
Naphtha | 40
Naphthalene | 38
Natural Gas | 23
Nickel Chloride | 39
Nickel Nitrate | 32
Nickel Sulfate | 39
Nitrating Acid (>15% H2SO4) | 16
Nitrating Acid (<15% HNO3) | 16
Nitrating Acid (S1% Acid) | 20
Nitrating Acid (S15% H2SO4) | 14
Nitric Acid (20%) | 16
Nitric Acid (5-10%) | 42
Nitric Acid (50%) | 40
Nitric Acid (Concentrated) | 40
Nitrobenzene | 42
Nitrogen Fertilizer | 2
Nitromethane | 32
Nitrous Acid | 25
Nitrous Oxide | 26
Oils:Aniline | 33
Oils:Anise | 7
Oils:Bay | 10
Oils:Bone | 14
Oils:Castor | 33
Oils:Cinnamon | 12
Oils:Citric | 25
Oils:Clove | 10
Oils:Coconut | 10
Oils:Cod Liver | 24
Oils:Corn | 30
Oils:Cottonseed | 30
Oils:Creosote | 31
Oils:Diesel Fuel (20, 30, 40, 50) | 35
Oils:Fuel (1, 2, 3, 5A, 5B, 6) | 39
Oils:Ginger | 12
Oils:Hydraulic Oil (Petro) | 32
Oils:Hydraulic Oil (Synthetic) | 27
Oils:Lemon | 14
Oils:Linseed | 38
Oils:Mineral | 41
Oils:Olive | 32
Oils:Orange | 19
Oils:Palm | 21
Oils:Peanut | 29
Oils:Peppermint | 14
Oils:Pine | 30
Oils:Rapeseed | 24
Oils:Rosin | 19
Oils:Sesame Seed | 19
Oils:Silicone | 37
Oils:Soybean | 34
Oils:Sperm (whale) | 16
Oils:Tanning | 11
Oils:Transformer | 26
Oils:Turbine | 29
Oleic Acid | 29
Oleum 100% | 32
Oleum 25% | 30
Oxalic Acid (cold) | 40
Ozone | 40
Palmitic Acid | 31
Paraffin | 33
Pentane | 29
Perchloric Acid | 29
Perchloroethylene | 40
Petrolatum | 27
Petroleum | 30
Phenol (10%) | 35
Phenol (Carbolic Acid) | 40
Phosphoric Acid (>40%) | 41
Phosphoric Acid (crude) | 34
Phosphoric Acid (molten) | 16
Phosphoric Acid (S40%) | 16
Phosphoric Acid Anhydride | 37
Phosphorus Trichloride | 28
Phosphorus | 16
Photographic Developer | 32
Photographic Solutions | 33
Phthalic Acid | 26
Phthalic Anhydride | 26
Picric Acid | 37
Plating Solutions, Â Â Antimony Plating 130Â°F | 20
Plating Solutions, Â Â Arsenic Plating 110Â°F | 19
Plating Solutions, Â Â Brass Plating:Â Â Â Â High-Speed Brass Bath 110Â°F | 20
Plating Solutions, Â Â Brass Plating:Â Â Â Â Regular Brass Bath 100Â°F | 22
Plating Solutions, Â Â Bronze Plating:Â Â Â Â Cu-Cd Bronze Bath R.T. | 20
Plating Solutions, Â Â Bronze Plating:Â Â Â Â Cu-Sn Bronze Bath 160Â°F | 20
Plating Solutions, Â Â Bronze Plating:Â Â Â Â Cu-Zn Bronze Bath 100Â°F | 19
Plating Solutions, Â Â Cadmium Plating:Â Â Â Â Cyanide Bath 90Â°F | 18
Plating Solutions, Â Â Cadmium Plating:Â Â Â Â Fluoborate Bath 100Â°F | 19
Plating Solutions, Â Â Chromium Plating:Â Â Â Â Barrel Chrome Bath 95Â°F | 19
Plating Solutions, Â Â Chromium Plating:Â Â Â Â Black Chrome Bath 115Â°F | 19
Plating Solutions, Â Â Chromium Plating:Â Â Â Â Chromic-Sulfuric Bath 130Â°F | 19
Plating Solutions, Â Â Chromium Plating:Â Â Â Â Fluoride Bath 130Â°F | 19
Plating Solutions, Â Â Chromium Plating:Â Â Â Â Fluosilicate Bath 95Â°F | 19
Plating Solutions, Â Â Copper Plating (Acid):Â Â Â Â Copper Fluoborate Bath 120Â°F | 20
Plating Solutions, Â Â Copper Plating (Acid):Â Â Â Â Copper Sulfate Bath R.T. | 19
Plating Solutions, Â Â Copper Plating (Cyanide):Â Â Â Â Copper Strike Bath 120Â°F | 16
Plating Solutions, Â Â Copper Plating (Cyanide):Â Â Â Â High-Speed Bath 180Â°F | 18
Plating Solutions, Â Â Copper Plating (Cyanide):Â Â Â Â Rochelle Salt Bath 150Â°F | 18
Plating Solutions, Â Â Copper Plating (Misc):Â Â Â Â Copper (Electroless) | 16
Plating Solutions, Â Â Copper Plating (Misc):Â Â Â Â Copper Pyrophosphate | 19
Plating Solutions, Â Â Gold Plating:Â Â Â Â Acid 75Â°F | 13
Plating Solutions, Â Â Gold Plating:Â Â Â Â Cyanide 150Â°F | 13
Plating Solutions, Â Â Gold Plating:Â Â Â Â Neutral 75Â°F | 13
Plating Solutions, Â Â Indium Sulfamate Plating R.T. | 14
Plating Solutions, Â Â Iron Plating:Â Â Â Â Ferrous Am Sulfate Bath 150Â°F | 14
Plating Solutions, Â Â Iron Plating:Â Â Â Â Ferrous Chloride Bath 190Â°F | 13
Plating Solutions, Â Â Iron Plating:Â Â Â Â Ferrous Sulfate Bath 150Â°F | 13
Plating Solutions, Â Â Iron Plating:Â Â Â Â Fluoborate Bath 145Â°F | 13
Plating Solutions, Â Â Iron Plating:Â Â Â Â Sulfamate 140Â°F | 13
Plating Solutions, Â Â Iron Plating:Â Â Â Â Sulfate-Chloride Bath 160Â°F | 13
Plating Solutions, Â Â Lead Fluoborate Plating | 13
Plating Solutions, Â Â Nickel Plating:Â Â Â Â Electroless 200Â°F | 10
Plating Solutions, Â Â Nickel Plating:Â Â Â Â Fluoborate 100-170Â°F | 13
Plating Solutions, Â Â Nickel Plating:Â Â Â Â High-Chloride 130-160Â°F | 13
Plating Solutions, Â Â Nickel Plating:Â Â Â Â Sulfamate 100-140Â°F | 13
Plating Solutions, Â Â Nickel Plating:Â Â Â Â Watts Type 115-160Â°F | 13
Plating Solutions, Â Â Rhodium Plating 120Â°F | 15
Plating Solutions, Â Â Silver Plating 80-120Â°F | 14
Plating Solutions, Â Â Tin-Fluoborate Plating 100Â°F | 13
Plating Solutions, Â Â Tin-Lead Plating 100Â°F | 13
Plating Solutions, Â Â Zinc Plating:Â Â Â Â Acid Chloride 140Â°F | 13
Plating Solutions, Â Â Zinc Plating:Â Â Â Â Acid Fluoborate Bath R.T. | 13
Plating Solutions, Â Â Zinc Plating:Â Â Â Â Acid Sulfate Bath 150Â°F | 13
Plating Solutions, Â Â Zinc Plating:Â Â Â Â Alkaline Cyanide Bath R.T. | 13
Potash (Potassium Carbonate) | 34
Potassium Bicarbonate | 38
Potassium Bromide | 37
Potassium Chlorate | 36
Potassium Chloride | 40
Potassium Chromate | 30
Potassium Cyanide Solutions | 39
Potassium Dichromate | 40
Potassium Ferricyanide | 36
Potassium Ferrocyanide | 33
Potassium Hydroxide (Caustic Potash) | 42
Potassium Hypochlorite | 27
Potassium Iodide | 30
Potassium Nitrate | 40
Potassium Oxalate | 40
Potassium Permanganate | 37
Potassium Sulfate | 42
Potassium Sulfide | 34
Propane (liquefied) | 35
Propylene Glycol | 33
Propylene | 23
Pyridine | 40
Pyrogallic Acid | 26
Resorcinal | 17
Rosins | 26
Rum | 19
Rust Inhibitors | 13
Salad Dressings | 12
Salicylic Acid | 12
Salt Brine (NaCl saturated) | 35
Sea Water | 38
Shellac (Bleached) | 24
Shellac (Orange) | 23
Silicone | 33
Silver Bromide | 14
Silver Nitrate | 37
Soap Solutions | 41
Soda Ash (see Sodium Carbonate) | 33
Sodium Acetate | 38
Sodium Aluminate | 24
Sodium Benzoate | 25
Sodium Bicarbonate | 41
Sodium Bisulfate | 41
Sodium Bisulfite | 39
Sodium Borate (Borax) | 37
Sodium Bromide | 29
Sodium Carbonate | 41
Sodium Chlorate | 35
Sodium Chloride | 42
Sodium Chromate | 27
Sodium Cyanide | 40
Sodium Ferrocyanide | 28
Sodium Fluoride | 28
Sodium Hydrosulfite | 20
Sodium Hydroxide (20%) | 41
Sodium Hydroxide (50%) | 40
Sodium Hydroxide (80%) | 41
Sodium Hypochlorite (<20%) | 40
Sodium Hypochlorite (100%) | 38
Sodium Hyposulfate | 9
Sodium Metaphosphate | 31
Sodium Metasilicate | 26
Sodium Nitrate | 38
Sodium Perborate | 33
Sodium Peroxide | 34
Sodium Polyphosphate | 32
Sodium Silicate | 38
Sodium Sulfate | 38
Sodium Sulfide | 39
Sodium Sulfite | 35
Sodium Tetraborate | 27
Sodium Thiosulfate (hypo) | 33
Sorghum | 13
Soy Sauce | 14
Stannic Chloride | 36
Stannic Fluoborate | 10
Stannous Chloride | 34
Starch | 28
Stearic Acid | 36
Stoddard Solvent | 37
Styrene | 32
Sugar (Liquids) | 26
Sulfate (Liquors) | 30
Sulfur Chloride | 35
Sulfur Dioxide (dry) | 38
Sulfur Dioxide | 37
Sulfur Hexafluoride | 38
Sulfur Trioxide (dry) | 29
Sulfur Trioxide | 14
Sulfuric Acid (<10%) | 32
Sulfuric Acid (10-75%) | 39
Sulfuric Acid (75-100%) | 37
Sulfuric Acid (cold concentrated) | 39
Sulfuric Acid (hot concentrated) | 35
Sulfurous Acid | 34
Sulfuryl Chloride | 35
Tallow | 3
Tannic Acid | 22
Tanning Liquors | 40
Tartaric Acid | 27
Tetrachloroethane | 40
Tetrachloroethylene | 30
Tetrahydrofuran | 27
Tin Salts | 35
Toluene (Toluol) | 18
Tomato Juice | 42
Trichloroacetic Acid | 26
Trichloroethane | 30
Trichloroethylene | 32
Trichloropropane | 39
Tricresylphosphate | 24
Triethylamine | 35
Trisodium Phosphate | 27
Turpentine | 34
Urea | 38
Uric Acid | 30
Urine | 19
Varnish | 24
Vegetable Juice | 32
Vinegar | 23
Vinyl Acetate | 40
Vinyl Chloride | 27
Water, Acid, Mine | 26
Water, Deionized | 34
Water, Distilled | 30
Water, Fresh | 36
Water, Salt | 40
Weed Killers | 38
Whey | 12
Whiskey & Wines | 8
White Liquor (Pulp Mill) | 38
White Water (Paper Mill) | 27
Xylene | 12
Zinc Chloride | 41
Zinc Hydrosulfite | 41
Zinc Sulfate | 18

## cole_data_mat (hidden)
material | Count
ABS plastic | 282
Acetal (DelrinÂ®) | 482
Aluminum | 495
Brass | 221
Bronze | 427
Buna N (Nitrile) | 549
Carbon graphite | 396
Carbon Steel | 393
Cast iron | 416
ChemRaz (FFKM) | 387
CPVC | 435
EPDM | 479
Epoxy | 522
Fluorocarbon (FKM) | 496
Hastelloy-CÂ® | 449
HypalonÂ® | 383
Kalrez | 418
Kel-FÂ® | 310
LDPE | 419
Natural rubber | 449
Neoprene | 555
Nylon | 491
Polycarbonate | 290
Polyetherether Ketone (PEEK) | 322
Polypropylene | 515
Polyurethane | 444
PPS (RytonÂ®) | 296
PTFE | 535
PVC | 516
PVDF (KynarÂ®) | 448
Silicone | 396
stainless steel - 304 | 505
stainless steel - 316 | 560
Titanium | 408
TygonÂ® | 366
VitonÂ® | 550
Carpenter 20 | 461
Copper | 346
NORYLÂ® | 414
Ceramic Al203 | 213
Ceramic magnet | 137
HytrelÂ® | 191