## Sheet1
Unnamed: 0 | material | compatibility | chemical | head | sub
0 | ABS plastic | D - Poor | Acetaldehyde | Acetaldehyde
1 | Acetal (Delrin®) | A - Excellent | Acetaldehyde | Acetaldehyde
2 | Aluminum | B - Good | Acetaldehyde | Acetaldehyde
3 | Brass | A - Excellent | Acetaldehyde | Acetaldehyde
4 | Bronze | A - Excellent | Acetaldehyde | Acetaldehyde
5 | Buna N (Nitrile) | D - Poor | Acetaldehyde | Acetaldehyde
6 | Carbon graphite | A - Excellent | Acetaldehyde | Acetaldehyde
7 | Carbon Steel | D - Poor | Acetaldehyde | Acetaldehyde
8 | Cast iron | C - Fair | Acetaldehyde | Acetaldehyde
9 | ChemRaz (FFKM) | D - Poor | Acetaldehyde | Acetaldehyde
10 | CPVC | D - Poor | Acetaldehyde | Acetaldehyde
11 | EPDM | A - Excellent | Acetaldehyde | Acetaldehyde
12 | Epoxy | A - Excellent | Acetaldehyde | Acetaldehyde
13 | Fluorocarbon (FKM) | D - Poor | Acetaldehyde | Acetaldehyde
14 | Hastelloy-C® | A - Excellent | Acetaldehyde | Acetaldehyde
15 | Hypalon® | C - Fair | Acetaldehyde | Acetaldehyde
16 | Kalrez | A - Excellent | Acetaldehyde | Acetaldehyde
17 | Kel-F® | A - Excellent | Acetaldehyde | Acetaldehyde
18 | LDPE | C - Fair | Acetaldehyde | Acetaldehyde
19 | Natural rubber | C - Fair | Acetaldehyde | Acetaldehyde
20 | Neoprene | C - Fair | Acetaldehyde | Acetaldehyde
21 | Nylon | A - Excellent | Acetaldehyde | Acetaldehyde
22 | Polycarbonate | C1 - Fair | Acetaldehyde | Acetaldehyde
23 | Polyetherether Ketone (PEEK) | A - Excellent | Acetaldehyde | Acetaldehyde
24 | Polypropylene | A1 - Excellent | Acetaldehyde | Acetaldehyde
25 | Polyurethane | D - Poor | Acetaldehyde | Acetaldehyde
26 | PPS (Ryton®) | A - Excellent | Acetaldehyde | Acetaldehyde
27 | PTFE | A - Excellent | Acetaldehyde | Acetaldehyde
28 | PVC | D - Poor | Acetaldehyde | Acetaldehyde
29 | PVDF (Kynar®) | D - Poor | Acetaldehyde | Acetaldehyde
30 | Silicone | A - Excellent | Acetaldehyde | Acetaldehyde
31 | stainless steel - 304 | A - Excellent | Acetaldehyde | Acetaldehyde
32 | stainless steel - 316 | A - Excellent | Acetaldehyde | Acetaldehyde
33 | Titanium | A - Excellent | Acetaldehyde | Acetaldehyde
34 | Tygon® | D - Poor | Acetaldehyde | Acetaldehyde
35 | Viton® | D - Poor | Acetaldehyde | Acetaldehyde
36 | Acetal (Delrin®) | A - Excellent | Acetamide | Acetamide
37 | Aluminum | A - Excellent | Acetamide | Acetamide
38 | Bronze | D - Poor | Acetamide | Acetamide
39 | Buna N (Nitrile) | A - Excellent | Acetamide | Acetamide
40 | Carbon graphite | A - Excellent | Acetamide | Acetamide
41 | Cast iron | D - Poor | Acetamide | Acetamide
42 | ChemRaz (FFKM) | A - Excellent | Acetamide | Acetamide
43 | EPDM | A - Excellent | Acetamide | Acetamide
44 | Epoxy | A - Excellent | Acetamide | Acetamide
45 | Fluorocarbon (FKM) | B - Good | Acetamide | Acetamide
46 | Hypalon® | B - Good | Acetamide | Acetamide
47 | Kalrez | A - Excellent | Acetamide | Acetamide
48 | Kel-F® | A - Excellent | Acetamide | Acetamide
49 | LDPE | A - Excellent | Acetamide | Acetamide
50 | Natural rubber | D - Poor | Acetamide | Acetamide
51 | Neoprene | B - Good | Acetamide | Acetamide
52 | Nylon | A - Excellent | Acetamide | Acetamide
53 | Polycarbonate | D - Poor | Acetamide | Acetamide
54 | Polypropylene | A1 - Excellent | Acetamide | Acetamide
55 | Polyurethane | D - Poor | Acetamide | Acetamide
56 | PPS (Ryton®) | A - Excellent | Acetamide | Acetamide
57 | PTFE | A - Excellent | Acetamide | Acetamide
58 | PVC | D - Poor | Acetamide | Acetamide
59 | PVDF (Kynar®) | C - Fair | Acetamide | Acetamide
60 | Silicone | B - Good | Acetamide | Acetamide
61 | stainless steel - 304 | B - Good | Acetamide | Acetamide
62 | stainless steel - 316 | A - Excellent | Acetamide | Acetamide
63 | Tygon® | D - Poor | Acetamide | Acetamide
64 | Viton® | B - Good | Acetamide | Acetamide
65 | Aluminum | A - Excellent | Acetate Solvent | Acetate Solvent
66 | Brass | A - Excellent | Acetate Solvent | Acetate Solvent
67 | Bronze | C - Fair | Acetate Solvent | Acetate Solvent
68 | Buna N (Nitrile) | C - Fair | Acetate Solvent | Acetate Solvent
69 | Carbon graphite | A - Excellent | Acetate Solvent | Acetate Solvent
70 | Carbon Steel | D - Poor | Acetate Solvent | Acetate Solvent
71 | Carpenter 20 | A - Excellent | Acetate Solvent | Acetate Solvent
72 | Cast iron | D - Poor | Acetate Solvent | Acetate Solvent
73 | Copper | A - Excellent | Acetate Solvent | Acetate Solvent
74 | CPVC | C - Fair | Acetate Solvent | Acetate Solvent
75 | EPDM | A - Excellent | Acetate Solvent | Acetate Solvent
76 | Epoxy | A - Excellent | Acetate Solvent | Acetate Solvent
77 | Fluorocarbon (FKM) | D - Poor | Acetate Solvent | Acetate Solvent
78 | Hastelloy-C® | A - Excellent | Acetate Solvent | Acetate Solvent
79 | Hypalon® | C - Fair | Acetate Solvent | Acetate Solvent
80 | Kalrez | C - Fair | Acetate Solvent | Acetate Solvent
81 | Kel-F® | A1 - Excellent | Acetate Solvent | Acetate Solvent
82 | LDPE | A - Excellent | Acetate Solvent | Acetate Solvent
83 | Natural rubber | C - Fair | Acetate Solvent | Acetate Solvent
84 | Neoprene | D - Poor | Acetate Solvent | Acetate Solvent
85 | NORYL® | D - Poor | Acetate Solvent | Acetate Solvent
86 | Nylon | A - Excellent | Acetate Solvent | Acetate Solvent
87 | Polypropylene | B1 - Good | Acetate Solvent | Acetate Solvent
88 | Polyurethane | D - Poor | Acetate Solvent | Acetate Solvent
89 | PPS (Ryton®) | A - Excellent | Acetate Solvent | Acetate Solvent
90 | PTFE | A - Excellent | Acetate Solvent | Acetate Solvent
91 | PVC | D - Poor | Acetate Solvent | Acetate Solvent
92 | PVDF (Kynar®) | A - Excellent | Acetate Solvent | Acetate Solvent
93 | Silicone | C - Fair | Acetate Solvent | Acetate Solvent
94 | stainless steel - 304 | A - Excellent | Acetate Solvent | Acetate Solvent
95 | stainless steel - 316 | A - Excellent | Acetate Solvent | Acetate Solvent
96 | Titanium | A - Excellent | Acetate Solvent | Acetate Solvent
97 | Tygon® | D - Poor | Acetate Solvent | Acetate Solvent
98 | Viton® | D - Poor | Acetate Solvent | Acetate Solvent
99 | ABS plastic | C - Fair | Acetic Acid 20% | Acetic Acid | 20%
100 | Acetal (Delrin®) | C - Fair | Acetic Acid 20% | Acetic Acid | 20%
101 | Aluminum | B - Good | Acetic Acid 20% | Acetic Acid | 20%
102 | Brass | D - Poor | Acetic Acid 20% | Acetic Acid | 20%
103 | Bronze | C - Fair | Acetic Acid 20% | Acetic Acid | 20%
104 | Buna N (Nitrile) | B - Good | Acetic Acid 20% | Acetic Acid | 20%
105 | Carbon graphite | A - Excellent | Acetic Acid 20% | Acetic Acid | 20%
106 | Carbon Steel | D - Poor | Acetic Acid 20% | Acetic Acid | 20%
107 | Carpenter 20 | A - Excellent | Acetic Acid 20% | Acetic Acid | 20%
108 | Cast iron | D - Poor | Acetic Acid 20% | Acetic Acid | 20%
109 | Ceramic Al203 | A - Excellent | Acetic Acid 20% | Acetic Acid | 20%
110 | Ceramic magnet | A - Excellent | Acetic Acid 20% | Acetic Acid | 20%
111 | ChemRaz (FFKM) | A - Excellent | Acetic Acid 20% | Acetic Acid | 20%
112 | Copper | B - Good | Acetic Acid 20% | Acetic Acid | 20%
113 | CPVC | A - Excellent | Acetic Acid 20% | Acetic Acid | 20%
114 | EPDM | A - Excellent | Acetic Acid 20% | Acetic Acid | 20%
115 | Epoxy | A1 - Excellent | Acetic Acid 20% | Acetic Acid | 20%
116 | Fluorocarbon (FKM) | C - Fair | Acetic Acid 20% | Acetic Acid | 20%
117 | Hastelloy-C® | A - Excellent | Acetic Acid 20% | Acetic Acid | 20%
118 | Hypalon® | A - Excellent | Acetic Acid 20% | Acetic Acid | 20%
119 | Kalrez | A - Excellent | Acetic Acid 20% | Acetic Acid | 20%
120 | Kel-F® | A - Excellent | Acetic Acid 20% | Acetic Acid | 20%
121 | LDPE | A - Excellent | Acetic Acid 20% | Acetic Acid | 20%
122 | Natural rubber | B - Good | Acetic Acid 20% | Acetic Acid | 20%
123 | Neoprene | A - Excellent | Acetic Acid 20% | Acetic Acid | 20%
124 | NORYL® | A - Excellent | Acetic Acid 20% | Acetic Acid | 20%
125 | Nylon | D - Poor | Acetic Acid 20% | Acetic Acid | 20%
126 | Polycarbonate | A1 - Excellent | Acetic Acid 20% | Acetic Acid | 20%
127 | Polyetherether Ketone (PEEK) | A - Excellent | Acetic Acid 20% | Acetic Acid | 20%
128 | Polypropylene | A - Excellent | Acetic Acid 20% | Acetic Acid | 20%
129 | Polyurethane | D - Poor | Acetic Acid 20% | Acetic Acid | 20%
130 | PPS (Ryton®) | A - Excellent | Acetic Acid 20% | Acetic Acid | 20%
131 | PTFE | A - Excellent | Acetic Acid 20% | Acetic Acid | 20%
132 | PVC | D - Poor | Acetic Acid 20% | Acetic Acid | 20%
133 | PVDF (Kynar®) | A - Excellent | Acetic Acid 20% | Acetic Acid | 20%
134 | Silicone | B - Good | Acetic Acid 20% | Acetic Acid | 20%
135 | stainless steel - 304 | B - Good | Acetic Acid 20% | Acetic Acid | 20%
136 | stainless steel - 316 | A - Excellent | Acetic Acid 20% | Acetic Acid | 20%
137 | Titanium | A - Excellent | Acetic Acid 20% | Acetic Acid | 20%
138 | Tygon® | D - Poor | Acetic Acid 20% | Acetic Acid | 20%
139 | Viton® | B - Good | Acetic Acid 20% | Acetic Acid | 20%
140 | ABS plastic | D - Poor | Acetic Acid 80% | Acetic Acid | 80%
141 | Acetal (Delrin®) | D - Poor | Acetic Acid 80% | Acetic Acid | 80%
142 | Aluminum | B - Good | Acetic Acid 80% | Acetic Acid | 80%
143 | Brass | D - Poor | Acetic Acid 80% | Acetic Acid | 80%
144 | Bronze | C - Fair | Acetic Acid 80% | Acetic Acid | 80%
145 | Buna N (Nitrile) | C - Fair | Acetic Acid 80% | Acetic Acid | 80%
146 | Carbon graphite | A - Excellent | Acetic Acid 80% | Acetic Acid | 80%
147 | Carbon Steel | D - Poor | Acetic Acid 80% | Acetic Acid | 80%
148 | Carpenter 20 | A - Excellent | Acetic Acid 80% | Acetic Acid | 80%
149 | Cast iron | D - Poor | Acetic Acid 80% | Acetic Acid | 80%
150 | Ceramic Al203 | A - Excellent | Acetic Acid 80% | Acetic Acid | 80%
151 | Ceramic magnet | A - Excellent | Acetic Acid 80% | Acetic Acid | 80%
152 | Copper | B - Good | Acetic Acid 80% | Acetic Acid | 80%
153 | CPVC | C - Fair | Acetic Acid 80% | Acetic Acid | 80%
154 | EPDM | A - Excellent | Acetic Acid 80% | Acetic Acid | 80%
155 | Epoxy | B1 - Good | Acetic Acid 80% | Acetic Acid | 80%
156 | Fluorocarbon (FKM) | D - Poor | Acetic Acid 80% | Acetic Acid | 80%
157 | Hastelloy-C® | A - Excellent | Acetic Acid 80% | Acetic Acid | 80%
158 | Hypalon® | C - Fair | Acetic Acid 80% | Acetic Acid | 80%
159 | Kalrez | C - Fair | Acetic Acid 80% | Acetic Acid | 80%
160 | Kel-F® | A - Excellent | Acetic Acid 80% | Acetic Acid | 80%
161 | LDPE | D - Poor | Acetic Acid 80% | Acetic Acid | 80%
162 | Natural rubber | C - Fair | Acetic Acid 80% | Acetic Acid | 80%
163 | Neoprene | C - Fair | Acetic Acid 80% | Acetic Acid | 80%
164 | NORYL® | A - Excellent | Acetic Acid 80% | Acetic Acid | 80%
165 | Nylon | D - Poor | Acetic Acid 80% | Acetic Acid | 80%
166 | Polycarbonate | B1 - Good | Acetic Acid 80% | Acetic Acid | 80%
167 | Polyetherether Ketone (PEEK) | A - Excellent | Acetic Acid 80% | Acetic Acid | 80%
168 | Polypropylene | A - Excellent | Acetic Acid 80% | Acetic Acid | 80%
169 | Polyurethane | D - Poor | Acetic Acid 80% | Acetic Acid | 80%
170 | PPS (Ryton®) | A - Excellent | Acetic Acid 80% | Acetic Acid | 80%
171 | PTFE | A - Excellent | Acetic Acid 80% | Acetic Acid | 80%
172 | PVC | C - Fair | Acetic Acid 80% | Acetic Acid | 80%
173 | PVDF (Kynar®) | C - Fair | Acetic Acid 80% | Acetic Acid | 80%
174 | Silicone | B - Good | Acetic Acid 80% | Acetic Acid | 80%
175 | stainless steel - 304 | D - Poor | Acetic Acid 80% | Acetic Acid | 80%
176 | stainless steel - 316 | B - Good | Acetic Acid 80% | Acetic Acid | 80%
177 | Titanium | A - Excellent | Acetic Acid 80% | Acetic Acid | 80%
178 | Tygon® | D - Poor | Acetic Acid 80% | Acetic Acid | 80%
179 | Viton® | B - Good | Acetic Acid 80% | Acetic Acid | 80%
180 | ABS plastic | D - Poor | Acetic Acid, Glacial | Acetic Acid, Glacial
181 | Acetal (Delrin®) | D - Poor | Acetic Acid, Glacial | Acetic Acid, Glacial
182 | Aluminum | B - Good | Acetic Acid, Glacial | Acetic Acid, Glacial
183 | Bronze | C - Fair | Acetic Acid, Glacial | Acetic Acid, Glacial
184 | Buna N (Nitrile) | C - Fair | Acetic Acid, Glacial | Acetic Acid, Glacial
185 | Carbon graphite | A - Excellent | Acetic Acid, Glacial | Acetic Acid, Glacial
186 | Carbon Steel | D - Poor | Acetic Acid, Glacial | Acetic Acid, Glacial
187 | Carpenter 20 | A - Excellent | Acetic Acid, Glacial | Acetic Acid, Glacial
188 | Cast iron | D - Poor | Acetic Acid, Glacial | Acetic Acid, Glacial
189 | Ceramic Al203 | A - Excellent | Acetic Acid, Glacial | Acetic Acid, Glacial
190 | Ceramic magnet | A - Excellent | Acetic Acid, Glacial | Acetic Acid, Glacial
191 | ChemRaz (FFKM) | B - Good | Acetic Acid, Glacial | Acetic Acid, Glacial
192 | Copper | B - Good | Acetic Acid, Glacial | Acetic Acid, Glacial
193 | CPVC | B1 - Good | Acetic Acid, Glacial | Acetic Acid, Glacial
194 | EPDM | B - Good | Acetic Acid, Glacial | Acetic Acid, Glacial
195 | Epoxy | B1 - Good | Acetic Acid, Glacial | Acetic Acid, Glacial
196 | Fluorocarbon (FKM) | D - Poor | Acetic Acid, Glacial | Acetic Acid, Glacial
197 | Hastelloy-C® | A - Excellent | Acetic Acid, Glacial | Acetic Acid, Glacial
198 | Hypalon® | C - Fair | Acetic Acid, Glacial | Acetic Acid, Glacial
199 | Hytrel® | A1 - Excellent | Acetic Acid, Glacial | Acetic Acid, Glacial
200 | Kalrez | C - Fair | Acetic Acid, Glacial | Acetic Acid, Glacial
201 | Kel-F® | A2 - Excellent | Acetic Acid, Glacial | Acetic Acid, Glacial
202 | LDPE | D - Poor | Acetic Acid, Glacial | Acetic Acid, Glacial
203 | Natural rubber | C - Fair | Acetic Acid, Glacial | Acetic Acid, Glacial
204 | Neoprene | D - Poor | Acetic Acid, Glacial | Acetic Acid, Glacial
205 | NORYL® | A - Excellent | Acetic Acid, Glacial | Acetic Acid, Glacial
206 | Nylon | B - Good | Acetic Acid, Glacial | Acetic Acid, Glacial
207 | Polycarbonate | B1 - Good | Acetic Acid, Glacial | Acetic Acid, Glacial
208 | Polypropylene | A1 - Excellent | Acetic Acid, Glacial | Acetic Acid, Glacial
209 | Polyurethane | D - Poor | Acetic Acid, Glacial | Acetic Acid, Glacial
210 | PPS (Ryton®) | A - Excellent | Acetic Acid, Glacial | Acetic Acid, Glacial
211 | PTFE | A - Excellent | Acetic Acid, Glacial | Acetic Acid, Glacial
212 | PVC | D - Poor | Acetic Acid, Glacial | Acetic Acid, Glacial
213 | PVDF (Kynar®) | A1 - Excellent | Acetic Acid, Glacial | Acetic Acid, Glacial
214 | Silicone | B - Good | Acetic Acid, Glacial | Acetic Acid, Glacial
215 | stainless steel - 304 | C - Fair | Acetic Acid, Glacial | Acetic Acid, Glacial
216 | stainless steel - 316 | A - Excellent | Acetic Acid, Glacial | Acetic Acid, Glacial
217 | Titanium | A - Excellent | Acetic Acid, Glacial | Acetic Acid, Glacial
218 | Tygon® | D - Poor | Acetic Acid, Glacial | Acetic Acid, Glacial
219 | Viton® | D - Poor | Acetic Acid, Glacial | Acetic Acid, Glacial
220 | ABS plastic | D - Poor | Acetic Acid | Acetic Acid
221 | Acetal (Delrin®) | D - Poor | Acetic Acid | Acetic Acid
222 | Aluminum | B - Good | Acetic Acid | Acetic Acid
223 | Brass | D - Poor | Acetic Acid | Acetic Acid
224 | Bronze | C - Fair | Acetic Acid | Acetic Acid
225 | Buna N (Nitrile) | C - Fair | Acetic Acid | Acetic Acid
226 | Carbon graphite | A - Excellent | Acetic Acid | Acetic Acid
227 | Carbon Steel | D - Poor | Acetic Acid | Acetic Acid
228 | Carpenter 20 | A - Excellent | Acetic Acid | Acetic Acid
229 | Cast iron | D - Poor | Acetic Acid | Acetic Acid
230 | Ceramic Al203 | A - Excellent | Acetic Acid | Acetic Acid
231 | Copper | B - Good | Acetic Acid | Acetic Acid
232 | CPVC | C - Fair | Acetic Acid | Acetic Acid
233 | EPDM | A - Excellent | Acetic Acid | Acetic Acid
234 | Epoxy | C - Fair | Acetic Acid | Acetic Acid
235 | Fluorocarbon (FKM) | D - Poor | Acetic Acid | Acetic Acid
236 | Hastelloy-C® | A - Excellent | Acetic Acid | Acetic Acid
237 | Hypalon® | C - Fair | Acetic Acid | Acetic Acid
238 | Kalrez | C - Fair | Acetic Acid | Acetic Acid
239 | Kel-F® | A - Excellent | Acetic Acid | Acetic Acid
240 | LDPE | A2 - Excellent | Acetic Acid | Acetic Acid
241 | Natural rubber | B - Good | Acetic Acid | Acetic Acid
242 | Neoprene | C - Fair | Acetic Acid | Acetic Acid
243 | NORYL® | A - Excellent | Acetic Acid | Acetic Acid
244 | Nylon | D - Poor | Acetic Acid | Acetic Acid
245 | Polycarbonate | B1 - Good | Acetic Acid | Acetic Acid
246 | Polyetherether Ketone (PEEK) | A - Excellent | Acetic Acid | Acetic Acid
247 | Polypropylene | B - Good | Acetic Acid | Acetic Acid
248 | Polyurethane | D - Poor | Acetic Acid | Acetic Acid
249 | PPS (Ryton®) | A - Excellent | Acetic Acid | Acetic Acid
250 | PTFE | A - Excellent | Acetic Acid | Acetic Acid
251 | PVC | D - Poor | Acetic Acid | Acetic Acid
252 | PVDF (Kynar®) | C - Fair | Acetic Acid | Acetic Acid
253 | Silicone | C - Fair | Acetic Acid | Acetic Acid
254 | stainless steel - 304 | D - Poor | Acetic Acid | Acetic Acid
255 | stainless steel - 316 | B - Good | Acetic Acid | Acetic Acid
256 | Titanium | A - Excellent | Acetic Acid | Acetic Acid
257 | Tygon® | D - Poor | Acetic Acid | Acetic Acid
258 | Viton® | B - Good | Acetic Acid | Acetic Acid
259 | ABS plastic | C1 - Fair | Acetic Anhydride | Acetic Anhydride
260 | Acetal (Delrin®) | D - Poor | Acetic Anhydride | Acetic Anhydride
261 | Aluminum | A1 - Excellent | Acetic Anhydride | Acetic Anhydride
262 | Brass | D - Poor | Acetic Anhydride | Acetic Anhydride
263 | Bronze | C - Fair | Acetic Anhydride | Acetic Anhydride
264 | Buna N (Nitrile) | D - Poor | Acetic Anhydride | Acetic Anhydride
265 | Carbon graphite | A - Excellent | Acetic Anhydride | Acetic Anhydride
266 | Carbon Steel | D - Poor | Acetic Anhydride | Acetic Anhydride
267 | Carpenter 20 | B - Good | Acetic Anhydride | Acetic Anhydride
268 | Cast iron | D - Poor | Acetic Anhydride | Acetic Anhydride
269 | Ceramic Al203 | A - Excellent | Acetic Anhydride | Acetic Anhydride
270 | ChemRaz (FFKM) | B - Good | Acetic Anhydride | Acetic Anhydride
271 | Copper | B - Good | Acetic Anhydride | Acetic Anhydride
272 | CPVC | D - Poor | Acetic Anhydride | Acetic Anhydride
273 | EPDM | B - Good | Acetic Anhydride | Acetic Anhydride
274 | Epoxy | C - Fair | Acetic Anhydride | Acetic Anhydride
275 | Fluorocarbon (FKM) | D - Poor | Acetic Anhydride | Acetic Anhydride
276 | Hastelloy-C® | A - Excellent | Acetic Anhydride | Acetic Anhydride
277 | Hypalon® | A - Excellent | Acetic Anhydride | Acetic Anhydride
278 | Hytrel® | C - Fair | Acetic Anhydride | Acetic Anhydride
279 | Kalrez | A - Excellent | Acetic Anhydride | Acetic Anhydride
280 | Kel-F® | A - Excellent | Acetic Anhydride | Acetic Anhydride
281 | LDPE | D - Poor | Acetic Anhydride | Acetic Anhydride
282 | Natural rubber | C - Fair | Acetic Anhydride | Acetic Anhydride
283 | Neoprene | A - Excellent | Acetic Anhydride | Acetic Anhydride
284 | NORYL® | D - Poor | Acetic Anhydride | Acetic Anhydride
285 | Nylon | A1 - Excellent | Acetic Anhydride | Acetic Anhydride
286 | Polycarbonate | D - Poor | Acetic Anhydride | Acetic Anhydride
287 | Polypropylene | B1 - Good | Acetic Anhydride | Acetic Anhydride
288 | Polyurethane | D - Poor | Acetic Anhydride | Acetic Anhydride
289 | PPS (Ryton®) | A - Excellent | Acetic Anhydride | Acetic Anhydride
290 | PTFE | A - Excellent | Acetic Anhydride | Acetic Anhydride
291 | PVC | D - Poor | Acetic Anhydride | Acetic Anhydride
292 | PVDF (Kynar®) | B1 - Good | Acetic Anhydride | Acetic Anhydride
293 | Silicone | C - Fair | Acetic Anhydride | Acetic Anhydride
294 | stainless steel - 304 | B - Good | Acetic Anhydride | Acetic Anhydride
295 | stainless steel - 316 | A - Excellent | Acetic Anhydride | Acetic Anhydride
296 | Titanium | A - Excellent | Acetic Anhydride | Acetic Anhydride
297 | Tygon® | D - Poor | Acetic Anhydride | Acetic Anhydride
298 | Viton® | D - Poor | Acetic Anhydride | Acetic Anhydride
299 | ABS plastic | D - Poor | Acetone | Acetone
300 | Acetal (Delrin®) | A - Excellent | Acetone | Acetone
301 | Aluminum | A - Excellent | Acetone | Acetone
302 | Brass | A - Excellent | Acetone | Acetone
303 | Bronze | A - Excellent | Acetone | Acetone
304 | Buna N (Nitrile) | D - Poor | Acetone | Acetone
305 | Carbon graphite | A - Excellent | Acetone | Acetone
306 | Carbon Steel | B - Good | Acetone | Acetone
307 | Carpenter 20 | A - Excellent | Acetone | Acetone
308 | Cast iron | A - Excellent | Acetone | Acetone
309 | Ceramic Al203 | A - Excellent | Acetone | Acetone
310 | ChemRaz (FFKM) | A - Excellent | Acetone | Acetone
311 | Copper | A - Excellent | Acetone | Acetone
312 | CPVC | D - Poor | Acetone | Acetone
313 | EPDM | A - Excellent | Acetone | Acetone
314 | Epoxy | B1 - Good | Acetone | Acetone
315 | Fluorocarbon (FKM) | D - Poor | Acetone | Acetone
316 | Hastelloy-C® | A - Excellent | Acetone | Acetone
317 | Hypalon® | C - Fair | Acetone | Acetone
318 | Hytrel® | B - Good | Acetone | Acetone
319 | Kalrez | A - Excellent | Acetone | Acetone
320 | Kel-F® | A - Excellent | Acetone | Acetone
321 | LDPE | B1 - Good | Acetone | Acetone
322 | Natural rubber | C - Fair | Acetone | Acetone
323 | Neoprene | C - Fair | Acetone | Acetone
324 | NORYL® | D - Poor | Acetone | Acetone
325 | Nylon | A - Excellent | Acetone | Acetone
326 | Polycarbonate | D - Poor | Acetone | Acetone
327 | Polyetherether Ketone (PEEK) | A - Excellent | Acetone | Acetone
328 | Polypropylene | A - Excellent | Acetone | Acetone
329 | Polyurethane | D - Poor | Acetone | Acetone
330 | PPS (Ryton®) | A - Excellent | Acetone | Acetone
331 | PTFE | A - Excellent | Acetone | Acetone
332 | PVC | D - Poor | Acetone | Acetone
333 | PVDF (Kynar®) | D - Poor | Acetone | Acetone
334 | Silicone | D - Poor | Acetone | Acetone
335 | stainless steel - 304 | A - Excellent | Acetone | Acetone
336 | stainless steel - 316 | A - Excellent | Acetone | Acetone
337 | Titanium | A - Excellent | Acetone | Acetone
338 | Tygon® | D - Poor | Acetone | Acetone
339 | Viton® | D - Poor | Acetone | Acetone
340 | ABS plastic | D - Poor | Acetyl Bromide | Acetyl Bromide
341 | Acetal (Delrin®) | A - Excellent | Acetyl Bromide | Acetyl Bromide
342 | Aluminum | A - Excellent | Acetyl Bromide | Acetyl Bromide
343 | Brass | A - Excellent | Acetyl Bromide | Acetyl Bromide
344 | Bronze | A - Excellent | Acetyl Bromide | Acetyl Bromide
345 | Buna N (Nitrile) | D - Poor | Acetyl Bromide | Acetyl Bromide
346 | Carbon graphite | A - Excellent | Acetyl Bromide | Acetyl Bromide
347 | Carbon Steel | B - Good | Acetyl Bromide | Acetyl Bromide
348 | Carpenter 20 | A - Excellent | Acetyl Bromide | Acetyl Bromide
349 | Cast iron | A - Excellent | Acetyl Bromide | Acetyl Bromide
350 | Ceramic Al203 | A - Excellent | Acetyl Bromide | Acetyl Bromide
351 | ChemRaz (FFKM) | A - Excellent | Acetyl Bromide | Acetyl Bromide
352 | Copper | A - Excellent | Acetyl Bromide | Acetyl Bromide
353 | CPVC | D - Poor | Acetyl Bromide | Acetyl Bromide
354 | EPDM | A - Excellent | Acetyl Bromide | Acetyl Bromide
355 | Epoxy | B1 - Good | Acetyl Bromide | Acetyl Bromide
356 | Fluorocarbon (FKM) | D - Poor | Acetyl Bromide | Acetyl Bromide
357 | Hastelloy-C® | A - Excellent | Acetyl Bromide | Acetyl Bromide
358 | Hypalon® | C - Fair | Acetyl Bromide | Acetyl Bromide
359 | Hytrel® | B - Good | Acetyl Bromide | Acetyl Bromide
360 | Kalrez | A - Excellent | Acetyl Bromide | Acetyl Bromide
361 | Kel-F® | A - Excellent | Acetyl Bromide | Acetyl Bromide
362 | LDPE | B1 - Good | Acetyl Bromide | Acetyl Bromide
363 | Natural rubber | C - Fair | Acetyl Bromide | Acetyl Bromide
364 | Neoprene | C - Fair | Acetyl Bromide | Acetyl Bromide
365 | NORYL® | D - Poor | Acetyl Bromide | Acetyl Bromide
366 | Nylon | A - Excellent | Acetyl Bromide | Acetyl Bromide
367 | Polycarbonate | D - Poor | Acetyl Bromide | Acetyl Bromide
368 | Polyetherether Ketone (PEEK) | A - Excellent | Acetyl Bromide | Acetyl Bromide
369 | Polypropylene | A - Excellent | Acetyl Bromide | Acetyl Bromide
370 | Polyurethane | D - Poor | Acetyl Bromide | Acetyl Bromide
371 | PPS (Ryton®) | A - Excellent | Acetyl Bromide | Acetyl Bromide
372 | PTFE | A - Excellent | Acetyl Bromide | Acetyl Bromide
373 | PVC | D - Poor | Acetyl Bromide | Acetyl Bromide
374 | PVDF (Kynar®) | D - Poor | Acetyl Bromide | Acetyl Bromide
375 | Silicone | D - Poor | Acetyl Bromide | Acetyl Bromide
376 | stainless steel - 304 | A - Excellent | Acetyl Bromide | Acetyl Bromide
377 | stainless steel - 316 | A - Excellent | Acetyl Bromide | Acetyl Bromide
378 | Titanium | A - Excellent | Acetyl Bromide | Acetyl Bromide
379 | Tygon® | D - Poor | Acetyl Bromide | Acetyl Bromide
380 | Viton® | D - Poor | Acetyl Bromide | Acetyl Bromide
381 | Kalrez | A - Excellent | Acetyl Chloride (dry) | Acetyl Chloride | dry
382 | LDPE | D - Poor | Acetyl Chloride (dry) | Acetyl Chloride | dry
383 | Nylon | D - Poor | Acetyl Chloride (dry) | Acetyl Chloride | dry
384 | Polyurethane | D - Poor | Acetyl Chloride (dry) | Acetyl Chloride | dry
385 | PTFE | A - Excellent | Acetyl Chloride (dry) | Acetyl Chloride | dry
386 | PVC | D - Poor | Acetyl Chloride (dry) | Acetyl Chloride | dry
387 | Tygon® | D - Poor | Acetyl Chloride (dry) | Acetyl Chloride | dry
388 | ABS plastic | D - Poor | Acetylene | Acetylene
389 | Acetal (Delrin®) | D - Poor | Acetylene | Acetylene
390 | Aluminum | D - Poor | Acetylene | Acetylene
391 | Brass | D - Poor | Acetylene | Acetylene
392 | Buna N (Nitrile) | D - Poor | Acetylene | Acetylene
393 | Carbon Steel | A - Excellent | Acetylene | Acetylene
394 | Carpenter 20 | B - Good | Acetylene | Acetylene
395 | Cast iron | B - Good | Acetylene | Acetylene
396 | ChemRaz (FFKM) | A - Excellent | Acetylene | Acetylene
397 | Copper | A - Excellent | Acetylene | Acetylene
398 | CPVC | C - Fair | Acetylene | Acetylene
399 | EPDM | D - Poor | Acetylene | Acetylene
400 | Epoxy | D - Poor | Acetylene | Acetylene
401 | Fluorocarbon (FKM) | A - Excellent | Acetylene | Acetylene
402 | Hastelloy-C® | A - Excellent | Acetylene | Acetylene
403 | Hypalon® | D - Poor | Acetylene | Acetylene
404 | Kalrez | A - Excellent | Acetylene | Acetylene
405 | Kel-F® | A - Excellent | Acetylene | Acetylene
406 | LDPE | D - Poor | Acetylene | Acetylene
407 | Natural rubber | D - Poor | Acetylene | Acetylene
408 | Neoprene | D - Poor | Acetylene | Acetylene
409 | NORYL® | D - Poor | Acetylene | Acetylene
410 | Nylon | B - Good | Acetylene | Acetylene
411 | Polycarbonate | D - Poor | Acetylene | Acetylene
412 | Polypropylene | D - Poor | Acetylene | Acetylene
413 | Polyurethane | D - Poor | Acetylene | Acetylene
414 | PPS (Ryton®) | A - Excellent | Acetylene | Acetylene
415 | PTFE | A - Excellent | Acetylene | Acetylene
416 | PVC | C - Fair | Acetylene | Acetylene
417 | PVDF (Kynar®) | A2 - Excellent | Acetylene | Acetylene
418 | Silicone | C - Fair | Acetylene | Acetylene
419 | stainless steel - 304 | A - Excellent | Acetylene | Acetylene
420 | stainless steel - 316 | A - Excellent | Acetylene | Acetylene
421 | Tygon® | C - Fair | Acetylene | Acetylene
422 | Viton® | A - Excellent | Acetylene | Acetylene
423 | ABS plastic | D - Poor | Acrylonitrile | Acrylonitrile
424 | Aluminum | B1 - Good | Acrylonitrile | Acrylonitrile
425 | Brass | A - Excellent | Acrylonitrile | Acrylonitrile
426 | Buna N (Nitrile) | D - Poor | Acrylonitrile | Acrylonitrile
427 | Carbon graphite | B - Good | Acrylonitrile | Acrylonitrile
428 | Carbon Steel | A - Excellent | Acrylonitrile | Acrylonitrile
429 | Carpenter 20 | A1 - Excellent | Acrylonitrile | Acrylonitrile
430 | Cast iron | A1 - Excellent | Acrylonitrile | Acrylonitrile
431 | ChemRaz (FFKM) | A - Excellent | Acrylonitrile | Acrylonitrile
432 | Copper | A - Excellent | Acrylonitrile | Acrylonitrile
433 | CPVC | A - Excellent | Acrylonitrile | Acrylonitrile
434 | EPDM | D - Poor | Acrylonitrile | Acrylonitrile
435 | Epoxy | A - Excellent | Acrylonitrile | Acrylonitrile
436 | Fluorocarbon (FKM) | D - Poor | Acrylonitrile | Acrylonitrile
437 | Hastelloy-C® | B - Good | Acrylonitrile | Acrylonitrile
438 | Hypalon® | C - Fair | Acrylonitrile | Acrylonitrile
439 | Kalrez | A - Excellent | Acrylonitrile | Acrylonitrile
440 | LDPE | A - Excellent | Acrylonitrile | Acrylonitrile
441 | Natural rubber | B1 - Good | Acrylonitrile | Acrylonitrile
442 | Neoprene | C - Fair | Acrylonitrile | Acrylonitrile
443 | Nylon | A1 - Excellent | Acrylonitrile | Acrylonitrile
444 | Polycarbonate | D - Poor | Acrylonitrile | Acrylonitrile
445 | Polyetherether Ketone (PEEK) | A - Excellent | Acrylonitrile | Acrylonitrile
446 | Polypropylene | A1 - Excellent | Acrylonitrile | Acrylonitrile
447 | Polyurethane | D - Poor | Acrylonitrile | Acrylonitrile
448 | PTFE | A - Excellent | Acrylonitrile | Acrylonitrile
449 | PVC | B1 - Good | Acrylonitrile | Acrylonitrile
450 | PVDF (Kynar®) | A1 - Excellent | Acrylonitrile | Acrylonitrile
451 | Silicone | D - Poor | Acrylonitrile | Acrylonitrile
452 | stainless steel - 304 | A1 - Excellent | Acrylonitrile | Acrylonitrile
453 | stainless steel - 316 | A1 - Excellent | Acrylonitrile | Acrylonitrile
454 | Viton® | D - Poor | Acrylonitrile | Acrylonitrile
455 | Aluminum | A - Excellent | Adipic Acid | Adipic Acid
456 | Buna N (Nitrile) | C - Fair | Adipic Acid | Adipic Acid
457 | Carbon graphite | A2 - Excellent | Adipic Acid | Adipic Acid
458 | Carbon Steel | B - Good | Adipic Acid | Adipic Acid
459 | Cast iron | A - Excellent | Adipic Acid | Adipic Acid
460 | ChemRaz (FFKM) | A - Excellent | Adipic Acid | Adipic Acid
461 | Copper | D - Poor | Adipic Acid | Adipic Acid
462 | CPVC | A2 - Excellent | Adipic Acid | Adipic Acid
463 | EPDM | A2 - Excellent | Adipic Acid | Adipic Acid
464 | Epoxy | A - Excellent | Adipic Acid | Adipic Acid
465 | Fluorocarbon (FKM) | A - Excellent | Adipic Acid | Adipic Acid
466 | Kalrez | A - Excellent | Adipic Acid | Adipic Acid
467 | LDPE | A - Excellent | Adipic Acid | Adipic Acid
468 | Natural rubber | A1 - Excellent | Adipic Acid | Adipic Acid
469 | Neoprene | C - Fair | Adipic Acid | Adipic Acid
470 | Polypropylene | B2 - Good | Adipic Acid | Adipic Acid
471 | Polyurethane | A - Excellent | Adipic Acid | Adipic Acid
472 | PTFE | A - Excellent | Adipic Acid | Adipic Acid
473 | PVC | A2 - Excellent | Adipic Acid | Adipic Acid
474 | PVDF (Kynar®) | A2 - Excellent | Adipic Acid | Adipic Acid
475 | stainless steel - 304 | A1 - Excellent | Adipic Acid | Adipic Acid
476 | stainless steel - 316 | A2 - Excellent | Adipic Acid | Adipic Acid
477 | Tygon® | A2 - Excellent | Adipic Acid | Adipic Acid
478 | Viton® | A2 - Excellent | Adipic Acid | Adipic Acid
479 | ABS plastic | A1 - Excellent | Alcohols:Amyl | Alcohols:Amyl
480 | Acetal (Delrin®) | A - Excellent | Alcohols:Amyl | Alcohols:Amyl
481 | Aluminum | B - Good | Alcohols:Amyl | Alcohols:Amyl
482 | Brass | A1 - Excellent | Alcohols:Amyl | Alcohols:Amyl
483 | Bronze | A - Excellent | Alcohols:Amyl | Alcohols:Amyl
484 | Buna N (Nitrile) | B - Good | Alcohols:Amyl | Alcohols:Amyl
485 | Carbon graphite | A - Excellent | Alcohols:Amyl | Alcohols:Amyl
486 | Carbon Steel | B - Good | Alcohols:Amyl | Alcohols:Amyl
487 | Carpenter 20 | A - Excellent | Alcohols:Amyl | Alcohols:Amyl
488 | Cast iron | B - Good | Alcohols:Amyl | Alcohols:Amyl
489 | Ceramic Al203 | A - Excellent | Alcohols:Amyl | Alcohols:Amyl
490 | ChemRaz (FFKM) | C - Fair | Alcohols:Amyl | Alcohols:Amyl
491 | Copper | A - Excellent | Alcohols:Amyl | Alcohols:Amyl
492 | CPVC | A2 - Excellent | Alcohols:Amyl | Alcohols:Amyl
493 | EPDM | A - Excellent | Alcohols:Amyl | Alcohols:Amyl
494 | Epoxy | B2 - Good | Alcohols:Amyl | Alcohols:Amyl
495 | Fluorocarbon (FKM) | A - Excellent | Alcohols:Amyl | Alcohols:Amyl
496 | Hastelloy-C® | A - Excellent | Alcohols:Amyl | Alcohols:Amyl
497 | Hypalon® | A - Excellent | Alcohols:Amyl | Alcohols:Amyl
498 | Hytrel® | A1 - Excellent | Alcohols:Amyl | Alcohols:Amyl
499 | Kalrez | A - Excellent | Alcohols:Amyl | Alcohols:Amyl
500 | Kel-F® | A - Excellent | Alcohols:Amyl | Alcohols:Amyl
501 | LDPE | B2 - Good | Alcohols:Amyl | Alcohols:Amyl
502 | Natural rubber | B - Good | Alcohols:Amyl | Alcohols:Amyl
503 | Neoprene | A - Excellent | Alcohols:Amyl | Alcohols:Amyl
504 | NORYL® | C - Fair | Alcohols:Amyl | Alcohols:Amyl
505 | Nylon | A1 - Excellent | Alcohols:Amyl | Alcohols:Amyl
506 | Polycarbonate | B1 - Good | Alcohols:Amyl | Alcohols:Amyl
507 | Polyetherether Ketone (PEEK) | A - Excellent | Alcohols:Amyl | Alcohols:Amyl
508 | Polypropylene | B1 - Good | Alcohols:Amyl | Alcohols:Amyl
509 | Polyurethane | D - Poor | Alcohols:Amyl | Alcohols:Amyl
510 | PPS (Ryton®) | A - Excellent | Alcohols:Amyl | Alcohols:Amyl
511 | PTFE | A - Excellent | Alcohols:Amyl | Alcohols:Amyl
512 | PVC | A2 - Excellent | Alcohols:Amyl | Alcohols:Amyl
513 | PVDF (Kynar®) | A - Excellent | Alcohols:Amyl | Alcohols:Amyl
514 | Silicone | D - Poor | Alcohols:Amyl | Alcohols:Amyl
515 | stainless steel - 304 | A - Excellent | Alcohols:Amyl | Alcohols:Amyl
516 | stainless steel - 316 | A - Excellent | Alcohols:Amyl | Alcohols:Amyl
517 | Titanium | B - Good | Alcohols:Amyl | Alcohols:Amyl
518 | Tygon® | D - Poor | Alcohols:Amyl | Alcohols:Amyl
519 | Viton® | A - Excellent | Alcohols:Amyl | Alcohols:Amyl
520 | ABS plastic | D - Poor | Alcohols:Benzyl | Alcohols:Benzyl
521 | Acetal (Delrin®) | A - Excellent | Alcohols:Benzyl | Alcohols:Benzyl
522 | Aluminum | B - Good | Alcohols:Benzyl | Alcohols:Benzyl
523 | Bronze | A - Excellent | Alcohols:Benzyl | Alcohols:Benzyl
524 | Buna N (Nitrile) | D - Poor | Alcohols:Benzyl | Alcohols:Benzyl
525 | Carbon Steel | B - Good | Alcohols:Benzyl | Alcohols:Benzyl
526 | Carpenter 20 | A - Excellent | Alcohols:Benzyl | Alcohols:Benzyl
527 | Cast iron | B - Good | Alcohols:Benzyl | Alcohols:Benzyl
528 | Ceramic Al203 | A - Excellent | Alcohols:Benzyl | Alcohols:Benzyl
529 | ChemRaz (FFKM) | A - Excellent | Alcohols:Benzyl | Alcohols:Benzyl
530 | Copper | B - Good | Alcohols:Benzyl | Alcohols:Benzyl
531 | CPVC | A - Excellent | Alcohols:Benzyl | Alcohols:Benzyl
532 | EPDM | B - Good | Alcohols:Benzyl | Alcohols:Benzyl
533 | Epoxy | C - Fair | Alcohols:Benzyl | Alcohols:Benzyl
534 | Fluorocarbon (FKM) | A - Excellent | Alcohols:Benzyl | Alcohols:Benzyl
535 | Hastelloy-C® | A - Excellent | Alcohols:Benzyl | Alcohols:Benzyl
536 | Hypalon® | C - Fair | Alcohols:Benzyl | Alcohols:Benzyl
537 | Kel-F® | A - Excellent | Alcohols:Benzyl | Alcohols:Benzyl
538 | LDPE | D - Poor | Alcohols:Benzyl | Alcohols:Benzyl
539 | Natural rubber | D - Poor | Alcohols:Benzyl | Alcohols:Benzyl
540 | Neoprene | C - Fair | Alcohols:Benzyl | Alcohols:Benzyl
541 | NORYL® | D - Poor | Alcohols:Benzyl | Alcohols:Benzyl
542 | Nylon | B1 - Good | Alcohols:Benzyl | Alcohols:Benzyl
543 | Polyetherether Ketone (PEEK) | A - Excellent | Alcohols:Benzyl | Alcohols:Benzyl
544 | Polypropylene | A - Excellent | Alcohols:Benzyl | Alcohols:Benzyl
545 | Polyurethane | D - Poor | Alcohols:Benzyl | Alcohols:Benzyl
546 | PPS (Ryton®) | A - Excellent | Alcohols:Benzyl | Alcohols:Benzyl
547 | PTFE | A - Excellent | Alcohols:Benzyl | Alcohols:Benzyl
548 | PVC | D - Poor | Alcohols:Benzyl | Alcohols:Benzyl
549 | PVDF (Kynar®) | A - Excellent | Alcohols:Benzyl | Alcohols:Benzyl
550 | stainless steel - 304 | B - Good | Alcohols:Benzyl | Alcohols:Benzyl
551 | stainless steel - 316 | B - Good | Alcohols:Benzyl | Alcohols:Benzyl
552 | Titanium | A - Excellent | Alcohols:Benzyl | Alcohols:Benzyl
553 | Tygon® | D - Poor | Alcohols:Benzyl | Alcohols:Benzyl
554 | Viton® | A - Excellent | Alcohols:Benzyl | Alcohols:Benzyl
555 | ABS plastic | A1 - Excellent | Alcohols:Butyl | Alcohols:Butyl
556 | Acetal (Delrin®) | A - Excellent | Alcohols:Butyl | Alcohols:Butyl
557 | Aluminum | B - Good | Alcohols:Butyl | Alcohols:Butyl
558 | Brass | A - Excellent | Alcohols:Butyl | Alcohols:Butyl
559 | Bronze | A - Excellent | Alcohols:Butyl | Alcohols:Butyl
560 | Buna N (Nitrile) | C - Fair | Alcohols:Butyl | Alcohols:Butyl
561 | Carbon graphite | A - Excellent | Alcohols:Butyl | Alcohols:Butyl
562 | Carbon Steel | B - Good | Alcohols:Butyl | Alcohols:Butyl
563 | Carpenter 20 | A - Excellent | Alcohols:Butyl | Alcohols:Butyl
564 | Cast iron | B - Good | Alcohols:Butyl | Alcohols:Butyl
565 | Ceramic Al203 | A - Excellent | Alcohols:Butyl | Alcohols:Butyl
566 | ChemRaz (FFKM) | A - Excellent | Alcohols:Butyl | Alcohols:Butyl
567 | Copper | A - Excellent | Alcohols:Butyl | Alcohols:Butyl
568 | CPVC | A2 - Excellent | Alcohols:Butyl | Alcohols:Butyl
569 | EPDM | A2 - Excellent | Alcohols:Butyl | Alcohols:Butyl
570 | Epoxy | A - Excellent | Alcohols:Butyl | Alcohols:Butyl
571 | Fluorocarbon (FKM) | A - Excellent | Alcohols:Butyl | Alcohols:Butyl
572 | Hastelloy-C® | A - Excellent | Alcohols:Butyl | Alcohols:Butyl
573 | Hypalon® | A - Excellent | Alcohols:Butyl | Alcohols:Butyl
574 | Kalrez | A - Excellent | Alcohols:Butyl | Alcohols:Butyl
575 | LDPE | A - Excellent | Alcohols:Butyl | Alcohols:Butyl
576 | Natural rubber | A - Excellent | Alcohols:Butyl | Alcohols:Butyl
577 | Neoprene | A - Excellent | Alcohols:Butyl | Alcohols:Butyl
578 | NORYL® | A - Excellent | Alcohols:Butyl | Alcohols:Butyl
579 | Nylon | D - Poor | Alcohols:Butyl | Alcohols:Butyl
580 | Polycarbonate | A2 - Excellent | Alcohols:Butyl | Alcohols:Butyl
581 | Polyetherether Ketone (PEEK) | A - Excellent | Alcohols:Butyl | Alcohols:Butyl
582 | Polypropylene | A - Excellent | Alcohols:Butyl | Alcohols:Butyl
583 | Polyurethane | D - Poor | Alcohols:Butyl | Alcohols:Butyl
584 | PPS (Ryton®) | A - Excellent | Alcohols:Butyl | Alcohols:Butyl
585 | PTFE | A - Excellent | Alcohols:Butyl | Alcohols:Butyl
586 | PVC | A2 - Excellent | Alcohols:Butyl | Alcohols:Butyl
587 | PVDF (Kynar®) | A - Excellent | Alcohols:Butyl | Alcohols:Butyl
588 | Silicone | B - Good | Alcohols:Butyl | Alcohols:Butyl
589 | stainless steel - 304 | A - Excellent | Alcohols:Butyl | Alcohols:Butyl
590 | stainless steel - 316 | A - Excellent | Alcohols:Butyl | Alcohols:Butyl
591 | Titanium | A - Excellent | Alcohols:Butyl | Alcohols:Butyl
592 | Tygon® | A2 - Excellent | Alcohols:Butyl | Alcohols:Butyl
593 | Viton® | A - Excellent | Alcohols:Butyl | Alcohols:Butyl
594 | Acetal (Delrin®) | A - Excellent | Alcohols:Diacetone | Alcohols:Diacetone
595 | Aluminum | A1 - Excellent | Alcohols:Diacetone | Alcohols:Diacetone
596 | Brass | A - Excellent | Alcohols:Diacetone | Alcohols:Diacetone
597 | Bronze | A - Excellent | Alcohols:Diacetone | Alcohols:Diacetone
598 | Buna N (Nitrile) | D - Poor | Alcohols:Diacetone | Alcohols:Diacetone
599 | Carbon graphite | A - Excellent | Alcohols:Diacetone | Alcohols:Diacetone
600 | Carbon Steel | A - Excellent | Alcohols:Diacetone | Alcohols:Diacetone
601 | Carpenter 20 | A - Excellent | Alcohols:Diacetone | Alcohols:Diacetone
602 | Cast iron | A - Excellent | Alcohols:Diacetone | Alcohols:Diacetone
603 | ChemRaz (FFKM) | A - Excellent | Alcohols:Diacetone | Alcohols:Diacetone
604 | EPDM | A - Excellent | Alcohols:Diacetone | Alcohols:Diacetone
605 | Epoxy | A - Excellent | Alcohols:Diacetone | Alcohols:Diacetone
606 | Fluorocarbon (FKM) | D - Poor | Alcohols:Diacetone | Alcohols:Diacetone
607 | Hastelloy-C® | A - Excellent | Alcohols:Diacetone | Alcohols:Diacetone
608 | Hypalon® | D - Poor | Alcohols:Diacetone | Alcohols:Diacetone
609 | Kalrez | A - Excellent | Alcohols:Diacetone | Alcohols:Diacetone
610 | Kel-F® | B1 - Good | Alcohols:Diacetone | Alcohols:Diacetone
611 | LDPE | B1 - Good | Alcohols:Diacetone | Alcohols:Diacetone
612 | Natural rubber | D - Poor | Alcohols:Diacetone | Alcohols:Diacetone
613 | Neoprene | D - Poor | Alcohols:Diacetone | Alcohols:Diacetone
614 | NORYL® | A - Excellent | Alcohols:Diacetone | Alcohols:Diacetone
615 | Nylon | A - Excellent | Alcohols:Diacetone | Alcohols:Diacetone
616 | Polypropylene | B2 - Good | Alcohols:Diacetone | Alcohols:Diacetone
617 | Polyurethane | D - Poor | Alcohols:Diacetone | Alcohols:Diacetone
618 | PTFE | A - Excellent | Alcohols:Diacetone | Alcohols:Diacetone
619 | PVC | B1 - Good | Alcohols:Diacetone | Alcohols:Diacetone
620 | PVDF (Kynar®) | A1 - Excellent | Alcohols:Diacetone | Alcohols:Diacetone
621 | Silicone | D - Poor | Alcohols:Diacetone | Alcohols:Diacetone
622 | stainless steel - 304 | A - Excellent | Alcohols:Diacetone | Alcohols:Diacetone
623 | stainless steel - 316 | A - Excellent | Alcohols:Diacetone | Alcohols:Diacetone
624 | Titanium | A - Excellent | Alcohols:Diacetone | Alcohols:Diacetone
625 | Tygon® | B1 - Good | Alcohols:Diacetone | Alcohols:Diacetone
626 | Viton® | D - Poor | Alcohols:Diacetone | Alcohols:Diacetone
627 | ABS plastic | B1 - Good | Alcohols:Ethyl | Alcohols:Ethyl
628 | Acetal (Delrin®) | A1 - Excellent | Alcohols:Ethyl | Alcohols:Ethyl
629 | Aluminum | B - Good | Alcohols:Ethyl | Alcohols:Ethyl
630 | Brass | A - Excellent | Alcohols:Ethyl | Alcohols:Ethyl
631 | Bronze | A - Excellent | Alcohols:Ethyl | Alcohols:Ethyl
632 | Buna N (Nitrile) | C - Fair | Alcohols:Ethyl | Alcohols:Ethyl
633 | Carbon graphite | A - Excellent | Alcohols:Ethyl | Alcohols:Ethyl
634 | Carbon Steel | B - Good | Alcohols:Ethyl | Alcohols:Ethyl
635 | Carpenter 20 | A - Excellent | Alcohols:Ethyl | Alcohols:Ethyl
636 | Cast iron | B - Good | Alcohols:Ethyl | Alcohols:Ethyl
637 | Ceramic Al203 | A - Excellent | Alcohols:Ethyl | Alcohols:Ethyl
638 | ChemRaz (FFKM) | A - Excellent | Alcohols:Ethyl | Alcohols:Ethyl
639 | Copper | A - Excellent | Alcohols:Ethyl | Alcohols:Ethyl
640 | CPVC | B - Good | Alcohols:Ethyl | Alcohols:Ethyl
641 | EPDM | A - Excellent | Alcohols:Ethyl | Alcohols:Ethyl
642 | Epoxy | A2 - Excellent | Alcohols:Ethyl | Alcohols:Ethyl
643 | Fluorocarbon (FKM) | A - Excellent | Alcohols:Ethyl | Alcohols:Ethyl
644 | Hastelloy-C® | A - Excellent | Alcohols:Ethyl | Alcohols:Ethyl
645 | Hypalon® | A - Excellent | Alcohols:Ethyl | Alcohols:Ethyl
646 | Kalrez | A - Excellent | Alcohols:Ethyl | Alcohols:Ethyl
647 | Kel-F® | A - Excellent | Alcohols:Ethyl | Alcohols:Ethyl
648 | LDPE | B - Good | Alcohols:Ethyl | Alcohols:Ethyl
649 | Natural rubber | A - Excellent | Alcohols:Ethyl | Alcohols:Ethyl
650 | Neoprene | A - Excellent | Alcohols:Ethyl | Alcohols:Ethyl
651 | NORYL® | A1 - Excellent | Alcohols:Ethyl | Alcohols:Ethyl
652 | Nylon | A1 - Excellent | Alcohols:Ethyl | Alcohols:Ethyl
653 | Polycarbonate | B2 - Good | Alcohols:Ethyl | Alcohols:Ethyl
654 | Polyetherether Ketone (PEEK) | A - Excellent | Alcohols:Ethyl | Alcohols:Ethyl
655 | Polypropylene | A - Excellent | Alcohols:Ethyl | Alcohols:Ethyl
656 | Polyurethane | D - Poor | Alcohols:Ethyl | Alcohols:Ethyl
657 | PTFE | A - Excellent | Alcohols:Ethyl | Alcohols:Ethyl
658 | PVC | C - Fair | Alcohols:Ethyl | Alcohols:Ethyl
659 | Silicone | B - Good | Alcohols:Ethyl | Alcohols:Ethyl
660 | stainless steel - 304 | A - Excellent | Alcohols:Ethyl | Alcohols:Ethyl
661 | stainless steel - 316 | A - Excellent | Alcohols:Ethyl | Alcohols:Ethyl
662 | Titanium | A - Excellent | Alcohols:Ethyl | Alcohols:Ethyl
663 | Tygon® | C - Fair | Alcohols:Ethyl | Alcohols:Ethyl
664 | Viton® | A - Excellent | Alcohols:Ethyl | Alcohols:Ethyl
665 | Acetal (Delrin®) | A - Excellent | Alcohols:Hexyl | Alcohols:Hexyl
666 | Aluminum | A - Excellent | Alcohols:Hexyl | Alcohols:Hexyl
667 | Bronze | A - Excellent | Alcohols:Hexyl | Alcohols:Hexyl
668 | Buna N (Nitrile) | A - Excellent | Alcohols:Hexyl | Alcohols:Hexyl
669 | Carbon Steel | A - Excellent | Alcohols:Hexyl | Alcohols:Hexyl
670 | Carpenter 20 | A - Excellent | Alcohols:Hexyl | Alcohols:Hexyl
671 | Cast iron | A - Excellent | Alcohols:Hexyl | Alcohols:Hexyl
672 | ChemRaz (FFKM) | A - Excellent | Alcohols:Hexyl | Alcohols:Hexyl
673 | EPDM | C - Fair | Alcohols:Hexyl | Alcohols:Hexyl
674 | Epoxy | A - Excellent | Alcohols:Hexyl | Alcohols:Hexyl
675 | Fluorocarbon (FKM) | B - Good | Alcohols:Hexyl | Alcohols:Hexyl
676 | Hastelloy-C® | A - Excellent | Alcohols:Hexyl | Alcohols:Hexyl
677 | Hypalon® | B - Good | Alcohols:Hexyl | Alcohols:Hexyl
678 | Kalrez | A - Excellent | Alcohols:Hexyl | Alcohols:Hexyl
679 | LDPE | A - Excellent | Alcohols:Hexyl | Alcohols:Hexyl
680 | Natural rubber | A - Excellent | Alcohols:Hexyl | Alcohols:Hexyl
681 | Neoprene | A - Excellent | Alcohols:Hexyl | Alcohols:Hexyl
682 | NORYL® | A - Excellent | Alcohols:Hexyl | Alcohols:Hexyl
683 | Nylon | A - Excellent | Alcohols:Hexyl | Alcohols:Hexyl
684 | Polyurethane | D - Poor | Alcohols:Hexyl | Alcohols:Hexyl
685 | PTFE | A - Excellent | Alcohols:Hexyl | Alcohols:Hexyl
686 | PVC | A2 - Excellent | Alcohols:Hexyl | Alcohols:Hexyl
687 | Silicone | B - Good | Alcohols:Hexyl | Alcohols:Hexyl
688 | stainless steel - 304 | A - Excellent | Alcohols:Hexyl | Alcohols:Hexyl
689 | stainless steel - 316 | A - Excellent | Alcohols:Hexyl | Alcohols:Hexyl
690 | Titanium | A - Excellent | Alcohols:Hexyl | Alcohols:Hexyl
691 | Tygon® | A2 - Excellent | Alcohols:Hexyl | Alcohols:Hexyl
692 | Viton® | C - Fair | Alcohols:Hexyl | Alcohols:Hexyl
693 | ABS plastic | B - Good | Alcohols:Isobutyl | Alcohols:Isobutyl
694 | Acetal (Delrin®) | A - Excellent | Alcohols:Isobutyl | Alcohols:Isobutyl
695 | Aluminum | B - Good | Alcohols:Isobutyl | Alcohols:Isobutyl
696 | Bronze | A - Excellent | Alcohols:Isobutyl | Alcohols:Isobutyl
697 | Buna N (Nitrile) | B - Good | Alcohols:Isobutyl | Alcohols:Isobutyl
698 | Carbon graphite | A - Excellent | Alcohols:Isobutyl | Alcohols:Isobutyl
699 | Carbon Steel | B - Good | Alcohols:Isobutyl | Alcohols:Isobutyl
700 | Carpenter 20 | A - Excellent | Alcohols:Isobutyl | Alcohols:Isobutyl
701 | Cast iron | C - Fair | Alcohols:Isobutyl | Alcohols:Isobutyl
702 | ChemRaz (FFKM) | A - Excellent | Alcohols:Isobutyl | Alcohols:Isobutyl
703 | EPDM | A - Excellent | Alcohols:Isobutyl | Alcohols:Isobutyl
704 | Epoxy | A - Excellent | Alcohols:Isobutyl | Alcohols:Isobutyl
705 | Fluorocarbon (FKM) | A - Excellent | Alcohols:Isobutyl | Alcohols:Isobutyl
706 | Hastelloy-C® | A - Excellent | Alcohols:Isobutyl | Alcohols:Isobutyl
707 | Hypalon® | A - Excellent | Alcohols:Isobutyl | Alcohols:Isobutyl
708 | Kalrez | A - Excellent | Alcohols:Isobutyl | Alcohols:Isobutyl
709 | LDPE | A2 - Excellent | Alcohols:Isobutyl | Alcohols:Isobutyl
710 | Natural rubber | A - Excellent | Alcohols:Isobutyl | Alcohols:Isobutyl
711 | Neoprene | A - Excellent | Alcohols:Isobutyl | Alcohols:Isobutyl
712 | NORYL® | A - Excellent | Alcohols:Isobutyl | Alcohols:Isobutyl
713 | Nylon | A1 - Excellent | Alcohols:Isobutyl | Alcohols:Isobutyl
714 | Polypropylene | A1 - Excellent | Alcohols:Isobutyl | Alcohols:Isobutyl
715 | Polyurethane | D - Poor | Alcohols:Isobutyl | Alcohols:Isobutyl
716 | PTFE | A2 - Excellent | Alcohols:Isobutyl | Alcohols:Isobutyl
717 | PVC | A1 - Excellent | Alcohols:Isobutyl | Alcohols:Isobutyl
718 | Silicone | A - Excellent | Alcohols:Isobutyl | Alcohols:Isobutyl
719 | stainless steel - 304 | A - Excellent | Alcohols:Isobutyl | Alcohols:Isobutyl
720 | stainless steel - 316 | A - Excellent | Alcohols:Isobutyl | Alcohols:Isobutyl
721 | Titanium | B - Good | Alcohols:Isobutyl | Alcohols:Isobutyl
722 | Tygon® | A1 - Excellent | Alcohols:Isobutyl | Alcohols:Isobutyl
723 | Viton® | A - Excellent | Alcohols:Isobutyl | Alcohols:Isobutyl
724 | Acetal (Delrin®) | A - Excellent | Alcohols:Isopropyl | Alcohols:Isopropyl
725 | Aluminum | B - Good | Alcohols:Isopropyl | Alcohols:Isopropyl
726 | Bronze | A - Excellent | Alcohols:Isopropyl | Alcohols:Isopropyl
727 | Buna N (Nitrile) | B - Good | Alcohols:Isopropyl | Alcohols:Isopropyl
728 | Carbon graphite | A - Excellent | Alcohols:Isopropyl | Alcohols:Isopropyl
729 | Carbon Steel | A - Excellent | Alcohols:Isopropyl | Alcohols:Isopropyl
730 | Carpenter 20 | A - Excellent | Alcohols:Isopropyl | Alcohols:Isopropyl
731 | Cast iron | A - Excellent | Alcohols:Isopropyl | Alcohols:Isopropyl
732 | Ceramic Al203 | A - Excellent | Alcohols:Isopropyl | Alcohols:Isopropyl
733 | Ceramic magnet | A - Excellent | Alcohols:Isopropyl | Alcohols:Isopropyl
734 | ChemRaz (FFKM) | A - Excellent | Alcohols:Isopropyl | Alcohols:Isopropyl
735 | Copper | B - Good | Alcohols:Isopropyl | Alcohols:Isopropyl
736 | CPVC | C - Fair | Alcohols:Isopropyl | Alcohols:Isopropyl
737 | EPDM | A - Excellent | Alcohols:Isopropyl | Alcohols:Isopropyl
738 | Epoxy | A - Excellent | Alcohols:Isopropyl | Alcohols:Isopropyl
739 | Fluorocarbon (FKM) | A - Excellent | Alcohols:Isopropyl | Alcohols:Isopropyl
740 | Hastelloy-C® | A - Excellent | Alcohols:Isopropyl | Alcohols:Isopropyl
741 | Hypalon® | A - Excellent | Alcohols:Isopropyl | Alcohols:Isopropyl
742 | Kalrez | A - Excellent | Alcohols:Isopropyl | Alcohols:Isopropyl
743 | LDPE | A2 - Excellent | Alcohols:Isopropyl | Alcohols:Isopropyl
744 | Natural rubber | A - Excellent | Alcohols:Isopropyl | Alcohols:Isopropyl
745 | Neoprene | B - Good | Alcohols:Isopropyl | Alcohols:Isopropyl
746 | NORYL® | A1 - Excellent | Alcohols:Isopropyl | Alcohols:Isopropyl
747 | Nylon | D - Poor | Alcohols:Isopropyl | Alcohols:Isopropyl
748 | Polycarbonate | A2 - Excellent | Alcohols:Isopropyl | Alcohols:Isopropyl
749 | Polyetherether Ketone (PEEK) | A - Excellent | Alcohols:Isopropyl | Alcohols:Isopropyl
750 | Polypropylene | A2 - Excellent | Alcohols:Isopropyl | Alcohols:Isopropyl
751 | Polyurethane | D - Poor | Alcohols:Isopropyl | Alcohols:Isopropyl
752 | PTFE | A2 - Excellent | Alcohols:Isopropyl | Alcohols:Isopropyl
753 | PVC | A1 - Excellent | Alcohols:Isopropyl | Alcohols:Isopropyl
754 | Silicone | A - Excellent | Alcohols:Isopropyl | Alcohols:Isopropyl
755 | stainless steel - 304 | B - Good | Alcohols:Isopropyl | Alcohols:Isopropyl
756 | stainless steel - 316 | B - Good | Alcohols:Isopropyl | Alcohols:Isopropyl
757 | Titanium | B - Good | Alcohols:Isopropyl | Alcohols:Isopropyl
758 | Tygon® | A1 - Excellent | Alcohols:Isopropyl | Alcohols:Isopropyl
759 | Viton® | A - Excellent | Alcohols:Isopropyl | Alcohols:Isopropyl
760 | ABS plastic | D - Poor | Alcohols:Methyl | Alcohols:Methyl
761 | Acetal (Delrin®) | A - Excellent | Alcohols:Methyl | Alcohols:Methyl
762 | Aluminum | A1 - Excellent | Alcohols:Methyl | Alcohols:Methyl
763 | Brass | A - Excellent | Alcohols:Methyl | Alcohols:Methyl
764 | Bronze | A - Excellent | Alcohols:Methyl | Alcohols:Methyl
765 | Buna N (Nitrile) | A - Excellent | Alcohols:Methyl | Alcohols:Methyl
766 | Carbon graphite | A - Excellent | Alcohols:Methyl | Alcohols:Methyl
767 | Carbon Steel | A - Excellent | Alcohols:Methyl | Alcohols:Methyl
768 | Carpenter 20 | A - Excellent | Alcohols:Methyl | Alcohols:Methyl
769 | Cast iron | A - Excellent | Alcohols:Methyl | Alcohols:Methyl
770 | Ceramic Al203 | A - Excellent | Alcohols:Methyl | Alcohols:Methyl
771 | Ceramic magnet | A - Excellent | Alcohols:Methyl | Alcohols:Methyl
772 | ChemRaz (FFKM) | A - Excellent | Alcohols:Methyl | Alcohols:Methyl
773 | Copper | B1 - Good | Alcohols:Methyl | Alcohols:Methyl
774 | CPVC | A - Excellent | Alcohols:Methyl | Alcohols:Methyl
775 | EPDM | A - Excellent | Alcohols:Methyl | Alcohols:Methyl
776 | Epoxy | B1 - Good | Alcohols:Methyl | Alcohols:Methyl
777 | Fluorocarbon (FKM) | C - Fair | Alcohols:Methyl | Alcohols:Methyl
778 | Hastelloy-C® | A - Excellent | Alcohols:Methyl | Alcohols:Methyl
779 | Hypalon® | A - Excellent | Alcohols:Methyl | Alcohols:Methyl
780 | Hytrel® | B - Good | Alcohols:Methyl | Alcohols:Methyl
781 | Kalrez | A - Excellent | Alcohols:Methyl | Alcohols:Methyl
782 | Kel-F® | A1 - Excellent | Alcohols:Methyl | Alcohols:Methyl
783 | LDPE | A1 - Excellent | Alcohols:Methyl | Alcohols:Methyl
784 | Natural rubber | A - Excellent | Alcohols:Methyl | Alcohols:Methyl
785 | Neoprene | A - Excellent | Alcohols:Methyl | Alcohols:Methyl
786 | NORYL® | A - Excellent | Alcohols:Methyl | Alcohols:Methyl
787 | Nylon | B1 - Good | Alcohols:Methyl | Alcohols:Methyl
788 | Polycarbonate | B1 - Good | Alcohols:Methyl | Alcohols:Methyl
789 | Polyetherether Ketone (PEEK) | A - Excellent | Alcohols:Methyl | Alcohols:Methyl
790 | Polypropylene | A2 - Excellent | Alcohols:Methyl | Alcohols:Methyl
791 | Polyurethane | D - Poor | Alcohols:Methyl | Alcohols:Methyl
792 | PPS (Ryton®) | A - Excellent | Alcohols:Methyl | Alcohols:Methyl
793 | PTFE | A - Excellent | Alcohols:Methyl | Alcohols:Methyl
794 | PVC | A1 - Excellent | Alcohols:Methyl | Alcohols:Methyl
795 | PVDF (Kynar®) | A - Excellent | Alcohols:Methyl | Alcohols:Methyl
796 | Silicone | A - Excellent | Alcohols:Methyl | Alcohols:Methyl
797 | stainless steel - 304 | A - Excellent | Alcohols:Methyl | Alcohols:Methyl
798 | stainless steel - 316 | A - Excellent | Alcohols:Methyl | Alcohols:Methyl
799 | Titanium | B - Good | Alcohols:Methyl | Alcohols:Methyl
800 | Tygon® | A1 - Excellent | Alcohols:Methyl | Alcohols:Methyl
801 | Viton® | C - Fair | Alcohols:Methyl | Alcohols:Methyl
802 | ABS plastic | D - Poor | Alcohols:Octyl | Alcohols:Octyl
803 | Acetal (Delrin®) | A - Excellent | Alcohols:Octyl | Alcohols:Octyl
804 | Aluminum | A1 - Excellent | Alcohols:Octyl | Alcohols:Octyl
805 | Brass | A - Excellent | Alcohols:Octyl | Alcohols:Octyl
806 | Bronze | A - Excellent | Alcohols:Octyl | Alcohols:Octyl
807 | Buna N (Nitrile) | A - Excellent | Alcohols:Octyl | Alcohols:Octyl
808 | Carbon graphite | A - Excellent | Alcohols:Octyl | Alcohols:Octyl
809 | Carbon Steel | A - Excellent | Alcohols:Octyl | Alcohols:Octyl
810 | Carpenter 20 | A - Excellent | Alcohols:Octyl | Alcohols:Octyl
811 | Cast iron | A - Excellent | Alcohols:Octyl | Alcohols:Octyl
812 | Ceramic Al203 | A - Excellent | Alcohols:Octyl | Alcohols:Octyl
813 | Ceramic magnet | A - Excellent | Alcohols:Octyl | Alcohols:Octyl
814 | ChemRaz (FFKM) | A - Excellent | Alcohols:Octyl | Alcohols:Octyl
815 | Copper | B1 - Good | Alcohols:Octyl | Alcohols:Octyl
816 | CPVC | A - Excellent | Alcohols:Octyl | Alcohols:Octyl
817 | EPDM | A - Excellent | Alcohols:Octyl | Alcohols:Octyl
818 | Epoxy | B1 - Good | Alcohols:Octyl | Alcohols:Octyl
819 | Fluorocarbon (FKM) | C - Fair | Alcohols:Octyl | Alcohols:Octyl
820 | Hastelloy-C® | A - Excellent | Alcohols:Octyl | Alcohols:Octyl
821 | Hypalon® | A - Excellent | Alcohols:Octyl | Alcohols:Octyl
822 | Hytrel® | B - Good | Alcohols:Octyl | Alcohols:Octyl
823 | Kalrez | A - Excellent | Alcohols:Octyl | Alcohols:Octyl
824 | Kel-F® | A1 - Excellent | Alcohols:Octyl | Alcohols:Octyl
825 | LDPE | A1 - Excellent | Alcohols:Octyl | Alcohols:Octyl
826 | Natural rubber | A - Excellent | Alcohols:Octyl | Alcohols:Octyl
827 | Neoprene | A - Excellent | Alcohols:Octyl | Alcohols:Octyl
828 | NORYL® | A - Excellent | Alcohols:Octyl | Alcohols:Octyl
829 | Nylon | B1 - Good | Alcohols:Octyl | Alcohols:Octyl
830 | Polycarbonate | B1 - Good | Alcohols:Octyl | Alcohols:Octyl
831 | Polyetherether Ketone (PEEK) | A - Excellent | Alcohols:Octyl | Alcohols:Octyl
832 | Polypropylene | A2 - Excellent | Alcohols:Octyl | Alcohols:Octyl
833 | Polyurethane | D - Poor | Alcohols:Octyl | Alcohols:Octyl
834 | PPS (Ryton®) | A - Excellent | Alcohols:Octyl | Alcohols:Octyl
835 | PTFE | A - Excellent | Alcohols:Octyl | Alcohols:Octyl
836 | PVC | A1 - Excellent | Alcohols:Octyl | Alcohols:Octyl
837 | PVDF (Kynar®) | A - Excellent | Alcohols:Octyl | Alcohols:Octyl
838 | Silicone | A - Excellent | Alcohols:Octyl | Alcohols:Octyl
839 | stainless steel - 304 | A - Excellent | Alcohols:Octyl | Alcohols:Octyl
840 | stainless steel - 316 | A - Excellent | Alcohols:Octyl | Alcohols:Octyl
841 | Titanium | B - Good | Alcohols:Octyl | Alcohols:Octyl
842 | Tygon® | A1 - Excellent | Alcohols:Octyl | Alcohols:Octyl
843 | Viton® | C - Fair | Alcohols:Octyl | Alcohols:Octyl
844 | ABS plastic | B1 - Good | Alcohols:Propyl | Alcohols:Propyl
845 | Acetal (Delrin®) | A - Excellent | Alcohols:Propyl | Alcohols:Propyl
846 | Aluminum | A - Excellent | Alcohols:Propyl | Alcohols:Propyl
847 | Brass | A - Excellent | Alcohols:Propyl | Alcohols:Propyl
848 | Bronze | A - Excellent | Alcohols:Propyl | Alcohols:Propyl
849 | Buna N (Nitrile) | A - Excellent | Alcohols:Propyl | Alcohols:Propyl
850 | Carbon graphite | A - Excellent | Alcohols:Propyl | Alcohols:Propyl
851 | Carbon Steel | A - Excellent | Alcohols:Propyl | Alcohols:Propyl
852 | Carpenter 20 | A - Excellent | Alcohols:Propyl | Alcohols:Propyl
853 | Cast iron | A - Excellent | Alcohols:Propyl | Alcohols:Propyl
854 | Ceramic Al203 | A - Excellent | Alcohols:Propyl | Alcohols:Propyl
855 | ChemRaz (FFKM) | A - Excellent | Alcohols:Propyl | Alcohols:Propyl
856 | Copper | A - Excellent | Alcohols:Propyl | Alcohols:Propyl
857 | CPVC | A2 - Excellent | Alcohols:Propyl | Alcohols:Propyl
858 | EPDM | A - Excellent | Alcohols:Propyl | Alcohols:Propyl
859 | Epoxy | A - Excellent | Alcohols:Propyl | Alcohols:Propyl
860 | Fluorocarbon (FKM) | A - Excellent | Alcohols:Propyl | Alcohols:Propyl
861 | Hastelloy-C® | A - Excellent | Alcohols:Propyl | Alcohols:Propyl
862 | Hypalon® | A - Excellent | Alcohols:Propyl | Alcohols:Propyl
863 | Kalrez | A - Excellent | Alcohols:Propyl | Alcohols:Propyl
864 | LDPE | A2 - Excellent | Alcohols:Propyl | Alcohols:Propyl
865 | Natural rubber | A - Excellent | Alcohols:Propyl | Alcohols:Propyl
866 | Neoprene | A - Excellent | Alcohols:Propyl | Alcohols:Propyl
867 | NORYL® | A2 - Excellent | Alcohols:Propyl | Alcohols:Propyl
868 | Nylon | D - Poor | Alcohols:Propyl | Alcohols:Propyl
869 | Polyetherether Ketone (PEEK) | A - Excellent | Alcohols:Propyl | Alcohols:Propyl
870 | Polypropylene | A - Excellent | Alcohols:Propyl | Alcohols:Propyl
871 | Polyurethane | D - Poor | Alcohols:Propyl | Alcohols:Propyl
872 | PPS (Ryton®) | A - Excellent | Alcohols:Propyl | Alcohols:Propyl
873 | PTFE | A - Excellent | Alcohols:Propyl | Alcohols:Propyl
874 | PVC | A1 - Excellent | Alcohols:Propyl | Alcohols:Propyl
875 | PVDF (Kynar®) | A2 - Excellent | Alcohols:Propyl | Alcohols:Propyl
876 | Silicone | A - Excellent | Alcohols:Propyl | Alcohols:Propyl
877 | stainless steel - 304 | A - Excellent | Alcohols:Propyl | Alcohols:Propyl
878 | stainless steel - 316 | A - Excellent | Alcohols:Propyl | Alcohols:Propyl
879 | Titanium | A - Excellent | Alcohols:Propyl | Alcohols:Propyl
880 | Tygon® | A1 - Excellent | Alcohols:Propyl | Alcohols:Propyl
881 | Viton® | A - Excellent | Alcohols:Propyl | Alcohols:Propyl
882 | Acetal (Delrin®) | C - Fair | Aluminum Chloride 20% | Aluminum Chloride | 20%
883 | Aluminum | D - Poor | Aluminum Chloride 20% | Aluminum Chloride | 20%
884 | Brass | D - Poor | Aluminum Chloride 20% | Aluminum Chloride | 20%
885 | Bronze | D - Poor | Aluminum Chloride 20% | Aluminum Chloride | 20%
886 | Buna N (Nitrile) | A - Excellent | Aluminum Chloride 20% | Aluminum Chloride | 20%
887 | Carbon graphite | A - Excellent | Aluminum Chloride 20% | Aluminum Chloride | 20%
888 | Carpenter 20 | C1 - Fair | Aluminum Chloride 20% | Aluminum Chloride | 20%
889 | Cast iron | D - Poor | Aluminum Chloride 20% | Aluminum Chloride | 20%
890 | Ceramic Al203 | A - Excellent | Aluminum Chloride 20% | Aluminum Chloride | 20%
891 | Ceramic magnet | B - Good | Aluminum Chloride 20% | Aluminum Chloride | 20%
892 | ChemRaz (FFKM) | A - Excellent | Aluminum Chloride 20% | Aluminum Chloride | 20%
893 | CPVC | A - Excellent | Aluminum Chloride 20% | Aluminum Chloride | 20%
894 | EPDM | A - Excellent | Aluminum Chloride 20% | Aluminum Chloride | 20%
895 | Epoxy | A1 - Excellent | Aluminum Chloride 20% | Aluminum Chloride | 20%
896 | Fluorocarbon (FKM) | A - Excellent | Aluminum Chloride 20% | Aluminum Chloride | 20%
897 | Hastelloy-C® | A - Excellent | Aluminum Chloride 20% | Aluminum Chloride | 20%
898 | Hypalon® | B - Good | Aluminum Chloride 20% | Aluminum Chloride | 20%
899 | Kalrez | A - Excellent | Aluminum Chloride 20% | Aluminum Chloride | 20%
900 | Kel-F® | A - Excellent | Aluminum Chloride 20% | Aluminum Chloride | 20%
901 | LDPE | B2 - Good | Aluminum Chloride 20% | Aluminum Chloride | 20%
902 | Natural rubber | A - Excellent | Aluminum Chloride 20% | Aluminum Chloride | 20%
903 | Neoprene | A - Excellent | Aluminum Chloride 20% | Aluminum Chloride | 20%
904 | NORYL® | A - Excellent | Aluminum Chloride 20% | Aluminum Chloride | 20%
905 | Nylon | D - Poor | Aluminum Chloride 20% | Aluminum Chloride | 20%
906 | Polycarbonate | A1 - Excellent | Aluminum Chloride 20% | Aluminum Chloride | 20%
907 | Polyetherether Ketone (PEEK) | A - Excellent | Aluminum Chloride 20% | Aluminum Chloride | 20%
908 | Polypropylene | A - Excellent | Aluminum Chloride 20% | Aluminum Chloride | 20%
909 | Polyurethane | A - Excellent | Aluminum Chloride 20% | Aluminum Chloride | 20%
910 | PPS (Ryton®) | A - Excellent | Aluminum Chloride 20% | Aluminum Chloride | 20%
911 | PTFE | A - Excellent | Aluminum Chloride 20% | Aluminum Chloride | 20%
912 | PVC | A1 - Excellent | Aluminum Chloride 20% | Aluminum Chloride | 20%
913 | PVDF (Kynar®) | A - Excellent | Aluminum Chloride 20% | Aluminum Chloride | 20%
914 | Silicone | B - Good | Aluminum Chloride 20% | Aluminum Chloride | 20%
915 | stainless steel - 304 | D - Poor | Aluminum Chloride 20% | Aluminum Chloride | 20%
916 | stainless steel - 316 | C1 - Fair | Aluminum Chloride 20% | Aluminum Chloride | 20%
917 | Titanium | B - Good | Aluminum Chloride 20% | Aluminum Chloride | 20%
918 | Tygon® | A1 - Excellent | Aluminum Chloride 20% | Aluminum Chloride | 20%
919 | Viton® | A - Excellent | Aluminum Chloride 20% | Aluminum Chloride | 20%
920 | ABS plastic | A - Excellent | Aluminum Chloride | Aluminum Chloride
921 | Aluminum | D - Poor | Aluminum Chloride | Aluminum Chloride
922 | Brass | D - Poor | Aluminum Chloride | Aluminum Chloride
923 | Bronze | D - Poor | Aluminum Chloride | Aluminum Chloride
924 | Buna N (Nitrile) | A - Excellent | Aluminum Chloride | Aluminum Chloride
925 | Carbon graphite | A - Excellent | Aluminum Chloride | Aluminum Chloride
926 | Carbon Steel | A - Excellent | Aluminum Chloride | Aluminum Chloride
927 | Carpenter 20 | B1 - Good | Aluminum Chloride | Aluminum Chloride
928 | Cast iron | D - Poor | Aluminum Chloride | Aluminum Chloride
929 | Ceramic Al203 | A - Excellent | Aluminum Chloride | Aluminum Chloride
930 | ChemRaz (FFKM) | A - Excellent | Aluminum Chloride | Aluminum Chloride
931 | Copper | B - Good | Aluminum Chloride | Aluminum Chloride
932 | CPVC | A - Excellent | Aluminum Chloride | Aluminum Chloride
933 | EPDM | A - Excellent | Aluminum Chloride | Aluminum Chloride
934 | Epoxy | A1 - Excellent | Aluminum Chloride | Aluminum Chloride
935 | Fluorocarbon (FKM) | A - Excellent | Aluminum Chloride | Aluminum Chloride
936 | Hastelloy-C® | A - Excellent | Aluminum Chloride | Aluminum Chloride
937 | Hypalon® | B - Good | Aluminum Chloride | Aluminum Chloride
938 | Hytrel® | C - Fair | Aluminum Chloride | Aluminum Chloride
939 | Kalrez | A - Excellent | Aluminum Chloride | Aluminum Chloride
940 | Kel-F® | A - Excellent | Aluminum Chloride | Aluminum Chloride
941 | LDPE | B2 - Good | Aluminum Chloride | Aluminum Chloride
942 | Natural rubber | A - Excellent | Aluminum Chloride | Aluminum Chloride
943 | Neoprene | A - Excellent | Aluminum Chloride | Aluminum Chloride
944 | NORYL® | A - Excellent | Aluminum Chloride | Aluminum Chloride
945 | Nylon | B1 - Good | Aluminum Chloride | Aluminum Chloride
946 | Polycarbonate | A1 - Excellent | Aluminum Chloride | Aluminum Chloride
947 | Polyetherether Ketone (PEEK) | A - Excellent | Aluminum Chloride | Aluminum Chloride
948 | Polypropylene | A - Excellent | Aluminum Chloride | Aluminum Chloride
949 | Polyurethane | B - Good | Aluminum Chloride | Aluminum Chloride
950 | PPS (Ryton®) | A - Excellent | Aluminum Chloride | Aluminum Chloride
951 | PTFE | A - Excellent | Aluminum Chloride | Aluminum Chloride
952 | PVC | A2 - Excellent | Aluminum Chloride | Aluminum Chloride
953 | PVDF (Kynar®) | A - Excellent | Aluminum Chloride | Aluminum Chloride
954 | Silicone | B - Good | Aluminum Chloride | Aluminum Chloride
955 | stainless steel - 304 | B - Good | Aluminum Chloride | Aluminum Chloride
956 | stainless steel - 316 | B - Good | Aluminum Chloride | Aluminum Chloride
957 | Titanium | B - Good | Aluminum Chloride | Aluminum Chloride
958 | Tygon® | A2 - Excellent | Aluminum Chloride | Aluminum Chloride
959 | Viton® | A - Excellent | Aluminum Chloride | Aluminum Chloride
960 | ABS plastic | A - Excellent | Aluminum Fluoride | Aluminum Fluoride
961 | Acetal (Delrin®) | C - Fair | Aluminum Fluoride | Aluminum Fluoride
962 | Aluminum | B1 - Good | Aluminum Fluoride | Aluminum Fluoride
963 | Buna N (Nitrile) | A - Excellent | Aluminum Fluoride | Aluminum Fluoride
964 | Carbon graphite | A - Excellent | Aluminum Fluoride | Aluminum Fluoride
965 | Carbon Steel | D - Poor | Aluminum Fluoride | Aluminum Fluoride
966 | Carpenter 20 | C - Fair | Aluminum Fluoride | Aluminum Fluoride
967 | Cast iron | D - Poor | Aluminum Fluoride | Aluminum Fluoride
968 | Ceramic magnet | B - Good | Aluminum Fluoride | Aluminum Fluoride
969 | ChemRaz (FFKM) | A - Excellent | Aluminum Fluoride | Aluminum Fluoride
970 | Copper | D - Poor | Aluminum Fluoride | Aluminum Fluoride
971 | CPVC | A - Excellent | Aluminum Fluoride | Aluminum Fluoride
972 | EPDM | A - Excellent | Aluminum Fluoride | Aluminum Fluoride
973 | Epoxy | B1 - Good | Aluminum Fluoride | Aluminum Fluoride
974 | Fluorocarbon (FKM) | A - Excellent | Aluminum Fluoride | Aluminum Fluoride
975 | Hastelloy-C® | B - Good | Aluminum Fluoride | Aluminum Fluoride
976 | Hypalon® | A - Excellent | Aluminum Fluoride | Aluminum Fluoride
977 | Kalrez | A - Excellent | Aluminum Fluoride | Aluminum Fluoride
978 | LDPE | A2 - Excellent | Aluminum Fluoride | Aluminum Fluoride
979 | Natural rubber | B - Good | Aluminum Fluoride | Aluminum Fluoride
980 | Neoprene | A - Excellent | Aluminum Fluoride | Aluminum Fluoride
981 | NORYL® | A1 - Excellent | Aluminum Fluoride | Aluminum Fluoride
982 | Nylon | A1 - Excellent | Aluminum Fluoride | Aluminum Fluoride
983 | Polypropylene | A - Excellent | Aluminum Fluoride | Aluminum Fluoride
984 | Polyurethane | C - Fair | Aluminum Fluoride | Aluminum Fluoride
985 | PPS (Ryton®) | A - Excellent | Aluminum Fluoride | Aluminum Fluoride
986 | PTFE | A - Excellent | Aluminum Fluoride | Aluminum Fluoride
987 | PVC | A2 - Excellent | Aluminum Fluoride | Aluminum Fluoride
988 | PVDF (Kynar®) | A - Excellent | Aluminum Fluoride | Aluminum Fluoride
989 | Silicone | B - Good | Aluminum Fluoride | Aluminum Fluoride
990 | stainless steel - 304 | D - Poor | Aluminum Fluoride | Aluminum Fluoride
991 | stainless steel - 316 | D - Poor | Aluminum Fluoride | Aluminum Fluoride
992 | Titanium | A - Excellent | Aluminum Fluoride | Aluminum Fluoride
993 | Tygon® | A2 - Excellent | Aluminum Fluoride | Aluminum Fluoride
994 | Viton® | A - Excellent | Aluminum Fluoride | Aluminum Fluoride
995 | ABS plastic | B - Good | Aluminum Hydroxide | Aluminum Hydroxide
996 | Acetal (Delrin®) | A - Excellent | Aluminum Hydroxide | Aluminum Hydroxide
997 | Aluminum | B1 - Good | Aluminum Hydroxide | Aluminum Hydroxide
998 | Brass | B - Good | Aluminum Hydroxide | Aluminum Hydroxide
999 | Bronze | C - Fair | Aluminum Hydroxide | Aluminum Hydroxide
1000 | Buna N (Nitrile) | A - Excellent | Aluminum Hydroxide | Aluminum Hydroxide
1001 | Carbon graphite | A - Excellent | Aluminum Hydroxide | Aluminum Hydroxide
1002 | Carpenter 20 | A1 - Excellent | Aluminum Hydroxide | Aluminum Hydroxide
1003 | Cast iron | A - Excellent | Aluminum Hydroxide | Aluminum Hydroxide
1004 | ChemRaz (FFKM) | B - Good | Aluminum Hydroxide | Aluminum Hydroxide
1005 | Copper | D - Poor | Aluminum Hydroxide | Aluminum Hydroxide
1006 | CPVC | A - Excellent | Aluminum Hydroxide | Aluminum Hydroxide
1007 | EPDM | A - Excellent | Aluminum Hydroxide | Aluminum Hydroxide
1008 | Epoxy | B1 - Good | Aluminum Hydroxide | Aluminum Hydroxide
1009 | Fluorocarbon (FKM) | A - Excellent | Aluminum Hydroxide | Aluminum Hydroxide
1010 | Hastelloy-C® | B - Good | Aluminum Hydroxide | Aluminum Hydroxide
1011 | Hypalon® | A2 - Excellent | Aluminum Hydroxide | Aluminum Hydroxide
1012 | Kalrez | A - Excellent | Aluminum Hydroxide | Aluminum Hydroxide
1013 | Kel-F® | A1 - Excellent | Aluminum Hydroxide | Aluminum Hydroxide
1014 | LDPE | A2 - Excellent | Aluminum Hydroxide | Aluminum Hydroxide
1015 | Natural rubber | D - Poor | Aluminum Hydroxide | Aluminum Hydroxide
1016 | Neoprene | A - Excellent | Aluminum Hydroxide | Aluminum Hydroxide
1017 | NORYL® | A - Excellent | Aluminum Hydroxide | Aluminum Hydroxide
1018 | Nylon | A1 - Excellent | Aluminum Hydroxide | Aluminum Hydroxide
1019 | Polycarbonate | B1 - Good | Aluminum Hydroxide | Aluminum Hydroxide
1020 | Polypropylene | A - Excellent | Aluminum Hydroxide | Aluminum Hydroxide
1021 | Polyurethane | B - Good | Aluminum Hydroxide | Aluminum Hydroxide
1022 | PTFE | A - Excellent | Aluminum Hydroxide | Aluminum Hydroxide
1023 | PVC | A2 - Excellent | Aluminum Hydroxide | Aluminum Hydroxide
1024 | PVDF (Kynar®) | A - Excellent | Aluminum Hydroxide | Aluminum Hydroxide
1025 | stainless steel - 304 | A1 - Excellent | Aluminum Hydroxide | Aluminum Hydroxide
1026 | stainless steel - 316 | C1 - Fair | Aluminum Hydroxide | Aluminum Hydroxide
1027 | Titanium | B1 - Good | Aluminum Hydroxide | Aluminum Hydroxide
1028 | Tygon® | A2 - Excellent | Aluminum Hydroxide | Aluminum Hydroxide
1029 | Viton® | A - Excellent | Aluminum Hydroxide | Aluminum Hydroxide
1030 | Acetal (Delrin®) | B1 - Good | Aluminum Nitrate | Aluminum Nitrate
1031 | Aluminum | D - Poor | Aluminum Nitrate | Aluminum Nitrate
1032 | Buna N (Nitrile) | A2 - Excellent | Aluminum Nitrate | Aluminum Nitrate
1033 | Carbon graphite | A2 - Excellent | Aluminum Nitrate | Aluminum Nitrate
1034 | Carbon Steel | D - Poor | Aluminum Nitrate | Aluminum Nitrate
1035 | ChemRaz (FFKM) | A - Excellent | Aluminum Nitrate | Aluminum Nitrate
1036 | CPVC | A - Excellent | Aluminum Nitrate | Aluminum Nitrate
1037 | EPDM | A2 - Excellent | Aluminum Nitrate | Aluminum Nitrate
1038 | Epoxy | A2 - Excellent | Aluminum Nitrate | Aluminum Nitrate
1039 | Fluorocarbon (FKM) | A - Excellent | Aluminum Nitrate | Aluminum Nitrate
1040 | Hypalon® | A2 - Excellent | Aluminum Nitrate | Aluminum Nitrate
1041 | Kalrez | A - Excellent | Aluminum Nitrate | Aluminum Nitrate
1042 | Kel-F® | A1 - Excellent | Aluminum Nitrate | Aluminum Nitrate
1043 | LDPE | A2 - Excellent | Aluminum Nitrate | Aluminum Nitrate
1044 | Natural rubber | A1 - Excellent | Aluminum Nitrate | Aluminum Nitrate
1045 | Neoprene | A1 - Excellent | Aluminum Nitrate | Aluminum Nitrate
1046 | Nylon | A1 - Excellent | Aluminum Nitrate | Aluminum Nitrate
1047 | Polycarbonate | A1 - Excellent | Aluminum Nitrate | Aluminum Nitrate
1048 | Polypropylene | A2 - Excellent | Aluminum Nitrate | Aluminum Nitrate
1049 | Polyurethane | C - Fair | Aluminum Nitrate | Aluminum Nitrate
1050 | PTFE | A - Excellent | Aluminum Nitrate | Aluminum Nitrate
1051 | PVC | B2 - Good | Aluminum Nitrate | Aluminum Nitrate
1052 | PVDF (Kynar®) | A2 - Excellent | Aluminum Nitrate | Aluminum Nitrate
1053 | Silicone | B1 - Good | Aluminum Nitrate | Aluminum Nitrate
1054 | stainless steel - 304 | A - Excellent | Aluminum Nitrate | Aluminum Nitrate
1055 | stainless steel - 316 | A - Excellent | Aluminum Nitrate | Aluminum Nitrate
1056 | Titanium | A - Excellent | Aluminum Nitrate | Aluminum Nitrate
1057 | Tygon® | B2 - Good | Aluminum Nitrate | Aluminum Nitrate
1058 | Viton® | A2 - Excellent | Aluminum Nitrate | Aluminum Nitrate
1059 | Acetal (Delrin®) | C - Fair | Aluminum Potassium Sulfate 10% | Aluminum Potassium Sulfate | 10%
1060 | Aluminum | C - Fair | Aluminum Potassium Sulfate 10% | Aluminum Potassium Sulfate | 10%
1061 | Brass | A - Excellent | Aluminum Potassium Sulfate 10% | Aluminum Potassium Sulfate | 10%
1062 | Buna N (Nitrile) | A - Excellent | Aluminum Potassium Sulfate 10% | Aluminum Potassium Sulfate | 10%
1063 | Carbon graphite | A - Excellent | Aluminum Potassium Sulfate 10% | Aluminum Potassium Sulfate | 10%
1064 | Carbon Steel | C - Fair | Aluminum Potassium Sulfate 10% | Aluminum Potassium Sulfate | 10%
1065 | Carpenter 20 | A - Excellent | Aluminum Potassium Sulfate 10% | Aluminum Potassium Sulfate | 10%
1066 | Cast iron | D - Poor | Aluminum Potassium Sulfate 10% | Aluminum Potassium Sulfate | 10%
1067 | ChemRaz (FFKM) | A - Excellent | Aluminum Potassium Sulfate 10% | Aluminum Potassium Sulfate | 10%
1068 | Copper | A2 - Excellent | Aluminum Potassium Sulfate 10% | Aluminum Potassium Sulfate | 10%
1069 | CPVC | B - Good | Aluminum Potassium Sulfate 10% | Aluminum Potassium Sulfate | 10%
1070 | EPDM | A - Excellent | Aluminum Potassium Sulfate 10% | Aluminum Potassium Sulfate | 10%
1071 | Epoxy | A1 - Excellent | Aluminum Potassium Sulfate 10% | Aluminum Potassium Sulfate | 10%
1072 | Fluorocarbon (FKM) | A - Excellent | Aluminum Potassium Sulfate 10% | Aluminum Potassium Sulfate | 10%
1073 | Hastelloy-C® | C - Fair | Aluminum Potassium Sulfate 10% | Aluminum Potassium Sulfate | 10%
1074 | Hypalon® | A - Excellent | Aluminum Potassium Sulfate 10% | Aluminum Potassium Sulfate | 10%
1075 | Kalrez | A - Excellent | Aluminum Potassium Sulfate 10% | Aluminum Potassium Sulfate | 10%
1076 | Kel-F® | A - Excellent | Aluminum Potassium Sulfate 10% | Aluminum Potassium Sulfate | 10%
1077 | LDPE | A2 - Excellent | Aluminum Potassium Sulfate 10% | Aluminum Potassium Sulfate | 10%
1078 | Natural rubber | A - Excellent | Aluminum Potassium Sulfate 10% | Aluminum Potassium Sulfate | 10%
1079 | Neoprene | A - Excellent | Aluminum Potassium Sulfate 10% | Aluminum Potassium Sulfate | 10%
1080 | NORYL® | A2 - Excellent | Aluminum Potassium Sulfate 10% | Aluminum Potassium Sulfate | 10%
1081 | Nylon | D - Poor | Aluminum Potassium Sulfate 10% | Aluminum Potassium Sulfate | 10%
1082 | Polycarbonate | A1 - Excellent | Aluminum Potassium Sulfate 10% | Aluminum Potassium Sulfate | 10%
1083 | Polyetherether Ketone (PEEK) | A - Excellent | Aluminum Potassium Sulfate 10% | Aluminum Potassium Sulfate | 10%
1084 | Polypropylene | A - Excellent | Aluminum Potassium Sulfate 10% | Aluminum Potassium Sulfate | 10%
1085 | PTFE | A - Excellent | Aluminum Potassium Sulfate 10% | Aluminum Potassium Sulfate | 10%
1086 | PVC | A2 - Excellent | Aluminum Potassium Sulfate 10% | Aluminum Potassium Sulfate | 10%
1087 | PVDF (Kynar®) | B - Good | Aluminum Potassium Sulfate 10% | Aluminum Potassium Sulfate | 10%
1088 | Silicone | A - Excellent | Aluminum Potassium Sulfate 10% | Aluminum Potassium Sulfate | 10%
1089 | stainless steel - 304 | A - Excellent | Aluminum Potassium Sulfate 10% | Aluminum Potassium Sulfate | 10%
1090 | stainless steel - 316 | A - Excellent | Aluminum Potassium Sulfate 10% | Aluminum Potassium Sulfate | 10%
1091 | Titanium | A - Excellent | Aluminum Potassium Sulfate 10% | Aluminum Potassium Sulfate | 10%
1092 | Tygon® | A2 - Excellent | Aluminum Potassium Sulfate 10% | Aluminum Potassium Sulfate | 10%
1093 | Viton® | A - Excellent | Aluminum Potassium Sulfate 10% | Aluminum Potassium Sulfate | 10%
1094 | Acetal (Delrin®) | C - Fair | Aluminum Potassium Sulfate 100% | Aluminum Potassium Sulfate | 100%
1095 | Aluminum | C - Fair | Aluminum Potassium Sulfate 100% | Aluminum Potassium Sulfate | 100%
1096 | Buna N (Nitrile) | A - Excellent | Aluminum Potassium Sulfate 100% | Aluminum Potassium Sulfate | 100%
1097 | Carbon graphite | A - Excellent | Aluminum Potassium Sulfate 100% | Aluminum Potassium Sulfate | 100%
1098 | Carbon Steel | D - Poor | Aluminum Potassium Sulfate 100% | Aluminum Potassium Sulfate | 100%
1099 | Carpenter 20 | B - Good | Aluminum Potassium Sulfate 100% | Aluminum Potassium Sulfate | 100%
1100 | Cast iron | D - Poor | Aluminum Potassium Sulfate 100% | Aluminum Potassium Sulfate | 100%
1101 | ChemRaz (FFKM) | A - Excellent | Aluminum Potassium Sulfate 100% | Aluminum Potassium Sulfate | 100%
1102 | Copper | B - Good | Aluminum Potassium Sulfate 100% | Aluminum Potassium Sulfate | 100%
1103 | CPVC | B - Good | Aluminum Potassium Sulfate 100% | Aluminum Potassium Sulfate | 100%
1104 | EPDM | A - Excellent | Aluminum Potassium Sulfate 100% | Aluminum Potassium Sulfate | 100%
1105 | Epoxy | A1 - Excellent | Aluminum Potassium Sulfate 100% | Aluminum Potassium Sulfate | 100%
1106 | Fluorocarbon (FKM) | A - Excellent | Aluminum Potassium Sulfate 100% | Aluminum Potassium Sulfate | 100%
1107 | Hastelloy-C® | C - Fair | Aluminum Potassium Sulfate 100% | Aluminum Potassium Sulfate | 100%
1108 | Hypalon® | A - Excellent | Aluminum Potassium Sulfate 100% | Aluminum Potassium Sulfate | 100%
1109 | Kalrez | A - Excellent | Aluminum Potassium Sulfate 100% | Aluminum Potassium Sulfate | 100%
1110 | Kel-F® | A - Excellent | Aluminum Potassium Sulfate 100% | Aluminum Potassium Sulfate | 100%
1111 | LDPE | A2 - Excellent | Aluminum Potassium Sulfate 100% | Aluminum Potassium Sulfate | 100%
1112 | Natural rubber | A - Excellent | Aluminum Potassium Sulfate 100% | Aluminum Potassium Sulfate | 100%
1113 | Neoprene | A - Excellent | Aluminum Potassium Sulfate 100% | Aluminum Potassium Sulfate | 100%
1114 | NORYL® | A2 - Excellent | Aluminum Potassium Sulfate 100% | Aluminum Potassium Sulfate | 100%
1115 | Nylon | D - Poor | Aluminum Potassium Sulfate 100% | Aluminum Potassium Sulfate | 100%
1116 | Polycarbonate | A2 - Excellent | Aluminum Potassium Sulfate 100% | Aluminum Potassium Sulfate | 100%
1117 | Polyetherether Ketone (PEEK) | A - Excellent | Aluminum Potassium Sulfate 100% | Aluminum Potassium Sulfate | 100%
1118 | Polypropylene | A - Excellent | Aluminum Potassium Sulfate 100% | Aluminum Potassium Sulfate | 100%
1119 | PTFE | A - Excellent | Aluminum Potassium Sulfate 100% | Aluminum Potassium Sulfate | 100%
1120 | PVC | A2 - Excellent | Aluminum Potassium Sulfate 100% | Aluminum Potassium Sulfate | 100%
1121 | Silicone | A - Excellent | Aluminum Potassium Sulfate 100% | Aluminum Potassium Sulfate | 100%
1122 | stainless steel - 304 | D - Poor | Aluminum Potassium Sulfate 100% | Aluminum Potassium Sulfate | 100%
1123 | stainless steel - 316 | B2 - Good | Aluminum Potassium Sulfate 100% | Aluminum Potassium Sulfate | 100%
1124 | Titanium | A - Excellent | Aluminum Potassium Sulfate 100% | Aluminum Potassium Sulfate | 100%
1125 | Tygon® | A2 - Excellent | Aluminum Potassium Sulfate 100% | Aluminum Potassium Sulfate | 100%
1126 | Viton® | A - Excellent | Aluminum Potassium Sulfate 100% | Aluminum Potassium Sulfate | 100%
1127 | ABS plastic | A2 - Excellent | Aluminum Sulfate | Aluminum Sulfate
1128 | Acetal (Delrin®) | B1 - Good | Aluminum Sulfate | Aluminum Sulfate
1129 | Aluminum | B1 - Good | Aluminum Sulfate | Aluminum Sulfate
1130 | Brass | B1 - Good | Aluminum Sulfate | Aluminum Sulfate
1131 | Bronze | B - Good | Aluminum Sulfate | Aluminum Sulfate
1132 | Buna N (Nitrile) | A - Excellent | Aluminum Sulfate | Aluminum Sulfate
1133 | Carbon graphite | A - Excellent | Aluminum Sulfate | Aluminum Sulfate
1134 | Carbon Steel | D - Poor | Aluminum Sulfate | Aluminum Sulfate
1135 | Carpenter 20 | B - Good | Aluminum Sulfate | Aluminum Sulfate
1136 | Cast iron | D - Poor | Aluminum Sulfate | Aluminum Sulfate
1137 | Ceramic Al203 | A - Excellent | Aluminum Sulfate | Aluminum Sulfate
1138 | ChemRaz (FFKM) | A - Excellent | Aluminum Sulfate | Aluminum Sulfate
1139 | Copper | A2 - Excellent | Aluminum Sulfate | Aluminum Sulfate
1140 | CPVC | A2 - Excellent | Aluminum Sulfate | Aluminum Sulfate
1141 | EPDM | A - Excellent | Aluminum Sulfate | Aluminum Sulfate
1142 | Epoxy | A2 - Excellent | Aluminum Sulfate | Aluminum Sulfate
1143 | Fluorocarbon (FKM) | A - Excellent | Aluminum Sulfate | Aluminum Sulfate
1144 | Hastelloy-C® | B - Good | Aluminum Sulfate | Aluminum Sulfate
1145 | Hypalon® | A - Excellent | Aluminum Sulfate | Aluminum Sulfate
1146 | Hytrel® | B1 - Good | Aluminum Sulfate | Aluminum Sulfate
1147 | Kalrez | A - Excellent | Aluminum Sulfate | Aluminum Sulfate
1148 | Kel-F® | A - Excellent | Aluminum Sulfate | Aluminum Sulfate
1149 | LDPE | A2 - Excellent | Aluminum Sulfate | Aluminum Sulfate
1150 | Natural rubber | A - Excellent | Aluminum Sulfate | Aluminum Sulfate
1151 | Neoprene | A - Excellent | Aluminum Sulfate | Aluminum Sulfate
1152 | NORYL® | A - Excellent | Aluminum Sulfate | Aluminum Sulfate
1153 | Nylon | A2 - Excellent | Aluminum Sulfate | Aluminum Sulfate
1154 | Polycarbonate | A - Excellent | Aluminum Sulfate | Aluminum Sulfate
1155 | Polyetherether Ketone (PEEK) | A - Excellent | Aluminum Sulfate | Aluminum Sulfate
1156 | Polypropylene | A - Excellent | Aluminum Sulfate | Aluminum Sulfate
1157 | Polyurethane | B - Good | Aluminum Sulfate | Aluminum Sulfate
1158 | PPS (Ryton®) | A - Excellent | Aluminum Sulfate | Aluminum Sulfate
1159 | PTFE | A - Excellent | Aluminum Sulfate | Aluminum Sulfate
1160 | PVC | A2 - Excellent | Aluminum Sulfate | Aluminum Sulfate
1161 | PVDF (Kynar®) | A - Excellent | Aluminum Sulfate | Aluminum Sulfate
1162 | Silicone | A - Excellent | Aluminum Sulfate | Aluminum Sulfate
1163 | stainless steel - 304 | B - Good | Aluminum Sulfate | Aluminum Sulfate
1164 | stainless steel - 316 | B2 - Good | Aluminum Sulfate | Aluminum Sulfate
1165 | Titanium | A - Excellent | Aluminum Sulfate | Aluminum Sulfate
1166 | Tygon® | A2 - Excellent | Aluminum Sulfate | Aluminum Sulfate
1167 | Viton® | A - Excellent | Aluminum Sulfate | Aluminum Sulfate
1168 | Aluminum | A - Excellent | Alums | Alums
1169 | Buna N (Nitrile) | A - Excellent | Alums | Alums
1170 | Carpenter 20 | A - Excellent | Alums | Alums
1171 | Cast iron | D - Poor | Alums | Alums
1172 | ChemRaz (FFKM) | A - Excellent | Alums | Alums
1173 | Copper | C - Fair | Alums | Alums
1174 | CPVC | A - Excellent | Alums | Alums
1175 | EPDM | A1 - Excellent | Alums | Alums
1176 | Epoxy | A - Excellent | Alums | Alums
1177 | Fluorocarbon (FKM) | D - Poor | Alums | Alums
1178 | Hastelloy-C® | B - Good | Alums | Alums
1179 | Hytrel® | D - Poor | Alums | Alums
1180 | Kalrez | A - Excellent | Alums | Alums
1181 | LDPE | A - Excellent | Alums | Alums
1182 | Natural rubber | A - Excellent | Alums | Alums
1183 | Neoprene | B - Good | Alums | Alums
1184 | Nylon | A - Excellent | Alums | Alums
1185 | Polypropylene | A - Excellent | Alums | Alums
1186 | Polyurethane | B - Good | Alums | Alums
1187 | PTFE | A - Excellent | Alums | Alums
1188 | Silicone | A1 - Excellent | Alums | Alums
1189 | stainless steel - 316 | A - Excellent | Alums | Alums
1190 | Titanium | A - Excellent | Alums | Alums
1191 | Viton® | A - Excellent | Alums | Alums
1192 | Acetal (Delrin®) | D - Poor | Amines | Amines
1193 | Aluminum | B - Good | Amines | Amines
1194 | Brass | B1 - Good | Amines | Amines
1195 | Bronze | D - Poor | Amines | Amines
1196 | Buna N (Nitrile) | D - Poor | Amines | Amines
1197 | Carbon graphite | A - Excellent | Amines | Amines
1198 | Carbon Steel | B - Good | Amines | Amines
1199 | Carpenter 20 | B - Good | Amines | Amines
1200 | Cast iron | D - Poor | Amines | Amines
1201 | ChemRaz (FFKM) | B - Good | Amines | Amines
1202 | CPVC | D - Poor | Amines | Amines
1203 | EPDM | B - Good | Amines | Amines
1204 | Epoxy | A2 - Excellent | Amines | Amines
1205 | Fluorocarbon (FKM) | D - Poor | Amines | Amines
1206 | Hastelloy-C® | B - Good | Amines | Amines
1207 | Hypalon® | D - Poor | Amines | Amines
1208 | Hytrel® | A1 - Excellent | Amines | Amines
1209 | Kalrez | A - Excellent | Amines | Amines
1210 | Kel-F® | A - Excellent | Amines | Amines
1211 | LDPE | C1 - Fair | Amines | Amines
1212 | Natural rubber | B - Good | Amines | Amines
1213 | Neoprene | B - Good | Amines | Amines
1214 | NORYL® | D - Poor | Amines | Amines
1215 | Nylon | D - Poor | Amines | Amines
1216 | Polycarbonate | D - Poor | Amines | Amines
1217 | Polyetherether Ketone (PEEK) | A - Excellent | Amines | Amines
1218 | Polypropylene | B2 - Good | Amines | Amines
1219 | PPS (Ryton®) | B - Good | Amines | Amines
1220 | PTFE | A2 - Excellent | Amines | Amines
1221 | PVC | D - Poor | Amines | Amines
1222 | Silicone | B - Good | Amines | Amines
1223 | stainless steel - 304 | A - Excellent | Amines | Amines
1224 | stainless steel - 316 | A - Excellent | Amines | Amines
1225 | Titanium | B - Good | Amines | Amines
1226 | Tygon® | D - Poor | Amines | Amines
1227 | Viton® | D - Poor | Amines | Amines
1228 | Acetal (Delrin®) | D - Poor | Ammonia 10% | Ammonia | 10%
1229 | Aluminum | A2 - Excellent | Ammonia 10% | Ammonia | 10%
1230 | Bronze | D - Poor | Ammonia 10% | Ammonia | 10%
1231 | Buna N (Nitrile) | A - Excellent | Ammonia 10% | Ammonia | 10%
1232 | Carbon graphite | A - Excellent | Ammonia 10% | Ammonia | 10%
1233 | Carpenter 20 | A1 - Excellent | Ammonia 10% | Ammonia | 10%
1234 | Cast iron | A - Excellent | Ammonia 10% | Ammonia | 10%
1235 | Ceramic Al203 | A - Excellent | Ammonia 10% | Ammonia | 10%
1236 | CPVC | A - Excellent | Ammonia 10% | Ammonia | 10%
1237 | EPDM | A - Excellent | Ammonia 10% | Ammonia | 10%
1238 | Epoxy | A2 - Excellent | Ammonia 10% | Ammonia | 10%
1239 | Fluorocarbon (FKM) | D - Poor | Ammonia 10% | Ammonia | 10%
1240 | Hastelloy-C® | A - Excellent | Ammonia 10% | Ammonia | 10%
1241 | Hypalon® | D - Poor | Ammonia 10% | Ammonia | 10%
1242 | Kel-F® | A - Excellent | Ammonia 10% | Ammonia | 10%
1243 | LDPE | C1 - Fair | Ammonia 10% | Ammonia | 10%
1244 | Natural rubber | D - Poor | Ammonia 10% | Ammonia | 10%
1245 | Neoprene | A - Excellent | Ammonia 10% | Ammonia | 10%
1246 | NORYL® | A1 - Excellent | Ammonia 10% | Ammonia | 10%
1247 | Nylon | A - Excellent | Ammonia 10% | Ammonia | 10%
1248 | Polycarbonate | D - Poor | Ammonia 10% | Ammonia | 10%
1249 | Polyetherether Ketone (PEEK) | A - Excellent | Ammonia 10% | Ammonia | 10%
1250 | Polypropylene | A2 - Excellent | Ammonia 10% | Ammonia | 10%
1251 | Polyurethane | D - Poor | Ammonia 10% | Ammonia | 10%
1252 | PPS (Ryton®) | A1 - Excellent | Ammonia 10% | Ammonia | 10%
1253 | PTFE | A - Excellent | Ammonia 10% | Ammonia | 10%
1254 | PVC | B1 - Good | Ammonia 10% | Ammonia | 10%
1255 | PVDF (Kynar®) | A - Excellent | Ammonia 10% | Ammonia | 10%
1256 | stainless steel - 304 | A - Excellent | Ammonia 10% | Ammonia | 10%
1257 | stainless steel - 316 | A - Excellent | Ammonia 10% | Ammonia | 10%
1258 | Titanium | C - Fair | Ammonia 10% | Ammonia | 10%
1259 | Tygon® | B1 - Good | Ammonia 10% | Ammonia | 10%
1260 | Viton® | D - Poor | Ammonia 10% | Ammonia | 10%
1261 | Acetal (Delrin®) | C - Fair | Ammonia Nitrate | Ammonia Nitrate
1262 | Aluminum | C - Fair | Ammonia Nitrate | Ammonia Nitrate
1263 | Bronze | D - Poor | Ammonia Nitrate | Ammonia Nitrate
1264 | Buna N (Nitrile) | C - Fair | Ammonia Nitrate | Ammonia Nitrate
1265 | Carpenter 20 | A - Excellent | Ammonia Nitrate | Ammonia Nitrate
1266 | Cast iron | A - Excellent | Ammonia Nitrate | Ammonia Nitrate
1267 | CPVC | B - Good | Ammonia Nitrate | Ammonia Nitrate
1268 | EPDM | A - Excellent | Ammonia Nitrate | Ammonia Nitrate
1269 | Epoxy | A - Excellent | Ammonia Nitrate | Ammonia Nitrate
1270 | Fluorocarbon (FKM) | A - Excellent | Ammonia Nitrate | Ammonia Nitrate
1271 | Hypalon® | D - Poor | Ammonia Nitrate | Ammonia Nitrate
1272 | LDPE | A - Excellent | Ammonia Nitrate | Ammonia Nitrate
1273 | Neoprene | C - Fair | Ammonia Nitrate | Ammonia Nitrate
1274 | NORYL® | A1 - Excellent | Ammonia Nitrate | Ammonia Nitrate
1275 | Nylon | D - Poor | Ammonia Nitrate | Ammonia Nitrate
1276 | Polypropylene | A - Excellent | Ammonia Nitrate | Ammonia Nitrate
1277 | PPS (Ryton®) | A - Excellent | Ammonia Nitrate | Ammonia Nitrate
1278 | PTFE | A - Excellent | Ammonia Nitrate | Ammonia Nitrate
1279 | PVC | B - Good | Ammonia Nitrate | Ammonia Nitrate
1280 | PVDF (Kynar®) | A - Excellent | Ammonia Nitrate | Ammonia Nitrate
1281 | stainless steel - 304 | A - Excellent | Ammonia Nitrate | Ammonia Nitrate
1282 | stainless steel - 316 | A - Excellent | Ammonia Nitrate | Ammonia Nitrate
1283 | Tygon® | B - Good | Ammonia Nitrate | Ammonia Nitrate
1284 | Viton® | D - Poor | Ammonia Nitrate | Ammonia Nitrate
1285 | ABS plastic | D - Poor | Ammonia, anhydrous | Ammonia, anhydrous
1286 | Acetal (Delrin®) | D - Poor | Ammonia, anhydrous | Ammonia, anhydrous
1287 | Aluminum | A1 - Excellent | Ammonia, anhydrous | Ammonia, anhydrous
1288 | Brass | D - Poor | Ammonia, anhydrous | Ammonia, anhydrous
1289 | Bronze | D - Poor | Ammonia, anhydrous | Ammonia, anhydrous
1290 | Buna N (Nitrile) | B - Good | Ammonia, anhydrous | Ammonia, anhydrous
1291 | Carbon graphite | A - Excellent | Ammonia, anhydrous | Ammonia, anhydrous
1292 | Carbon Steel | B - Good | Ammonia, anhydrous | Ammonia, anhydrous
1293 | Carpenter 20 | A - Excellent | Ammonia, anhydrous | Ammonia, anhydrous
1294 | Cast iron | A - Excellent | Ammonia, anhydrous | Ammonia, anhydrous
1295 | ChemRaz (FFKM) | B - Good | Ammonia, anhydrous | Ammonia, anhydrous
1296 | Copper | D - Poor | Ammonia, anhydrous | Ammonia, anhydrous
1297 | CPVC | A1 - Excellent | Ammonia, anhydrous | Ammonia, anhydrous
1298 | EPDM | A - Excellent | Ammonia, anhydrous | Ammonia, anhydrous
1299 | Epoxy | A - Excellent | Ammonia, anhydrous | Ammonia, anhydrous
1300 | Fluorocarbon (FKM) | D - Poor | Ammonia, anhydrous | Ammonia, anhydrous
1301 | Hastelloy-C® | B - Good | Ammonia, anhydrous | Ammonia, anhydrous
1302 | Hypalon® | D - Poor | Ammonia, anhydrous | Ammonia, anhydrous
1303 | Hytrel® | D - Poor | Ammonia, anhydrous | Ammonia, anhydrous
1304 | Kalrez | A - Excellent | Ammonia, anhydrous | Ammonia, anhydrous
1305 | Kel-F® | A - Excellent | Ammonia, anhydrous | Ammonia, anhydrous
1306 | LDPE | B2 - Good | Ammonia, anhydrous | Ammonia, anhydrous
1307 | Natural rubber | D - Poor | Ammonia, anhydrous | Ammonia, anhydrous
1308 | Neoprene | A - Excellent | Ammonia, anhydrous | Ammonia, anhydrous
1309 | NORYL® | B1 - Good | Ammonia, anhydrous | Ammonia, anhydrous
1310 | Nylon | A1 - Excellent | Ammonia, anhydrous | Ammonia, anhydrous
1311 | Polycarbonate | D - Poor | Ammonia, anhydrous | Ammonia, anhydrous
1312 | Polyetherether Ketone (PEEK) | A - Excellent | Ammonia, anhydrous | Ammonia, anhydrous
1313 | Polypropylene | A - Excellent | Ammonia, anhydrous | Ammonia, anhydrous
1314 | Polyurethane | D - Poor | Ammonia, anhydrous | Ammonia, anhydrous
1315 | PPS (Ryton®) | A1 - Excellent | Ammonia, anhydrous | Ammonia, anhydrous
1316 | PTFE | A - Excellent | Ammonia, anhydrous | Ammonia, anhydrous
1317 | PVC | A2 - Excellent | Ammonia, anhydrous | Ammonia, anhydrous
1318 | PVDF (Kynar®) | A - Excellent | Ammonia, anhydrous | Ammonia, anhydrous
1319 | Silicone | C - Fair | Ammonia, anhydrous | Ammonia, anhydrous
1320 | stainless steel - 304 | A - Excellent | Ammonia, anhydrous | Ammonia, anhydrous
1321 | stainless steel - 316 | A2 - Excellent | Ammonia, anhydrous | Ammonia, anhydrous
1322 | Titanium | C - Fair | Ammonia, anhydrous | Ammonia, anhydrous
1323 | Tygon® | A2 - Excellent | Ammonia, anhydrous | Ammonia, anhydrous
1324 | Viton® | D - Poor | Ammonia, anhydrous | Ammonia, anhydrous
1325 | Acetal (Delrin®) | D - Poor | Ammonia, liquid | Ammonia, liquid
1326 | Aluminum | A - Excellent | Ammonia, liquid | Ammonia, liquid
1327 | Bronze | D - Poor | Ammonia, liquid | Ammonia, liquid
1328 | Buna N (Nitrile) | C - Fair | Ammonia, liquid | Ammonia, liquid
1329 | Carbon graphite | A - Excellent | Ammonia, liquid | Ammonia, liquid
1330 | Carbon Steel | A - Excellent | Ammonia, liquid | Ammonia, liquid
1331 | Carpenter 20 | B2 - Good | Ammonia, liquid | Ammonia, liquid
1332 | Cast iron | A - Excellent | Ammonia, liquid | Ammonia, liquid
1333 | Ceramic Al203 | A - Excellent | Ammonia, liquid | Ammonia, liquid
1334 | CPVC | A - Excellent | Ammonia, liquid | Ammonia, liquid
1335 | EPDM | A - Excellent | Ammonia, liquid | Ammonia, liquid
1336 | Epoxy | A1 - Excellent | Ammonia, liquid | Ammonia, liquid
1337 | Fluorocarbon (FKM) | D - Poor | Ammonia, liquid | Ammonia, liquid
1338 | Hastelloy-C® | B - Good | Ammonia, liquid | Ammonia, liquid
1339 | Hypalon® | D - Poor | Ammonia, liquid | Ammonia, liquid
1340 | Kel-F® | A - Excellent | Ammonia, liquid | Ammonia, liquid
1341 | LDPE | C1 - Fair | Ammonia, liquid | Ammonia, liquid
1342 | Natural rubber | D - Poor | Ammonia, liquid | Ammonia, liquid
1343 | Neoprene | A - Excellent | Ammonia, liquid | Ammonia, liquid
1344 | Nylon | B1 - Good | Ammonia, liquid | Ammonia, liquid
1345 | Polycarbonate | D - Poor | Ammonia, liquid | Ammonia, liquid
1346 | Polyetherether Ketone (PEEK) | B - Good | Ammonia, liquid | Ammonia, liquid
1347 | Polypropylene | A2 - Excellent | Ammonia, liquid | Ammonia, liquid
1348 | Polyurethane | D - Poor | Ammonia, liquid | Ammonia, liquid
1349 | PPS (Ryton®) | A1 - Excellent | Ammonia, liquid | Ammonia, liquid
1350 | PTFE | A - Excellent | Ammonia, liquid | Ammonia, liquid
1351 | PVC | A1 - Excellent | Ammonia, liquid | Ammonia, liquid
1352 | PVDF (Kynar®) | A - Excellent | Ammonia, liquid | Ammonia, liquid
1353 | stainless steel - 304 | B2 - Good | Ammonia, liquid | Ammonia, liquid
1354 | stainless steel - 316 | A2 - Excellent | Ammonia, liquid | Ammonia, liquid
1355 | Titanium | C - Fair | Ammonia, liquid | Ammonia, liquid
1356 | Tygon® | A2 - Excellent | Ammonia, liquid | Ammonia, liquid
1357 | Viton® | D - Poor | Ammonia, liquid | Ammonia, liquid
1358 | Aluminum | A - Excellent | Ammonium Acetate | Ammonium Acetate
1359 | Brass | D - Poor | Ammonium Acetate | Ammonium Acetate
1360 | Bronze | D - Poor | Ammonium Acetate | Ammonium Acetate
1361 | Buna N (Nitrile) | B - Good | Ammonium Acetate | Ammonium Acetate
1362 | ChemRaz (FFKM) | A - Excellent | Ammonium Acetate | Ammonium Acetate
1363 | CPVC | A - Excellent | Ammonium Acetate | Ammonium Acetate
1364 | EPDM | A - Excellent | Ammonium Acetate | Ammonium Acetate
1365 | Fluorocarbon (FKM) | A - Excellent | Ammonium Acetate | Ammonium Acetate
1366 | Kalrez | A - Excellent | Ammonium Acetate | Ammonium Acetate
1367 | LDPE | A - Excellent | Ammonium Acetate | Ammonium Acetate
1368 | Neoprene | A - Excellent | Ammonium Acetate | Ammonium Acetate
1369 | Nylon | A - Excellent | Ammonium Acetate | Ammonium Acetate
1370 | Polypropylene | A - Excellent | Ammonium Acetate | Ammonium Acetate
1371 | Polyurethane | D - Poor | Ammonium Acetate | Ammonium Acetate
1372 | PTFE | A - Excellent | Ammonium Acetate | Ammonium Acetate
1373 | PVC | A - Excellent | Ammonium Acetate | Ammonium Acetate
1374 | stainless steel - 304 | B - Good | Ammonium Acetate | Ammonium Acetate
1375 | stainless steel - 316 | A - Excellent | Ammonium Acetate | Ammonium Acetate
1376 | Tygon® | A - Excellent | Ammonium Acetate | Ammonium Acetate
1377 | Viton® | A - Excellent | Ammonium Acetate | Ammonium Acetate
1378 | ABS plastic | A2 - Excellent | Ammonium Bifluoride | Ammonium Bifluoride
1379 | Acetal (Delrin®) | D - Poor | Ammonium Bifluoride | Ammonium Bifluoride
1380 | Aluminum | B - Good | Ammonium Bifluoride | Ammonium Bifluoride
1381 | Bronze | D - Poor | Ammonium Bifluoride | Ammonium Bifluoride
1382 | Buna N (Nitrile) | B - Good | Ammonium Bifluoride | Ammonium Bifluoride
1383 | Carbon graphite | A - Excellent | Ammonium Bifluoride | Ammonium Bifluoride
1384 | Carbon Steel | D - Poor | Ammonium Bifluoride | Ammonium Bifluoride
1385 | Carpenter 20 | B - Good | Ammonium Bifluoride | Ammonium Bifluoride
1386 | Cast iron | D - Poor | Ammonium Bifluoride | Ammonium Bifluoride
1387 | ChemRaz (FFKM) | A - Excellent | Ammonium Bifluoride | Ammonium Bifluoride
1388 | CPVC | A - Excellent | Ammonium Bifluoride | Ammonium Bifluoride
1389 | EPDM | A2 - Excellent | Ammonium Bifluoride | Ammonium Bifluoride
1390 | Epoxy | A1 - Excellent | Ammonium Bifluoride | Ammonium Bifluoride
1391 | Fluorocarbon (FKM) | A - Excellent | Ammonium Bifluoride | Ammonium Bifluoride
1392 | Hastelloy-C® | B - Good | Ammonium Bifluoride | Ammonium Bifluoride
1393 | Kalrez | A - Excellent | Ammonium Bifluoride | Ammonium Bifluoride
1394 | LDPE | A2 - Excellent | Ammonium Bifluoride | Ammonium Bifluoride
1395 | Neoprene | D - Poor | Ammonium Bifluoride | Ammonium Bifluoride
1396 | NORYL® | A - Excellent | Ammonium Bifluoride | Ammonium Bifluoride
1397 | Polypropylene | A - Excellent | Ammonium Bifluoride | Ammonium Bifluoride
1398 | PTFE | A - Excellent | Ammonium Bifluoride | Ammonium Bifluoride
1399 | PVC | A2 - Excellent | Ammonium Bifluoride | Ammonium Bifluoride
1400 | PVDF (Kynar®) | A - Excellent | Ammonium Bifluoride | Ammonium Bifluoride
1401 | stainless steel - 304 | D - Poor | Ammonium Bifluoride | Ammonium Bifluoride
1402 | stainless steel - 316 | B1 - Good | Ammonium Bifluoride | Ammonium Bifluoride
1403 | Tygon® | A2 - Excellent | Ammonium Bifluoride | Ammonium Bifluoride
1404 | Viton® | A - Excellent | Ammonium Bifluoride | Ammonium Bifluoride
1405 | ABS plastic | A2 - Excellent | Ammonium Carbonate | Ammonium Carbonate
1406 | Acetal (Delrin®) | D - Poor | Ammonium Carbonate | Ammonium Carbonate
1407 | Aluminum | B - Good | Ammonium Carbonate | Ammonium Carbonate
1408 | Brass | D - Poor | Ammonium Carbonate | Ammonium Carbonate
1409 | Bronze | D - Poor | Ammonium Carbonate | Ammonium Carbonate
1410 | Buna N (Nitrile) | B - Good | Ammonium Carbonate | Ammonium Carbonate
1411 | Carbon graphite | A - Excellent | Ammonium Carbonate | Ammonium Carbonate
1412 | Carbon Steel | B - Good | Ammonium Carbonate | Ammonium Carbonate
1413 | Carpenter 20 | B - Good | Ammonium Carbonate | Ammonium Carbonate
1414 | Cast iron | B - Good | Ammonium Carbonate | Ammonium Carbonate
1415 | Ceramic Al203 | A - Excellent | Ammonium Carbonate | Ammonium Carbonate
1416 | Ceramic magnet | A - Excellent | Ammonium Carbonate | Ammonium Carbonate
1417 | ChemRaz (FFKM) | A - Excellent | Ammonium Carbonate | Ammonium Carbonate
1418 | Copper | D - Poor | Ammonium Carbonate | Ammonium Carbonate
1419 | CPVC | A - Excellent | Ammonium Carbonate | Ammonium Carbonate
1420 | EPDM | A - Excellent | Ammonium Carbonate | Ammonium Carbonate
1421 | Epoxy | A2 - Excellent | Ammonium Carbonate | Ammonium Carbonate
1422 | Fluorocarbon (FKM) | A - Excellent | Ammonium Carbonate | Ammonium Carbonate
1423 | Hastelloy-C® | B - Good | Ammonium Carbonate | Ammonium Carbonate
1424 | Kalrez | A - Excellent | Ammonium Carbonate | Ammonium Carbonate
1425 | LDPE | B2 - Good | Ammonium Carbonate | Ammonium Carbonate
1426 | Natural rubber | A - Excellent | Ammonium Carbonate | Ammonium Carbonate
1427 | Neoprene | A - Excellent | Ammonium Carbonate | Ammonium Carbonate
1428 | NORYL® | A2 - Excellent | Ammonium Carbonate | Ammonium Carbonate
1429 | Nylon | A1 - Excellent | Ammonium Carbonate | Ammonium Carbonate
1430 | Polypropylene | A - Excellent | Ammonium Carbonate | Ammonium Carbonate
1431 | Polyurethane | A - Excellent | Ammonium Carbonate | Ammonium Carbonate
1432 | PPS (Ryton®) | A - Excellent | Ammonium Carbonate | Ammonium Carbonate
1433 | PTFE | A - Excellent | Ammonium Carbonate | Ammonium Carbonate
1434 | PVC | A2 - Excellent | Ammonium Carbonate | Ammonium Carbonate
1435 | PVDF (Kynar®) | A - Excellent | Ammonium Carbonate | Ammonium Carbonate
1436 | Silicone | C - Fair | Ammonium Carbonate | Ammonium Carbonate
1437 | stainless steel - 304 | B - Good | Ammonium Carbonate | Ammonium Carbonate
1438 | stainless steel - 316 | B - Good | Ammonium Carbonate | Ammonium Carbonate
1439 | Titanium | A - Excellent | Ammonium Carbonate | Ammonium Carbonate
1440 | Tygon® | A2 - Excellent | Ammonium Carbonate | Ammonium Carbonate
1441 | Viton® | A - Excellent | Ammonium Carbonate | Ammonium Carbonate
1442 | Acetal (Delrin®) | D - Poor | Ammonium Caseinate | Ammonium Caseinate
1443 | Epoxy | A - Excellent | Ammonium Caseinate | Ammonium Caseinate
1444 | Neoprene | A - Excellent | Ammonium Caseinate | Ammonium Caseinate
1445 | NORYL® | A - Excellent | Ammonium Caseinate | Ammonium Caseinate
1446 | stainless steel - 316 | A - Excellent | Ammonium Caseinate | Ammonium Caseinate
1447 | ABS plastic | A2 - Excellent | Ammonium Chloride | Ammonium Chloride
1448 | Acetal (Delrin®) | B - Good | Ammonium Chloride | Ammonium Chloride
1449 | Aluminum | B1 - Good | Ammonium Chloride | Ammonium Chloride
1450 | Brass | D - Poor | Ammonium Chloride | Ammonium Chloride
1451 | Bronze | D - Poor | Ammonium Chloride | Ammonium Chloride
1452 | Buna N (Nitrile) | B - Good | Ammonium Chloride | Ammonium Chloride
1453 | Carbon graphite | A - Excellent | Ammonium Chloride | Ammonium Chloride
1454 | Carbon Steel | D - Poor | Ammonium Chloride | Ammonium Chloride
1455 | Carpenter 20 | B - Good | Ammonium Chloride | Ammonium Chloride
1456 | Cast iron | D - Poor | Ammonium Chloride | Ammonium Chloride
1457 | Ceramic Al203 | A - Excellent | Ammonium Chloride | Ammonium Chloride
1458 | Ceramic magnet | A - Excellent | Ammonium Chloride | Ammonium Chloride
1459 | Copper | D - Poor | Ammonium Chloride | Ammonium Chloride
1460 | CPVC | A2 - Excellent | Ammonium Chloride | Ammonium Chloride
1461 | EPDM | A - Excellent | Ammonium Chloride | Ammonium Chloride
1462 | Epoxy | A1 - Excellent | Ammonium Chloride | Ammonium Chloride
1463 | Fluorocarbon (FKM) | A - Excellent | Ammonium Chloride | Ammonium Chloride
1464 | Hastelloy-C® | D - Poor | Ammonium Chloride | Ammonium Chloride
1465 | Hypalon® | A - Excellent | Ammonium Chloride | Ammonium Chloride
1466 | Hytrel® | A1 - Excellent | Ammonium Chloride | Ammonium Chloride
1467 | Kalrez | A - Excellent | Ammonium Chloride | Ammonium Chloride
1468 | Kel-F® | A - Excellent | Ammonium Chloride | Ammonium Chloride
1469 | LDPE | A2 - Excellent | Ammonium Chloride | Ammonium Chloride
1470 | Natural rubber | A - Excellent | Ammonium Chloride | Ammonium Chloride
1471 | Neoprene | B - Good | Ammonium Chloride | Ammonium Chloride
1472 | NORYL® | A - Excellent | Ammonium Chloride | Ammonium Chloride
1473 | Nylon | B - Good | Ammonium Chloride | Ammonium Chloride
1474 | Polycarbonate | A2 - Excellent | Ammonium Chloride | Ammonium Chloride
1475 | Polypropylene | A - Excellent | Ammonium Chloride | Ammonium Chloride
1476 | Polyurethane | B - Good | Ammonium Chloride | Ammonium Chloride
1477 | PPS (Ryton®) | A - Excellent | Ammonium Chloride | Ammonium Chloride
1478 | PTFE | A - Excellent | Ammonium Chloride | Ammonium Chloride
1479 | PVC | A2 - Excellent | Ammonium Chloride | Ammonium Chloride
1480 | PVDF (Kynar®) | A - Excellent | Ammonium Chloride | Ammonium Chloride
1481 | Silicone | C - Fair | Ammonium Chloride | Ammonium Chloride
1482 | stainless steel - 304 | C - Fair | Ammonium Chloride | Ammonium Chloride
1483 | stainless steel - 316 | B2 - Good | Ammonium Chloride | Ammonium Chloride
1484 | Titanium | B - Good | Ammonium Chloride | Ammonium Chloride
1485 | Tygon® | A2 - Excellent | Ammonium Chloride | Ammonium Chloride
1486 | Viton® | A - Excellent | Ammonium Chloride | Ammonium Chloride
1487 | ABS plastic | B - Good | Ammonium Hydroxide | Ammonium Hydroxide
1488 | Acetal (Delrin®) | C - Fair | Ammonium Hydroxide | Ammonium Hydroxide
1489 | Aluminum | B2 - Good | Ammonium Hydroxide | Ammonium Hydroxide
1490 | Brass | D - Poor | Ammonium Hydroxide | Ammonium Hydroxide
1491 | Bronze | D - Poor | Ammonium Hydroxide | Ammonium Hydroxide
1492 | Buna N (Nitrile) | D - Poor | Ammonium Hydroxide | Ammonium Hydroxide
1493 | Carbon graphite | A - Excellent | Ammonium Hydroxide | Ammonium Hydroxide
1494 | Carbon Steel | D - Poor | Ammonium Hydroxide | Ammonium Hydroxide
1495 | Carpenter 20 | A - Excellent | Ammonium Hydroxide | Ammonium Hydroxide
1496 | Cast iron | D - Poor | Ammonium Hydroxide | Ammonium Hydroxide
1497 | Ceramic Al203 | A - Excellent | Ammonium Hydroxide | Ammonium Hydroxide
1498 | Ceramic magnet | A - Excellent | Ammonium Hydroxide | Ammonium Hydroxide
1499 | ChemRaz (FFKM) | A - Excellent | Ammonium Hydroxide | Ammonium Hydroxide
1500 | Copper | D - Poor | Ammonium Hydroxide | Ammonium Hydroxide
1501 | CPVC | A - Excellent | Ammonium Hydroxide | Ammonium Hydroxide
1502 | EPDM | A - Excellent | Ammonium Hydroxide | Ammonium Hydroxide
1503 | Epoxy | A1 - Excellent | Ammonium Hydroxide | Ammonium Hydroxide
1504 | Fluorocarbon (FKM) | B - Good | Ammonium Hydroxide | Ammonium Hydroxide
1505 | Hastelloy-C® | B - Good | Ammonium Hydroxide | Ammonium Hydroxide
1506 | Hypalon® | A - Excellent | Ammonium Hydroxide | Ammonium Hydroxide
1507 | Hytrel® | C - Fair | Ammonium Hydroxide | Ammonium Hydroxide
1508 | Kalrez | A - Excellent | Ammonium Hydroxide | Ammonium Hydroxide
1509 | Kel-F® | A - Excellent | Ammonium Hydroxide | Ammonium Hydroxide
1510 | LDPE | A1 - Excellent | Ammonium Hydroxide | Ammonium Hydroxide
1511 | Natural rubber | D - Poor | Ammonium Hydroxide | Ammonium Hydroxide
1512 | Neoprene | A - Excellent | Ammonium Hydroxide | Ammonium Hydroxide
1513 | NORYL® | A - Excellent | Ammonium Hydroxide | Ammonium Hydroxide
1514 | Nylon | A - Excellent | Ammonium Hydroxide | Ammonium Hydroxide
1515 | Polycarbonate | D - Poor | Ammonium Hydroxide | Ammonium Hydroxide
1516 | Polyetherether Ketone (PEEK) | A - Excellent | Ammonium Hydroxide | Ammonium Hydroxide
1517 | Polypropylene | A - Excellent | Ammonium Hydroxide | Ammonium Hydroxide
1518 | Polyurethane | D - Poor | Ammonium Hydroxide | Ammonium Hydroxide
1519 | PPS (Ryton®) | A - Excellent | Ammonium Hydroxide | Ammonium Hydroxide
1520 | PTFE | A - Excellent | Ammonium Hydroxide | Ammonium Hydroxide
1521 | PVC | A - Excellent | Ammonium Hydroxide | Ammonium Hydroxide
1522 | PVDF (Kynar®) | A - Excellent | Ammonium Hydroxide | Ammonium Hydroxide
1523 | Silicone | A - Excellent | Ammonium Hydroxide | Ammonium Hydroxide
1524 | stainless steel - 304 | A1 - Excellent | Ammonium Hydroxide | Ammonium Hydroxide
1525 | stainless steel - 316 | A1 - Excellent | Ammonium Hydroxide | Ammonium Hydroxide
1526 | Titanium | A - Excellent | Ammonium Hydroxide | Ammonium Hydroxide
1527 | Tygon® | A - Excellent | Ammonium Hydroxide | Ammonium Hydroxide
1528 | Viton® | B - Good | Ammonium Hydroxide | Ammonium Hydroxide
1529 | Acetal (Delrin®) | A2 - Excellent | Ammonium Nitrate | Ammonium Nitrate
1530 | Aluminum | B1 - Good | Ammonium Nitrate | Ammonium Nitrate
1531 | Brass | D - Poor | Ammonium Nitrate | Ammonium Nitrate
1532 | Bronze | D - Poor | Ammonium Nitrate | Ammonium Nitrate
1533 | Buna N (Nitrile) | A - Excellent | Ammonium Nitrate | Ammonium Nitrate
1534 | Carbon graphite | A - Excellent | Ammonium Nitrate | Ammonium Nitrate
1535 | Carbon Steel | D - Poor | Ammonium Nitrate | Ammonium Nitrate
1536 | Carpenter 20 | A - Excellent | Ammonium Nitrate | Ammonium Nitrate
1537 | Cast iron | B - Good | Ammonium Nitrate | Ammonium Nitrate
1538 | Ceramic Al203 | A - Excellent | Ammonium Nitrate | Ammonium Nitrate
1539 | ChemRaz (FFKM) | A - Excellent | Ammonium Nitrate | Ammonium Nitrate
1540 | Copper | D - Poor | Ammonium Nitrate | Ammonium Nitrate
1541 | CPVC | A2 - Excellent | Ammonium Nitrate | Ammonium Nitrate
1542 | EPDM | A - Excellent | Ammonium Nitrate | Ammonium Nitrate
1543 | Epoxy | A2 - Excellent | Ammonium Nitrate | Ammonium Nitrate
1544 | Fluorocarbon (FKM) | A - Excellent | Ammonium Nitrate | Ammonium Nitrate
1545 | Hastelloy-C® | B - Good | Ammonium Nitrate | Ammonium Nitrate
1546 | Hypalon® | A - Excellent | Ammonium Nitrate | Ammonium Nitrate
1547 | Hytrel® | B1 - Good | Ammonium Nitrate | Ammonium Nitrate
1548 | Kalrez | A - Excellent | Ammonium Nitrate | Ammonium Nitrate
1549 | Kel-F® | A - Excellent | Ammonium Nitrate | Ammonium Nitrate
1550 | LDPE | A1 - Excellent | Ammonium Nitrate | Ammonium Nitrate
1551 | Natural rubber | C - Fair | Ammonium Nitrate | Ammonium Nitrate
1552 | Neoprene | B - Good | Ammonium Nitrate | Ammonium Nitrate
1553 | NORYL® | A - Excellent | Ammonium Nitrate | Ammonium Nitrate
1554 | Nylon | A1 - Excellent | Ammonium Nitrate | Ammonium Nitrate
1555 | Polyetherether Ketone (PEEK) | A - Excellent | Ammonium Nitrate | Ammonium Nitrate
1556 | Polypropylene | A - Excellent | Ammonium Nitrate | Ammonium Nitrate
1557 | Polyurethane | D - Poor | Ammonium Nitrate | Ammonium Nitrate
1558 | PPS (Ryton®) | A - Excellent | Ammonium Nitrate | Ammonium Nitrate
1559 | PTFE | A - Excellent | Ammonium Nitrate | Ammonium Nitrate
1560 | PVC | A2 - Excellent | Ammonium Nitrate | Ammonium Nitrate
1561 | PVDF (Kynar®) | A - Excellent | Ammonium Nitrate | Ammonium Nitrate
1562 | Silicone | C - Fair | Ammonium Nitrate | Ammonium Nitrate
1563 | stainless steel - 304 | A1 - Excellent | Ammonium Nitrate | Ammonium Nitrate
1564 | stainless steel - 316 | A - Excellent | Ammonium Nitrate | Ammonium Nitrate
1565 | Titanium | A - Excellent | Ammonium Nitrate | Ammonium Nitrate
1566 | Tygon® | A2 - Excellent | Ammonium Nitrate | Ammonium Nitrate
1567 | Viton® | A - Excellent | Ammonium Nitrate | Ammonium Nitrate
1568 | Acetal (Delrin®) | B - Good | Ammonium Oxalate | Ammonium Oxalate
1569 | Bronze | D - Poor | Ammonium Oxalate | Ammonium Oxalate
1570 | Buna N (Nitrile) | D - Poor | Ammonium Oxalate | Ammonium Oxalate
1571 | Carpenter 20 | A - Excellent | Ammonium Oxalate | Ammonium Oxalate
1572 | Cast iron | D - Poor | Ammonium Oxalate | Ammonium Oxalate
1573 | ChemRaz (FFKM) | A - Excellent | Ammonium Oxalate | Ammonium Oxalate
1574 | Copper | C - Fair | Ammonium Oxalate | Ammonium Oxalate
1575 | EPDM | A - Excellent | Ammonium Oxalate | Ammonium Oxalate
1576 | Epoxy | A - Excellent | Ammonium Oxalate | Ammonium Oxalate
1577 | Hastelloy-C® | A - Excellent | Ammonium Oxalate | Ammonium Oxalate
1578 | Kalrez | A - Excellent | Ammonium Oxalate | Ammonium Oxalate
1579 | Neoprene | A - Excellent | Ammonium Oxalate | Ammonium Oxalate
1580 | Polycarbonate | A1 - Excellent | Ammonium Oxalate | Ammonium Oxalate
1581 | Polypropylene | A - Excellent | Ammonium Oxalate | Ammonium Oxalate
1582 | PVC | A - Excellent | Ammonium Oxalate | Ammonium Oxalate
1583 | stainless steel - 304 | A - Excellent | Ammonium Oxalate | Ammonium Oxalate
1584 | stainless steel - 316 | A - Excellent | Ammonium Oxalate | Ammonium Oxalate
1585 | Tygon® | A - Excellent | Ammonium Oxalate | Ammonium Oxalate
1586 | Acetal (Delrin®) | B - Good | Ammonium Persulfate | Ammonium Persulfate
1587 | Bronze | D - Poor | Ammonium Persulfate | Ammonium Persulfate
1588 | Buna N (Nitrile) | D - Poor | Ammonium Persulfate | Ammonium Persulfate
1589 | Carpenter 20 | A - Excellent | Ammonium Persulfate | Ammonium Persulfate
1590 | Cast iron | D - Poor | Ammonium Persulfate | Ammonium Persulfate
1591 | ChemRaz (FFKM) | A - Excellent | Ammonium Persulfate | Ammonium Persulfate
1592 | Copper | C - Fair | Ammonium Persulfate | Ammonium Persulfate
1593 | EPDM | A - Excellent | Ammonium Persulfate | Ammonium Persulfate
1594 | Epoxy | A - Excellent | Ammonium Persulfate | Ammonium Persulfate
1595 | Hastelloy-C® | A - Excellent | Ammonium Persulfate | Ammonium Persulfate
1596 | Kalrez | A - Excellent | Ammonium Persulfate | Ammonium Persulfate
1597 | Neoprene | A - Excellent | Ammonium Persulfate | Ammonium Persulfate
1598 | Polycarbonate | A1 - Excellent | Ammonium Persulfate | Ammonium Persulfate
1599 | Polypropylene | A - Excellent | Ammonium Persulfate | Ammonium Persulfate
1600 | PVC | A - Excellent | Ammonium Persulfate | Ammonium Persulfate
1601 | stainless steel - 304 | A - Excellent | Ammonium Persulfate | Ammonium Persulfate
1602 | stainless steel - 316 | A - Excellent | Ammonium Persulfate | Ammonium Persulfate
1603 | Tygon® | A - Excellent | Ammonium Persulfate | Ammonium Persulfate
1604 | ABS plastic | A2 - Excellent | Ammonium Phosphate, Dibasic | Ammonium Phosphate, Dibasic
1605 | Acetal (Delrin®) | B2 - Good | Ammonium Phosphate, Dibasic | Ammonium Phosphate, Dibasic
1606 | Aluminum | B1 - Good | Ammonium Phosphate, Dibasic | Ammonium Phosphate, Dibasic
1607 | Brass | B1 - Good | Ammonium Phosphate, Dibasic | Ammonium Phosphate, Dibasic
1608 | Bronze | D - Poor | Ammonium Phosphate, Dibasic | Ammonium Phosphate, Dibasic
1609 | Buna N (Nitrile) | A - Excellent | Ammonium Phosphate, Dibasic | Ammonium Phosphate, Dibasic
1610 | Carbon graphite | A - Excellent | Ammonium Phosphate, Dibasic | Ammonium Phosphate, Dibasic
1611 | Carbon Steel | D - Poor | Ammonium Phosphate, Dibasic | Ammonium Phosphate, Dibasic
1612 | Carpenter 20 | A1 - Excellent | Ammonium Phosphate, Dibasic | Ammonium Phosphate, Dibasic
1613 | Cast iron | D - Poor | Ammonium Phosphate, Dibasic | Ammonium Phosphate, Dibasic
1614 | ChemRaz (FFKM) | A - Excellent | Ammonium Phosphate, Dibasic | Ammonium Phosphate, Dibasic
1615 | Copper | D - Poor | Ammonium Phosphate, Dibasic | Ammonium Phosphate, Dibasic
1616 | CPVC | A - Excellent | Ammonium Phosphate, Dibasic | Ammonium Phosphate, Dibasic
1617 | EPDM | A - Excellent | Ammonium Phosphate, Dibasic | Ammonium Phosphate, Dibasic
1618 | Epoxy | A1 - Excellent | Ammonium Phosphate, Dibasic | Ammonium Phosphate, Dibasic
1619 | Fluorocarbon (FKM) | A - Excellent | Ammonium Phosphate, Dibasic | Ammonium Phosphate, Dibasic
1620 | Hastelloy-C® | B - Good | Ammonium Phosphate, Dibasic | Ammonium Phosphate, Dibasic
1621 | Hypalon® | A - Excellent | Ammonium Phosphate, Dibasic | Ammonium Phosphate, Dibasic
1622 | Kalrez | A - Excellent | Ammonium Phosphate, Dibasic | Ammonium Phosphate, Dibasic
1623 | Kel-F® | A - Excellent | Ammonium Phosphate, Dibasic | Ammonium Phosphate, Dibasic
1624 | LDPE | A2 - Excellent | Ammonium Phosphate, Dibasic | Ammonium Phosphate, Dibasic
1625 | Natural rubber | A - Excellent | Ammonium Phosphate, Dibasic | Ammonium Phosphate, Dibasic
1626 | Neoprene | A - Excellent | Ammonium Phosphate, Dibasic | Ammonium Phosphate, Dibasic
1627 | NORYL® | A - Excellent | Ammonium Phosphate, Dibasic | Ammonium Phosphate, Dibasic
1628 | Nylon | C1 - Fair | Ammonium Phosphate, Dibasic | Ammonium Phosphate, Dibasic
1629 | Polycarbonate | A2 - Excellent | Ammonium Phosphate, Dibasic | Ammonium Phosphate, Dibasic
1630 | Polypropylene | A - Excellent | Ammonium Phosphate, Dibasic | Ammonium Phosphate, Dibasic
1631 | PPS (Ryton®) | A - Excellent | Ammonium Phosphate, Dibasic | Ammonium Phosphate, Dibasic
1632 | PTFE | A2 - Excellent | Ammonium Phosphate, Dibasic | Ammonium Phosphate, Dibasic
1633 | PVC | A2 - Excellent | Ammonium Phosphate, Dibasic | Ammonium Phosphate, Dibasic
1634 | PVDF (Kynar®) | A - Excellent | Ammonium Phosphate, Dibasic | Ammonium Phosphate, Dibasic
1635 | Silicone | A - Excellent | Ammonium Phosphate, Dibasic | Ammonium Phosphate, Dibasic
1636 | stainless steel - 304 | B - Good | Ammonium Phosphate, Dibasic | Ammonium Phosphate, Dibasic
1637 | stainless steel - 316 | C - Fair | Ammonium Phosphate, Dibasic | Ammonium Phosphate, Dibasic
1638 | Titanium | A - Excellent | Ammonium Phosphate, Dibasic | Ammonium Phosphate, Dibasic
1639 | Tygon® | A2 - Excellent | Ammonium Phosphate, Dibasic | Ammonium Phosphate, Dibasic
1640 | Viton® | A - Excellent | Ammonium Phosphate, Dibasic | Ammonium Phosphate, Dibasic
1641 | Acetal (Delrin®) | B - Good | Ammonium Phosphate, Monobasic | Ammonium Phosphate, Monobasic
1642 | Aluminum | B - Good | Ammonium Phosphate, Monobasic | Ammonium Phosphate, Monobasic
1643 | Bronze | D - Poor | Ammonium Phosphate, Monobasic | Ammonium Phosphate, Monobasic
1644 | Buna N (Nitrile) | A - Excellent | Ammonium Phosphate, Monobasic | Ammonium Phosphate, Monobasic
1645 | Carpenter 20 | C - Fair | Ammonium Phosphate, Monobasic | Ammonium Phosphate, Monobasic
1646 | Cast iron | D - Poor | Ammonium Phosphate, Monobasic | Ammonium Phosphate, Monobasic
1647 | ChemRaz (FFKM) | A - Excellent | Ammonium Phosphate, Monobasic | Ammonium Phosphate, Monobasic
1648 | Copper | D - Poor | Ammonium Phosphate, Monobasic | Ammonium Phosphate, Monobasic
1649 | CPVC | A - Excellent | Ammonium Phosphate, Monobasic | Ammonium Phosphate, Monobasic
1650 | EPDM | A - Excellent | Ammonium Phosphate, Monobasic | Ammonium Phosphate, Monobasic
1651 | Epoxy | A - Excellent | Ammonium Phosphate, Monobasic | Ammonium Phosphate, Monobasic
1652 | Fluorocarbon (FKM) | A - Excellent | Ammonium Phosphate, Monobasic | Ammonium Phosphate, Monobasic
1653 | Hastelloy-C® | B - Good | Ammonium Phosphate, Monobasic | Ammonium Phosphate, Monobasic
1654 | Hypalon® | A - Excellent | Ammonium Phosphate, Monobasic | Ammonium Phosphate, Monobasic
1655 | Hytrel® | B1 - Good | Ammonium Phosphate, Monobasic | Ammonium Phosphate, Monobasic
1656 | Kalrez | A - Excellent | Ammonium Phosphate, Monobasic | Ammonium Phosphate, Monobasic
1657 | LDPE | A - Excellent | Ammonium Phosphate, Monobasic | Ammonium Phosphate, Monobasic
1658 | Natural rubber | A - Excellent | Ammonium Phosphate, Monobasic | Ammonium Phosphate, Monobasic
1659 | Neoprene | A - Excellent | Ammonium Phosphate, Monobasic | Ammonium Phosphate, Monobasic
1660 | NORYL® | A - Excellent | Ammonium Phosphate, Monobasic | Ammonium Phosphate, Monobasic
1661 | Nylon | B - Good | Ammonium Phosphate, Monobasic | Ammonium Phosphate, Monobasic
1662 | Polypropylene | A - Excellent | Ammonium Phosphate, Monobasic | Ammonium Phosphate, Monobasic
1663 | Polyurethane | B - Good | Ammonium Phosphate, Monobasic | Ammonium Phosphate, Monobasic
1664 | PTFE | A - Excellent | Ammonium Phosphate, Monobasic | Ammonium Phosphate, Monobasic
1665 | PVC | A - Excellent | Ammonium Phosphate, Monobasic | Ammonium Phosphate, Monobasic
1666 | Silicone | A - Excellent | Ammonium Phosphate, Monobasic | Ammonium Phosphate, Monobasic
1667 | stainless steel - 304 | B - Good | Ammonium Phosphate, Monobasic | Ammonium Phosphate, Monobasic
1668 | stainless steel - 316 | C - Fair | Ammonium Phosphate, Monobasic | Ammonium Phosphate, Monobasic
1669 | Titanium | A - Excellent | Ammonium Phosphate, Monobasic | Ammonium Phosphate, Monobasic
1670 | Tygon® | A - Excellent | Ammonium Phosphate, Monobasic | Ammonium Phosphate, Monobasic
1671 | Viton® | A - Excellent | Ammonium Phosphate, Monobasic | Ammonium Phosphate, Monobasic
1672 | Acetal (Delrin®) | B - Good | Ammonium Phosphate, Tribasic | Ammonium Phosphate, Tribasic
1673 | Aluminum | B - Good | Ammonium Phosphate, Tribasic | Ammonium Phosphate, Tribasic
1674 | Bronze | C - Fair | Ammonium Phosphate, Tribasic | Ammonium Phosphate, Tribasic
1675 | Buna N (Nitrile) | A - Excellent | Ammonium Phosphate, Tribasic | Ammonium Phosphate, Tribasic
1676 | Cast iron | D - Poor | Ammonium Phosphate, Tribasic | Ammonium Phosphate, Tribasic
1677 | ChemRaz (FFKM) | A - Excellent | Ammonium Phosphate, Tribasic | Ammonium Phosphate, Tribasic
1678 | Copper | D - Poor | Ammonium Phosphate, Tribasic | Ammonium Phosphate, Tribasic
1679 | CPVC | A - Excellent | Ammonium Phosphate, Tribasic | Ammonium Phosphate, Tribasic
1680 | EPDM | A - Excellent | Ammonium Phosphate, Tribasic | Ammonium Phosphate, Tribasic
1681 | Epoxy | A - Excellent | Ammonium Phosphate, Tribasic | Ammonium Phosphate, Tribasic
1682 | Fluorocarbon (FKM) | A - Excellent | Ammonium Phosphate, Tribasic | Ammonium Phosphate, Tribasic
1683 | Hastelloy-C® | B - Good | Ammonium Phosphate, Tribasic | Ammonium Phosphate, Tribasic
1684 | Hypalon® | A - Excellent | Ammonium Phosphate, Tribasic | Ammonium Phosphate, Tribasic
1685 | Kalrez | A - Excellent | Ammonium Phosphate, Tribasic | Ammonium Phosphate, Tribasic
1686 | LDPE | C - Fair | Ammonium Phosphate, Tribasic | Ammonium Phosphate, Tribasic
1687 | Natural rubber | A - Excellent | Ammonium Phosphate, Tribasic | Ammonium Phosphate, Tribasic
1688 | Neoprene | A - Excellent | Ammonium Phosphate, Tribasic | Ammonium Phosphate, Tribasic
1689 | NORYL® | A - Excellent | Ammonium Phosphate, Tribasic | Ammonium Phosphate, Tribasic
1690 | Nylon | B - Good | Ammonium Phosphate, Tribasic | Ammonium Phosphate, Tribasic
1691 | Polypropylene | A - Excellent | Ammonium Phosphate, Tribasic | Ammonium Phosphate, Tribasic
1692 | PTFE | A - Excellent | Ammonium Phosphate, Tribasic | Ammonium Phosphate, Tribasic
1693 | PVC | A - Excellent | Ammonium Phosphate, Tribasic | Ammonium Phosphate, Tribasic
1694 | Silicone | A - Excellent | Ammonium Phosphate, Tribasic | Ammonium Phosphate, Tribasic
1695 | stainless steel - 304 | B - Good | Ammonium Phosphate, Tribasic | Ammonium Phosphate, Tribasic
1696 | stainless steel - 316 | B - Good | Ammonium Phosphate, Tribasic | Ammonium Phosphate, Tribasic
1697 | Titanium | A - Excellent | Ammonium Phosphate, Tribasic | Ammonium Phosphate, Tribasic
1698 | Tygon® | A - Excellent | Ammonium Phosphate, Tribasic | Ammonium Phosphate, Tribasic
1699 | Viton® | A - Excellent | Ammonium Phosphate, Tribasic | Ammonium Phosphate, Tribasic
1700 | ABS plastic | A2 - Excellent | Ammonium Sulfate | Ammonium Sulfate
1701 | Acetal (Delrin®) | B1 - Good | Ammonium Sulfate | Ammonium Sulfate
1702 | Aluminum | A1 - Excellent | Ammonium Sulfate | Ammonium Sulfate
1703 | Brass | D - Poor | Ammonium Sulfate | Ammonium Sulfate
1704 | Bronze | D - Poor | Ammonium Sulfate | Ammonium Sulfate
1705 | Buna N (Nitrile) | A - Excellent | Ammonium Sulfate | Ammonium Sulfate
1706 | Carbon graphite | A - Excellent | Ammonium Sulfate | Ammonium Sulfate
1707 | Carbon Steel | D - Poor | Ammonium Sulfate | Ammonium Sulfate
1708 | Carpenter 20 | B - Good | Ammonium Sulfate | Ammonium Sulfate
1709 | Cast iron | D - Poor | Ammonium Sulfate | Ammonium Sulfate
1710 | Ceramic Al203 | A - Excellent | Ammonium Sulfate | Ammonium Sulfate
1711 | Ceramic magnet | A - Excellent | Ammonium Sulfate | Ammonium Sulfate
1712 | ChemRaz (FFKM) | A - Excellent | Ammonium Sulfate | Ammonium Sulfate
1713 | Copper | D - Poor | Ammonium Sulfate | Ammonium Sulfate
1714 | CPVC | A - Excellent | Ammonium Sulfate | Ammonium Sulfate
1715 | EPDM | A - Excellent | Ammonium Sulfate | Ammonium Sulfate
1716 | Epoxy | A2 - Excellent | Ammonium Sulfate | Ammonium Sulfate
1717 | Fluorocarbon (FKM) | D - Poor | Ammonium Sulfate | Ammonium Sulfate
1718 | Hastelloy-C® | B - Good | Ammonium Sulfate | Ammonium Sulfate
1719 | Hypalon® | A - Excellent | Ammonium Sulfate | Ammonium Sulfate
1720 | Hytrel® | B1 - Good | Ammonium Sulfate | Ammonium Sulfate
1721 | Kalrez | A - Excellent | Ammonium Sulfate | Ammonium Sulfate
1722 | Kel-F® | A - Excellent | Ammonium Sulfate | Ammonium Sulfate
1723 | LDPE | A1 - Excellent | Ammonium Sulfate | Ammonium Sulfate
1724 | Natural rubber | A - Excellent | Ammonium Sulfate | Ammonium Sulfate
1725 | Neoprene | A - Excellent | Ammonium Sulfate | Ammonium Sulfate
1726 | NORYL® | A - Excellent | Ammonium Sulfate | Ammonium Sulfate
1727 | Nylon | A1 - Excellent | Ammonium Sulfate | Ammonium Sulfate
1728 | Polycarbonate | A2 - Excellent | Ammonium Sulfate | Ammonium Sulfate
1729 | Polypropylene | A - Excellent | Ammonium Sulfate | Ammonium Sulfate
1730 | Polyurethane | A - Excellent | Ammonium Sulfate | Ammonium Sulfate
1731 | PPS (Ryton®) | A - Excellent | Ammonium Sulfate | Ammonium Sulfate
1732 | PTFE | A - Excellent | Ammonium Sulfate | Ammonium Sulfate
1733 | PVC | A2 - Excellent | Ammonium Sulfate | Ammonium Sulfate
1734 | PVDF (Kynar®) | A - Excellent | Ammonium Sulfate | Ammonium Sulfate
1735 | Silicone | A - Excellent | Ammonium Sulfate | Ammonium Sulfate
1736 | stainless steel - 304 | B - Good | Ammonium Sulfate | Ammonium Sulfate
1737 | stainless steel - 316 | B - Good | Ammonium Sulfate | Ammonium Sulfate
1738 | Titanium | A - Excellent | Ammonium Sulfate | Ammonium Sulfate
1739 | Tygon® | A2 - Excellent | Ammonium Sulfate | Ammonium Sulfate
1740 | Viton® | A - Excellent | Ammonium Sulfate | Ammonium Sulfate
1741 | Acetal (Delrin®) | D - Poor | Ammonium Sulfite | Ammonium Sulfite
1742 | Aluminum | D - Poor | Ammonium Sulfite | Ammonium Sulfite
1743 | Bronze | A - Excellent | Ammonium Sulfite | Ammonium Sulfite
1744 | Buna N (Nitrile) | A1 - Excellent | Ammonium Sulfite | Ammonium Sulfite
1745 | Carbon graphite | D - Poor | Ammonium Sulfite | Ammonium Sulfite
1746 | Carbon Steel | D - Poor | Ammonium Sulfite | Ammonium Sulfite
1747 | Carpenter 20 | A - Excellent | Ammonium Sulfite | Ammonium Sulfite
1748 | Cast iron | D - Poor | Ammonium Sulfite | Ammonium Sulfite
1749 | ChemRaz (FFKM) | A - Excellent | Ammonium Sulfite | Ammonium Sulfite
1750 | Copper | D - Poor | Ammonium Sulfite | Ammonium Sulfite
1751 | CPVC | A - Excellent | Ammonium Sulfite | Ammonium Sulfite
1752 | EPDM | A1 - Excellent | Ammonium Sulfite | Ammonium Sulfite
1753 | Fluorocarbon (FKM) | A - Excellent | Ammonium Sulfite | Ammonium Sulfite
1754 | Hypalon® | A2 - Excellent | Ammonium Sulfite | Ammonium Sulfite
1755 | Hytrel® | B1 - Good | Ammonium Sulfite | Ammonium Sulfite
1756 | Kalrez | A - Excellent | Ammonium Sulfite | Ammonium Sulfite
1757 | Kel-F® | A2 - Excellent | Ammonium Sulfite | Ammonium Sulfite
1758 | LDPE | B2 - Good | Ammonium Sulfite | Ammonium Sulfite
1759 | Natural rubber | A2 - Excellent | Ammonium Sulfite | Ammonium Sulfite
1760 | Neoprene | A1 - Excellent | Ammonium Sulfite | Ammonium Sulfite
1761 | NORYL® | A2 - Excellent | Ammonium Sulfite | Ammonium Sulfite
1762 | Nylon | A1 - Excellent | Ammonium Sulfite | Ammonium Sulfite
1763 | Polypropylene | A2 - Excellent | Ammonium Sulfite | Ammonium Sulfite
1764 | PTFE | A2 - Excellent | Ammonium Sulfite | Ammonium Sulfite
1765 | PVC | A2 - Excellent | Ammonium Sulfite | Ammonium Sulfite
1766 | stainless steel - 304 | B - Good | Ammonium Sulfite | Ammonium Sulfite
1767 | stainless steel - 316 | B - Good | Ammonium Sulfite | Ammonium Sulfite
1768 | Tygon® | A2 - Excellent | Ammonium Sulfite | Ammonium Sulfite
1769 | Viton® | D - Poor | Ammonium Sulfite | Ammonium Sulfite
1770 | Acetal (Delrin®) | B - Good | Ammonium Thiosulfate | Ammonium Thiosulfate
1771 | Brass | D - Poor | Ammonium Thiosulfate | Ammonium Thiosulfate
1772 | Bronze | D - Poor | Ammonium Thiosulfate | Ammonium Thiosulfate
1773 | Buna N (Nitrile) | A - Excellent | Ammonium Thiosulfate | Ammonium Thiosulfate
1774 | Cast iron | D - Poor | Ammonium Thiosulfate | Ammonium Thiosulfate
1775 | ChemRaz (FFKM) | A - Excellent | Ammonium Thiosulfate | Ammonium Thiosulfate
1776 | Copper | D - Poor | Ammonium Thiosulfate | Ammonium Thiosulfate
1777 | EPDM | A1 - Excellent | Ammonium Thiosulfate | Ammonium Thiosulfate
1778 | Epoxy | A - Excellent | Ammonium Thiosulfate | Ammonium Thiosulfate
1779 | Fluorocarbon (FKM) | A - Excellent | Ammonium Thiosulfate | Ammonium Thiosulfate
1780 | Kalrez | A - Excellent | Ammonium Thiosulfate | Ammonium Thiosulfate
1781 | LDPE | A - Excellent | Ammonium Thiosulfate | Ammonium Thiosulfate
1782 | Neoprene | A - Excellent | Ammonium Thiosulfate | Ammonium Thiosulfate
1783 | stainless steel - 316 | A - Excellent | Ammonium Thiosulfate | Ammonium Thiosulfate
1784 | Titanium | A - Excellent | Ammonium Thiosulfate | Ammonium Thiosulfate
1785 | ABS plastic | D - Poor | Amyl Acetate | Amyl Acetate
1786 | Acetal (Delrin®) | B1 - Good | Amyl Acetate | Amyl Acetate
1787 | Aluminum | A - Excellent | Amyl Acetate | Amyl Acetate
1788 | Brass | A - Excellent | Amyl Acetate | Amyl Acetate
1789 | Bronze | A - Excellent | Amyl Acetate | Amyl Acetate
1790 | Buna N (Nitrile) | D - Poor | Amyl Acetate | Amyl Acetate
1791 | Carbon graphite | A - Excellent | Amyl Acetate | Amyl Acetate
1792 | Carbon Steel | C - Fair | Amyl Acetate | Amyl Acetate
1793 | Carpenter 20 | A - Excellent | Amyl Acetate | Amyl Acetate
1794 | Cast iron | C - Fair | Amyl Acetate | Amyl Acetate
1795 | Ceramic Al203 | A - Excellent | Amyl Acetate | Amyl Acetate
1796 | ChemRaz (FFKM) | A - Excellent | Amyl Acetate | Amyl Acetate
1797 | Copper | A - Excellent | Amyl Acetate | Amyl Acetate
1798 | CPVC | D - Poor | Amyl Acetate | Amyl Acetate
1799 | EPDM | A - Excellent | Amyl Acetate | Amyl Acetate
1800 | Epoxy | A2 - Excellent | Amyl Acetate | Amyl Acetate
1801 | Fluorocarbon (FKM) | D - Poor | Amyl Acetate | Amyl Acetate
1802 | Hastelloy-C® | A - Excellent | Amyl Acetate | Amyl Acetate
1803 | Hypalon® | D - Poor | Amyl Acetate | Amyl Acetate
1804 | Hytrel® | C1 - Fair | Amyl Acetate | Amyl Acetate
1805 | Kalrez | A - Excellent | Amyl Acetate | Amyl Acetate
1806 | Kel-F® | A1 - Excellent | Amyl Acetate | Amyl Acetate
1807 | LDPE | C1 - Fair | Amyl Acetate | Amyl Acetate
1808 | Natural rubber | D - Poor | Amyl Acetate | Amyl Acetate
1809 | Neoprene | D - Poor | Amyl Acetate | Amyl Acetate
1810 | NORYL® | D - Poor | Amyl Acetate | Amyl Acetate
1811 | Nylon | B2 - Good | Amyl Acetate | Amyl Acetate
1812 | Polycarbonate | D - Poor | Amyl Acetate | Amyl Acetate
1813 | Polyetherether Ketone (PEEK) | A - Excellent | Amyl Acetate | Amyl Acetate
1814 | Polypropylene | B1 - Good | Amyl Acetate | Amyl Acetate
1815 | Polyurethane | D - Poor | Amyl Acetate | Amyl Acetate
1816 | PPS (Ryton®) | A - Excellent | Amyl Acetate | Amyl Acetate
1817 | PTFE | A - Excellent | Amyl Acetate | Amyl Acetate
1818 | PVC | D - Poor | Amyl Acetate | Amyl Acetate
1819 | PVDF (Kynar®) | A2 - Excellent | Amyl Acetate | Amyl Acetate
1820 | Silicone | D - Poor | Amyl Acetate | Amyl Acetate
1821 | stainless steel - 304 | A1 - Excellent | Amyl Acetate | Amyl Acetate
1822 | stainless steel - 316 | A - Excellent | Amyl Acetate | Amyl Acetate
1823 | Titanium | A - Excellent | Amyl Acetate | Amyl Acetate
1824 | Tygon® | D - Poor | Amyl Acetate | Amyl Acetate
1825 | Viton® | D - Poor | Amyl Acetate | Amyl Acetate
1826 | ABS plastic | A1 - Excellent | Amyl Alcohol | Amyl Alcohol
1827 | Acetal (Delrin®) | A - Excellent | Amyl Alcohol | Amyl Alcohol
1828 | Aluminum | B - Good | Amyl Alcohol | Amyl Alcohol
1829 | Brass | A1 - Excellent | Amyl Alcohol | Amyl Alcohol
1830 | Bronze | A - Excellent | Amyl Alcohol | Amyl Alcohol
1831 | Buna N (Nitrile) | B - Good | Amyl Alcohol | Amyl Alcohol
1832 | Carbon graphite | A - Excellent | Amyl Alcohol | Amyl Alcohol
1833 | Carbon Steel | B - Good | Amyl Alcohol | Amyl Alcohol
1834 | Carpenter 20 | A - Excellent | Amyl Alcohol | Amyl Alcohol
1835 | Cast iron | B - Good | Amyl Alcohol | Amyl Alcohol
1836 | Ceramic Al203 | A - Excellent | Amyl Alcohol | Amyl Alcohol
1837 | ChemRaz (FFKM) | A - Excellent | Amyl Alcohol | Amyl Alcohol
1838 | Copper | A - Excellent | Amyl Alcohol | Amyl Alcohol
1839 | CPVC | A2 - Excellent | Amyl Alcohol | Amyl Alcohol
1840 | EPDM | A - Excellent | Amyl Alcohol | Amyl Alcohol
1841 | Epoxy | B2 - Good | Amyl Alcohol | Amyl Alcohol
1842 | Fluorocarbon (FKM) | A - Excellent | Amyl Alcohol | Amyl Alcohol
1843 | Hastelloy-C® | A - Excellent | Amyl Alcohol | Amyl Alcohol
1844 | Hypalon® | A - Excellent | Amyl Alcohol | Amyl Alcohol
1845 | Hytrel® | A1 - Excellent | Amyl Alcohol | Amyl Alcohol
1846 | Kalrez | A - Excellent | Amyl Alcohol | Amyl Alcohol
1847 | Kel-F® | A - Excellent | Amyl Alcohol | Amyl Alcohol
1848 | LDPE | B2 - Good | Amyl Alcohol | Amyl Alcohol
1849 | Natural rubber | B - Good | Amyl Alcohol | Amyl Alcohol
1850 | Neoprene | A - Excellent | Amyl Alcohol | Amyl Alcohol
1851 | NORYL® | C - Fair | Amyl Alcohol | Amyl Alcohol
1852 | Nylon | A1 - Excellent | Amyl Alcohol | Amyl Alcohol
1853 | Polycarbonate | B1 - Good | Amyl Alcohol | Amyl Alcohol
1854 | Polyetherether Ketone (PEEK) | A - Excellent | Amyl Alcohol | Amyl Alcohol
1855 | Polypropylene | B1 - Good | Amyl Alcohol | Amyl Alcohol
1856 | Polyurethane | D - Poor | Amyl Alcohol | Amyl Alcohol
1857 | PPS (Ryton®) | A - Excellent | Amyl Alcohol | Amyl Alcohol
1858 | PTFE | A - Excellent | Amyl Alcohol | Amyl Alcohol
1859 | PVC | A2 - Excellent | Amyl Alcohol | Amyl Alcohol
1860 | PVDF (Kynar®) | A - Excellent | Amyl Alcohol | Amyl Alcohol
1861 | Silicone | D - Poor | Amyl Alcohol | Amyl Alcohol
1862 | stainless steel - 304 | A - Excellent | Amyl Alcohol | Amyl Alcohol
1863 | stainless steel - 316 | A - Excellent | Amyl Alcohol | Amyl Alcohol
1864 | Titanium | B - Good | Amyl Alcohol | Amyl Alcohol
1865 | Tygon® | D - Poor | Amyl Alcohol | Amyl Alcohol
1866 | Viton® | A - Excellent | Amyl Alcohol | Amyl Alcohol
1867 | ABS plastic | D - Poor | Amyl Chloride | Amyl Chloride
1868 | Acetal (Delrin®) | A - Excellent | Amyl Chloride | Amyl Chloride
1869 | Aluminum | A1 - Excellent | Amyl Chloride | Amyl Chloride
1870 | Bronze | A - Excellent | Amyl Chloride | Amyl Chloride
1871 | Buna N (Nitrile) | D - Poor | Amyl Chloride | Amyl Chloride
1872 | Carbon graphite | A - Excellent | Amyl Chloride | Amyl Chloride
1873 | Carbon Steel | A - Excellent | Amyl Chloride | Amyl Chloride
1874 | Carpenter 20 | A2 - Excellent | Amyl Chloride | Amyl Chloride
1875 | Cast iron | A - Excellent | Amyl Chloride | Amyl Chloride
1876 | Ceramic Al203 | A - Excellent | Amyl Chloride | Amyl Chloride
1877 | ChemRaz (FFKM) | A - Excellent | Amyl Chloride | Amyl Chloride
1878 | Copper | A - Excellent | Amyl Chloride | Amyl Chloride
1879 | CPVC | C - Fair | Amyl Chloride | Amyl Chloride
1880 | EPDM | D - Poor | Amyl Chloride | Amyl Chloride
1881 | Epoxy | A1 - Excellent | Amyl Chloride | Amyl Chloride
1882 | Fluorocarbon (FKM) | A - Excellent | Amyl Chloride | Amyl Chloride
1883 | Hastelloy-C® | A1 - Excellent | Amyl Chloride | Amyl Chloride
1884 | Hypalon® | D - Poor | Amyl Chloride | Amyl Chloride
1885 | Kalrez | A - Excellent | Amyl Chloride | Amyl Chloride
1886 | Kel-F® | A - Excellent | Amyl Chloride | Amyl Chloride
1887 | LDPE | D - Poor | Amyl Chloride | Amyl Chloride
1888 | Natural rubber | D - Poor | Amyl Chloride | Amyl Chloride
1889 | Neoprene | D - Poor | Amyl Chloride | Amyl Chloride
1890 | NORYL® | D - Poor | Amyl Chloride | Amyl Chloride
1891 | Nylon | C1 - Fair | Amyl Chloride | Amyl Chloride
1892 | Polypropylene | D - Poor | Amyl Chloride | Amyl Chloride
1893 | Polyurethane | C - Fair | Amyl Chloride | Amyl Chloride
1894 | PTFE | A - Excellent | Amyl Chloride | Amyl Chloride
1895 | PVC | D - Poor | Amyl Chloride | Amyl Chloride
1896 | PVDF (Kynar®) | A - Excellent | Amyl Chloride | Amyl Chloride
1897 | Silicone | D - Poor | Amyl Chloride | Amyl Chloride
1898 | stainless steel - 304 | A2 - Excellent | Amyl Chloride | Amyl Chloride
1899 | stainless steel - 316 | A2 - Excellent | Amyl Chloride | Amyl Chloride
1900 | Titanium | C - Fair | Amyl Chloride | Amyl Chloride
1901 | Tygon® | C - Fair | Amyl Chloride | Amyl Chloride
1902 | Viton® | B1 - Good | Amyl Chloride | Amyl Chloride
1903 | ABS plastic | D - Poor | Aniline Hydrochloride | Aniline Hydrochloride
1904 | Aluminum | D - Poor | Aniline Hydrochloride | Aniline Hydrochloride
1905 | Brass | D - Poor | Aniline Hydrochloride | Aniline Hydrochloride
1906 | Bronze | D - Poor | Aniline Hydrochloride | Aniline Hydrochloride
1907 | Buna N (Nitrile) | D - Poor | Aniline Hydrochloride | Aniline Hydrochloride
1908 | Carbon graphite | D - Poor | Aniline Hydrochloride | Aniline Hydrochloride
1909 | Carbon Steel | D - Poor | Aniline Hydrochloride | Aniline Hydrochloride
1910 | Carpenter 20 | B - Good | Aniline Hydrochloride | Aniline Hydrochloride
1911 | Cast iron | D - Poor | Aniline Hydrochloride | Aniline Hydrochloride
1912 | ChemRaz (FFKM) | A - Excellent | Aniline Hydrochloride | Aniline Hydrochloride
1913 | Copper | B - Good | Aniline Hydrochloride | Aniline Hydrochloride
1914 | CPVC | D - Poor | Aniline Hydrochloride | Aniline Hydrochloride
1915 | EPDM | B - Good | Aniline Hydrochloride | Aniline Hydrochloride
1916 | Epoxy | D - Poor | Aniline Hydrochloride | Aniline Hydrochloride
1917 | Fluorocarbon (FKM) | B - Good | Aniline Hydrochloride | Aniline Hydrochloride
1918 | Hastelloy-C® | D - Poor | Aniline Hydrochloride | Aniline Hydrochloride
1919 | Kalrez | A - Excellent | Aniline Hydrochloride | Aniline Hydrochloride
1920 | LDPE | D - Poor | Aniline Hydrochloride | Aniline Hydrochloride
1921 | Natural rubber | A - Excellent | Aniline Hydrochloride | Aniline Hydrochloride
1922 | Neoprene | D - Poor | Aniline Hydrochloride | Aniline Hydrochloride
1923 | Nylon | D - Poor | Aniline Hydrochloride | Aniline Hydrochloride
1924 | Polycarbonate | D - Poor | Aniline Hydrochloride | Aniline Hydrochloride
1925 | Polypropylene | D - Poor | Aniline Hydrochloride | Aniline Hydrochloride
1926 | Polyurethane | D - Poor | Aniline Hydrochloride | Aniline Hydrochloride
1927 | PTFE | A - Excellent | Aniline Hydrochloride | Aniline Hydrochloride
1928 | PVC | B2 - Good | Aniline Hydrochloride | Aniline Hydrochloride
1929 | PVDF (Kynar®) | A2 - Excellent | Aniline Hydrochloride | Aniline Hydrochloride
1930 | Silicone | D - Poor | Aniline Hydrochloride | Aniline Hydrochloride
1931 | stainless steel - 304 | D - Poor | Aniline Hydrochloride | Aniline Hydrochloride
1932 | stainless steel - 316 | D - Poor | Aniline Hydrochloride | Aniline Hydrochloride
1933 | Titanium | A - Excellent | Aniline Hydrochloride | Aniline Hydrochloride
1934 | Tygon® | D - Poor | Aniline Hydrochloride | Aniline Hydrochloride
1935 | Viton® | A - Excellent | Aniline Hydrochloride | Aniline Hydrochloride
1936 | ABS plastic | D - Poor | Aniline | Aniline
1937 | Acetal (Delrin®) | A1 - Excellent | Aniline | Aniline
1938 | Aluminum | C - Fair | Aniline | Aniline
1939 | Brass | D - Poor | Aniline | Aniline
1940 | Bronze | C - Fair | Aniline | Aniline
1941 | Buna N (Nitrile) | D - Poor | Aniline | Aniline
1942 | Carbon graphite | A - Excellent | Aniline | Aniline
1943 | Carbon Steel | A - Excellent | Aniline | Aniline
1944 | Carpenter 20 | A - Excellent | Aniline | Aniline
1945 | Cast iron | C - Fair | Aniline | Aniline
1946 | Ceramic Al203 | A - Excellent | Aniline | Aniline
1947 | ChemRaz (FFKM) | A - Excellent | Aniline | Aniline
1948 | Copper | D - Poor | Aniline | Aniline
1949 | CPVC | B2 - Good | Aniline | Aniline
1950 | EPDM | B - Good | Aniline | Aniline
1951 | Epoxy | D - Poor | Aniline | Aniline
1952 | Fluorocarbon (FKM) | A - Excellent | Aniline | Aniline
1953 | Hastelloy-C® | B - Good | Aniline | Aniline
1954 | Hypalon® | D - Poor | Aniline | Aniline
1955 | Hytrel® | D - Poor | Aniline | Aniline
1956 | Kalrez | A - Excellent | Aniline | Aniline
1957 | Kel-F® | A2 - Excellent | Aniline | Aniline
1958 | LDPE | C - Fair | Aniline | Aniline
1959 | Natural rubber | D - Poor | Aniline | Aniline
1960 | Neoprene | D - Poor | Aniline | Aniline
1961 | NORYL® | D - Poor | Aniline | Aniline
1962 | Nylon | A2 - Excellent | Aniline | Aniline
1963 | Polycarbonate | D - Poor | Aniline | Aniline
1964 | Polyetherether Ketone (PEEK) | A - Excellent | Aniline | Aniline
1965 | Polypropylene | A1 - Excellent | Aniline | Aniline
1966 | Polyurethane | D - Poor | Aniline | Aniline
1967 | PPS (Ryton®) | A - Excellent | Aniline | Aniline
1968 | PTFE | A - Excellent | Aniline | Aniline
1969 | PVC | C1 - Fair | Aniline | Aniline
1970 | PVDF (Kynar®) | A1 - Excellent | Aniline | Aniline
1971 | Silicone | B - Good | Aniline | Aniline
1972 | stainless steel - 304 | A - Excellent | Aniline | Aniline
1973 | stainless steel - 316 | B - Good | Aniline | Aniline
1974 | Titanium | C - Fair | Aniline | Aniline
1975 | Tygon® | D - Poor | Aniline | Aniline
1976 | Viton® | A - Excellent | Aniline | Aniline
1977 | ABS plastic | B - Good | Antifreeze | Antifreeze
1978 | Acetal (Delrin®) | D - Poor | Antifreeze | Antifreeze
1979 | Aluminum | A - Excellent | Antifreeze | Antifreeze
1980 | Bronze | A - Excellent | Antifreeze | Antifreeze
1981 | Buna N (Nitrile) | A - Excellent | Antifreeze | Antifreeze
1982 | Carpenter 20 | A - Excellent | Antifreeze | Antifreeze
1983 | Cast iron | A - Excellent | Antifreeze | Antifreeze
1984 | CPVC | A - Excellent | Antifreeze | Antifreeze
1985 | EPDM | A - Excellent | Antifreeze | Antifreeze
1986 | Epoxy | A - Excellent | Antifreeze | Antifreeze
1987 | Fluorocarbon (FKM) | A - Excellent | Antifreeze | Antifreeze
1988 | Kalrez | A - Excellent | Antifreeze | Antifreeze
1989 | Natural rubber | A - Excellent | Antifreeze | Antifreeze
1990 | Neoprene | C - Fair | Antifreeze | Antifreeze
1991 | NORYL® | A - Excellent | Antifreeze | Antifreeze
1992 | Nylon | D - Poor | Antifreeze | Antifreeze
1993 | Polyetherether Ketone (PEEK) | A - Excellent | Antifreeze | Antifreeze
1994 | Polypropylene | D - Poor | Antifreeze | Antifreeze
1995 | Polyurethane | D - Poor | Antifreeze | Antifreeze
1996 | PVC | A - Excellent | Antifreeze | Antifreeze
1997 | Silicone | C - Fair | Antifreeze | Antifreeze
1998 | stainless steel - 316 | A - Excellent | Antifreeze | Antifreeze
1999 | Tygon® | B - Good | Antifreeze | Antifreeze
2000 | Viton® | A - Excellent | Antifreeze | Antifreeze
2001 | ABS plastic | A2 - Excellent | Antimony Trichloride | Antimony Trichloride
2002 | Aluminum | D - Poor | Antimony Trichloride | Antimony Trichloride
2003 | Brass | D - Poor | Antimony Trichloride | Antimony Trichloride
2004 | Bronze | A - Excellent | Antimony Trichloride | Antimony Trichloride
2005 | Buna N (Nitrile) | B - Good | Antimony Trichloride | Antimony Trichloride
2006 | Carbon Steel | D - Poor | Antimony Trichloride | Antimony Trichloride
2007 | Carpenter 20 | B - Good | Antimony Trichloride | Antimony Trichloride
2008 | Ceramic Al203 | B - Good | Antimony Trichloride | Antimony Trichloride
2009 | ChemRaz (FFKM) | A - Excellent | Antimony Trichloride | Antimony Trichloride
2010 | CPVC | A2 - Excellent | Antimony Trichloride | Antimony Trichloride
2011 | EPDM | B1 - Good | Antimony Trichloride | Antimony Trichloride
2012 | Epoxy | D - Poor | Antimony Trichloride | Antimony Trichloride
2013 | Fluorocarbon (FKM) | A - Excellent | Antimony Trichloride | Antimony Trichloride
2014 | Kalrez | A - Excellent | Antimony Trichloride | Antimony Trichloride
2015 | Kel-F® | A - Excellent | Antimony Trichloride | Antimony Trichloride
2016 | LDPE | B2 - Good | Antimony Trichloride | Antimony Trichloride
2017 | NORYL® | A2 - Excellent | Antimony Trichloride | Antimony Trichloride
2018 | Nylon | D - Poor | Antimony Trichloride | Antimony Trichloride
2019 | Polycarbonate | A2 - Excellent | Antimony Trichloride | Antimony Trichloride
2020 | Polyetherether Ketone (PEEK) | A - Excellent | Antimony Trichloride | Antimony Trichloride
2021 | Polypropylene | A - Excellent | Antimony Trichloride | Antimony Trichloride
2022 | Polyurethane | B - Good | Antimony Trichloride | Antimony Trichloride
2023 | PTFE | A - Excellent | Antimony Trichloride | Antimony Trichloride
2024 | PVC | A2 - Excellent | Antimony Trichloride | Antimony Trichloride
2025 | PVDF (Kynar®) | A - Excellent | Antimony Trichloride | Antimony Trichloride
2026 | stainless steel - 304 | D - Poor | Antimony Trichloride | Antimony Trichloride
2027 | stainless steel - 316 | D - Poor | Antimony Trichloride | Antimony Trichloride
2028 | Titanium | B - Good | Antimony Trichloride | Antimony Trichloride
2029 | Viton® | A2 - Excellent | Antimony Trichloride | Antimony Trichloride
2030 | ABS plastic | D - Poor | Aqua Regia (80% HCl, 20% HNO3) | Aqua Regia | 80% HCl, 20% HNO3
2031 | Acetal (Delrin®) | D - Poor | Aqua Regia (80% HCl, 20% HNO3) | Aqua Regia | 80% HCl, 20% HNO3
2032 | Aluminum | D - Poor | Aqua Regia (80% HCl, 20% HNO3) | Aqua Regia | 80% HCl, 20% HNO3
2033 | Brass | D - Poor | Aqua Regia (80% HCl, 20% HNO3) | Aqua Regia | 80% HCl, 20% HNO3
2034 | Bronze | D - Poor | Aqua Regia (80% HCl, 20% HNO3) | Aqua Regia | 80% HCl, 20% HNO3
2035 | Buna N (Nitrile) | D - Poor | Aqua Regia (80% HCl, 20% HNO3) | Aqua Regia | 80% HCl, 20% HNO3
2036 | Carbon graphite | D - Poor | Aqua Regia (80% HCl, 20% HNO3) | Aqua Regia | 80% HCl, 20% HNO3
2037 | Carbon Steel | D - Poor | Aqua Regia (80% HCl, 20% HNO3) | Aqua Regia | 80% HCl, 20% HNO3
2038 | Carpenter 20 | D - Poor | Aqua Regia (80% HCl, 20% HNO3) | Aqua Regia | 80% HCl, 20% HNO3
2039 | Cast iron | D - Poor | Aqua Regia (80% HCl, 20% HNO3) | Aqua Regia | 80% HCl, 20% HNO3
2040 | Ceramic magnet | C - Fair | Aqua Regia (80% HCl, 20% HNO3) | Aqua Regia | 80% HCl, 20% HNO3
2041 | ChemRaz (FFKM) | D - Poor | Aqua Regia (80% HCl, 20% HNO3) | Aqua Regia | 80% HCl, 20% HNO3
2042 | Copper | D - Poor | Aqua Regia (80% HCl, 20% HNO3) | Aqua Regia | 80% HCl, 20% HNO3
2043 | CPVC | C1 - Fair | Aqua Regia (80% HCl, 20% HNO3) | Aqua Regia | 80% HCl, 20% HNO3
2044 | EPDM | C - Fair | Aqua Regia (80% HCl, 20% HNO3) | Aqua Regia | 80% HCl, 20% HNO3
2045 | Epoxy | D - Poor | Aqua Regia (80% HCl, 20% HNO3) | Aqua Regia | 80% HCl, 20% HNO3
2046 | Fluorocarbon (FKM) | A - Excellent | Aqua Regia (80% HCl, 20% HNO3) | Aqua Regia | 80% HCl, 20% HNO3
2047 | Hastelloy-C® | C - Fair | Aqua Regia (80% HCl, 20% HNO3) | Aqua Regia | 80% HCl, 20% HNO3
2048 | Hypalon® | C - Fair | Aqua Regia (80% HCl, 20% HNO3) | Aqua Regia | 80% HCl, 20% HNO3
2049 | Kalrez | A - Excellent | Aqua Regia (80% HCl, 20% HNO3) | Aqua Regia | 80% HCl, 20% HNO3
2050 | Kel-F® | A - Excellent | Aqua Regia (80% HCl, 20% HNO3) | Aqua Regia | 80% HCl, 20% HNO3
2051 | LDPE | B1 - Good | Aqua Regia (80% HCl, 20% HNO3) | Aqua Regia | 80% HCl, 20% HNO3
2052 | Natural rubber | D - Poor | Aqua Regia (80% HCl, 20% HNO3) | Aqua Regia | 80% HCl, 20% HNO3
2053 | Neoprene | D - Poor | Aqua Regia (80% HCl, 20% HNO3) | Aqua Regia | 80% HCl, 20% HNO3
2054 | NORYL® | D - Poor | Aqua Regia (80% HCl, 20% HNO3) | Aqua Regia | 80% HCl, 20% HNO3
2055 | Nylon | D - Poor | Aqua Regia (80% HCl, 20% HNO3) | Aqua Regia | 80% HCl, 20% HNO3
2056 | Polycarbonate | D - Poor | Aqua Regia (80% HCl, 20% HNO3) | Aqua Regia | 80% HCl, 20% HNO3
2057 | Polyetherether Ketone (PEEK) | D - Poor | Aqua Regia (80% HCl, 20% HNO3) | Aqua Regia | 80% HCl, 20% HNO3
2058 | Polypropylene | B1 - Good | Aqua Regia (80% HCl, 20% HNO3) | Aqua Regia | 80% HCl, 20% HNO3
2059 | Polyurethane | D - Poor | Aqua Regia (80% HCl, 20% HNO3) | Aqua Regia | 80% HCl, 20% HNO3
2060 | PPS (Ryton®) | D - Poor | Aqua Regia (80% HCl, 20% HNO3) | Aqua Regia | 80% HCl, 20% HNO3
2061 | PTFE | A - Excellent | Aqua Regia (80% HCl, 20% HNO3) | Aqua Regia | 80% HCl, 20% HNO3
2062 | PVC | C1 - Fair | Aqua Regia (80% HCl, 20% HNO3) | Aqua Regia | 80% HCl, 20% HNO3
2063 | PVDF (Kynar®) | A2 - Excellent | Aqua Regia (80% HCl, 20% HNO3) | Aqua Regia | 80% HCl, 20% HNO3
2064 | Silicone | D - Poor | Aqua Regia (80% HCl, 20% HNO3) | Aqua Regia | 80% HCl, 20% HNO3
2065 | stainless steel - 304 | D - Poor | Aqua Regia (80% HCl, 20% HNO3) | Aqua Regia | 80% HCl, 20% HNO3
2066 | stainless steel - 316 | D - Poor | Aqua Regia (80% HCl, 20% HNO3) | Aqua Regia | 80% HCl, 20% HNO3
2067 | Titanium | A1 - Excellent | Aqua Regia (80% HCl, 20% HNO3) | Aqua Regia | 80% HCl, 20% HNO3
2068 | Tygon® | D - Poor | Aqua Regia (80% HCl, 20% HNO3) | Aqua Regia | 80% HCl, 20% HNO3
2069 | Viton® | B - Good | Aqua Regia (80% HCl, 20% HNO3) | Aqua Regia | 80% HCl, 20% HNO3
2070 | Aluminum | A - Excellent | Arochlor 1248 | Arochlor 1248
2071 | Brass | A1 - Excellent | Arochlor 1248 | Arochlor 1248
2072 | Bronze | A - Excellent | Arochlor 1248 | Arochlor 1248
2073 | Buna N (Nitrile) | C1 - Fair | Arochlor 1248 | Arochlor 1248
2074 | Cast iron | B - Good | Arochlor 1248 | Arochlor 1248
2075 | ChemRaz (FFKM) | A - Excellent | Arochlor 1248 | Arochlor 1248
2076 | EPDM | B - Good | Arochlor 1248 | Arochlor 1248
2077 | Epoxy | A2 - Excellent | Arochlor 1248 | Arochlor 1248
2078 | Fluorocarbon (FKM) | A - Excellent | Arochlor 1248 | Arochlor 1248
2079 | Hastelloy-C® | A - Excellent | Arochlor 1248 | Arochlor 1248
2080 | Hypalon® | D - Poor | Arochlor 1248 | Arochlor 1248
2081 | Hytrel® | C1 - Fair | Arochlor 1248 | Arochlor 1248
2082 | Kalrez | A - Excellent | Arochlor 1248 | Arochlor 1248
2083 | Kel-F® | A1 - Excellent | Arochlor 1248 | Arochlor 1248
2084 | LDPE | C1 - Fair | Arochlor 1248 | Arochlor 1248
2085 | Natural rubber | D - Poor | Arochlor 1248 | Arochlor 1248
2086 | Neoprene | D - Poor | Arochlor 1248 | Arochlor 1248
2087 | Nylon | A1 - Excellent | Arochlor 1248 | Arochlor 1248
2088 | Polyetherether Ketone (PEEK) | A - Excellent | Arochlor 1248 | Arochlor 1248
2089 | Polypropylene | D - Poor | Arochlor 1248 | Arochlor 1248
2090 | Polyurethane | B - Good | Arochlor 1248 | Arochlor 1248
2091 | PTFE | A - Excellent | Arochlor 1248 | Arochlor 1248
2092 | Silicone | B - Good | Arochlor 1248 | Arochlor 1248
2093 | stainless steel - 304 | B - Good | Arochlor 1248 | Arochlor 1248
2094 | stainless steel - 316 | B - Good | Arochlor 1248 | Arochlor 1248
2095 | Titanium | A1 - Excellent | Arochlor 1248 | Arochlor 1248
2096 | Viton® | A - Excellent | Arochlor 1248 | Arochlor 1248
2097 | Acetal (Delrin®) | A - Excellent | Aromatic Hydrocarbons | Aromatic Hydrocarbons
2098 | Aluminum | A - Excellent | Aromatic Hydrocarbons | Aromatic Hydrocarbons
2099 | Bronze | C - Fair | Aromatic Hydrocarbons | Aromatic Hydrocarbons
2100 | Buna N (Nitrile) | D - Poor | Aromatic Hydrocarbons | Aromatic Hydrocarbons
2101 | Cast iron | A - Excellent | Aromatic Hydrocarbons | Aromatic Hydrocarbons
2102 | CPVC | D - Poor | Aromatic Hydrocarbons | Aromatic Hydrocarbons
2103 | EPDM | D - Poor | Aromatic Hydrocarbons | Aromatic Hydrocarbons
2104 | Epoxy | A - Excellent | Aromatic Hydrocarbons | Aromatic Hydrocarbons
2105 | Fluorocarbon (FKM) | A - Excellent | Aromatic Hydrocarbons | Aromatic Hydrocarbons
2106 | Hypalon® | D - Poor | Aromatic Hydrocarbons | Aromatic Hydrocarbons
2107 | Hytrel® | C1 - Fair | Aromatic Hydrocarbons | Aromatic Hydrocarbons
2108 | Kalrez | A - Excellent | Aromatic Hydrocarbons | Aromatic Hydrocarbons
2109 | LDPE | C - Fair | Aromatic Hydrocarbons | Aromatic Hydrocarbons
2110 | Natural rubber | D - Poor | Aromatic Hydrocarbons | Aromatic Hydrocarbons
2111 | Neoprene | D - Poor | Aromatic Hydrocarbons | Aromatic Hydrocarbons
2112 | NORYL® | D - Poor | Aromatic Hydrocarbons | Aromatic Hydrocarbons
2113 | Polyetherether Ketone (PEEK) | A - Excellent | Aromatic Hydrocarbons | Aromatic Hydrocarbons
2114 | Polypropylene | D - Poor | Aromatic Hydrocarbons | Aromatic Hydrocarbons
2115 | Polyurethane | D - Poor | Aromatic Hydrocarbons | Aromatic Hydrocarbons
2116 | PVC | D - Poor | Aromatic Hydrocarbons | Aromatic Hydrocarbons
2117 | Silicone | D - Poor | Aromatic Hydrocarbons | Aromatic Hydrocarbons
2118 | stainless steel - 316 | C - Fair | Aromatic Hydrocarbons | Aromatic Hydrocarbons
2119 | Viton® | A - Excellent | Aromatic Hydrocarbons | Aromatic Hydrocarbons
2120 | ABS plastic | A2 - Excellent | Arsenic Acid | Arsenic Acid
2121 | Acetal (Delrin®) | D - Poor | Arsenic Acid | Arsenic Acid
2122 | Aluminum | D - Poor | Arsenic Acid | Arsenic Acid
2123 | Brass | D - Poor | Arsenic Acid | Arsenic Acid
2124 | Bronze | B - Good | Arsenic Acid | Arsenic Acid
2125 | Buna N (Nitrile) | A2 - Excellent | Arsenic Acid | Arsenic Acid
2126 | Carbon graphite | A - Excellent | Arsenic Acid | Arsenic Acid
2127 | Carbon Steel | D - Poor | Arsenic Acid | Arsenic Acid
2128 | Carpenter 20 | A1 - Excellent | Arsenic Acid | Arsenic Acid
2129 | Cast iron | D - Poor | Arsenic Acid | Arsenic Acid
2130 | ChemRaz (FFKM) | A - Excellent | Arsenic Acid | Arsenic Acid
2131 | Copper | A - Excellent | Arsenic Acid | Arsenic Acid
2132 | CPVC | A1 - Excellent | Arsenic Acid | Arsenic Acid
2133 | EPDM | A2 - Excellent | Arsenic Acid | Arsenic Acid
2134 | Epoxy | A2 - Excellent | Arsenic Acid | Arsenic Acid
2135 | Fluorocarbon (FKM) | A - Excellent | Arsenic Acid | Arsenic Acid
2136 | Hastelloy-C® | B - Good | Arsenic Acid | Arsenic Acid
2137 | Hypalon® | A - Excellent | Arsenic Acid | Arsenic Acid
2138 | Kalrez | A - Excellent | Arsenic Acid | Arsenic Acid
2139 | LDPE | B2 - Good | Arsenic Acid | Arsenic Acid
2140 | Natural rubber | B - Good | Arsenic Acid | Arsenic Acid
2141 | Neoprene | A - Excellent | Arsenic Acid | Arsenic Acid
2142 | NORYL® | A1 - Excellent | Arsenic Acid | Arsenic Acid
2143 | Nylon | C1 - Fair | Arsenic Acid | Arsenic Acid
2144 | Polycarbonate | A1 - Excellent | Arsenic Acid | Arsenic Acid
2145 | Polypropylene | A - Excellent | Arsenic Acid | Arsenic Acid
2146 | Polyurethane | C - Fair | Arsenic Acid | Arsenic Acid
2147 | PPS (Ryton®) | A - Excellent | Arsenic Acid | Arsenic Acid
2148 | PTFE | A - Excellent | Arsenic Acid | Arsenic Acid
2149 | PVC | A1 - Excellent | Arsenic Acid | Arsenic Acid
2150 | PVDF (Kynar®) | A - Excellent | Arsenic Acid | Arsenic Acid
2151 | Silicone | A - Excellent | Arsenic Acid | Arsenic Acid
2152 | stainless steel - 304 | A2 - Excellent | Arsenic Acid | Arsenic Acid
2153 | stainless steel - 316 | A2 - Excellent | Arsenic Acid | Arsenic Acid
2154 | Titanium | B - Good | Arsenic Acid | Arsenic Acid
2155 | Tygon® | B - Good | Arsenic Acid | Arsenic Acid
2156 | Viton® | A2 - Excellent | Arsenic Acid | Arsenic Acid
2157 | Fluorocarbon (FKM) | B - Good | Arsenic Salts | Arsenic Salts
2158 | Hytrel® | B1 - Good | Arsenic Salts | Arsenic Salts
2159 | LDPE | B - Good | Arsenic Salts | Arsenic Salts
2160 | Nylon | A - Excellent | Arsenic Salts | Arsenic Salts
2161 | Polyurethane | B - Good | Arsenic Salts | Arsenic Salts
2162 | PVC | A - Excellent | Arsenic Salts | Arsenic Salts
2163 | Tygon® | A - Excellent | Arsenic Salts | Arsenic Salts
2164 | Viton® | A - Excellent | Arsenic Salts | Arsenic Salts
2165 | Acetal (Delrin®) | B2 - Good | Asphalt | Asphalt
2166 | Aluminum | A - Excellent | Asphalt | Asphalt
2167 | Brass | B1 - Good | Asphalt | Asphalt
2168 | Bronze | A1 - Excellent | Asphalt | Asphalt
2169 | Buna N (Nitrile) | B - Good | Asphalt | Asphalt
2170 | Carbon graphite | A - Excellent | Asphalt | Asphalt
2171 | Carbon Steel | B - Good | Asphalt | Asphalt
2172 | Carpenter 20 | A - Excellent | Asphalt | Asphalt
2173 | Cast iron | A - Excellent | Asphalt | Asphalt
2174 | ChemRaz (FFKM) | A - Excellent | Asphalt | Asphalt
2175 | Copper | A - Excellent | Asphalt | Asphalt
2176 | CPVC | A2 - Excellent | Asphalt | Asphalt
2177 | EPDM | D - Poor | Asphalt | Asphalt
2178 | Epoxy | A - Excellent | Asphalt | Asphalt
2179 | Fluorocarbon (FKM) | A - Excellent | Asphalt | Asphalt
2180 | Hypalon® | D - Poor | Asphalt | Asphalt
2181 | Hytrel® | B1 - Good | Asphalt | Asphalt
2182 | Kel-F® | A - Excellent | Asphalt | Asphalt
2183 | LDPE | A1 - Excellent | Asphalt | Asphalt
2184 | Natural rubber | D - Poor | Asphalt | Asphalt
2185 | Neoprene | D - Poor | Asphalt | Asphalt
2186 | Nylon | A - Excellent | Asphalt | Asphalt
2187 | Polycarbonate | D - Poor | Asphalt | Asphalt
2188 | Polyetherether Ketone (PEEK) | A - Excellent | Asphalt | Asphalt
2189 | Polypropylene | B1 - Good | Asphalt | Asphalt
2190 | Polyurethane | B - Good | Asphalt | Asphalt
2191 | PPS (Ryton®) | A - Excellent | Asphalt | Asphalt
2192 | PTFE | A1 - Excellent | Asphalt | Asphalt
2193 | PVC | A2 - Excellent | Asphalt | Asphalt
2194 | PVDF (Kynar®) | A - Excellent | Asphalt | Asphalt
2195 | Silicone | D - Poor | Asphalt | Asphalt
2196 | stainless steel - 304 | B - Good | Asphalt | Asphalt
2197 | stainless steel - 316 | A - Excellent | Asphalt | Asphalt
2198 | Viton® | A - Excellent | Asphalt | Asphalt
2199 | Acetal (Delrin®) | B2 - Good | Barium Carbonate | Barium Carbonate
2200 | Aluminum | A - Excellent | Barium Carbonate | Barium Carbonate
2201 | Brass | B1 - Good | Barium Carbonate | Barium Carbonate
2202 | Bronze | A1 - Excellent | Barium Carbonate | Barium Carbonate
2203 | Buna N (Nitrile) | B - Good | Barium Carbonate | Barium Carbonate
2204 | Carbon graphite | A - Excellent | Barium Carbonate | Barium Carbonate
2205 | Carbon Steel | B - Good | Barium Carbonate | Barium Carbonate
2206 | Carpenter 20 | A - Excellent | Barium Carbonate | Barium Carbonate
2207 | Cast iron | A - Excellent | Barium Carbonate | Barium Carbonate
2208 | ChemRaz (FFKM) | A - Excellent | Barium Carbonate | Barium Carbonate
2209 | Copper | A - Excellent | Barium Carbonate | Barium Carbonate
2210 | CPVC | A2 - Excellent | Barium Carbonate | Barium Carbonate
2211 | EPDM | D - Poor | Barium Carbonate | Barium Carbonate
2212 | Epoxy | A - Excellent | Barium Carbonate | Barium Carbonate
2213 | Fluorocarbon (FKM) | A - Excellent | Barium Carbonate | Barium Carbonate
2214 | Hypalon® | D - Poor | Barium Carbonate | Barium Carbonate
2215 | Hytrel® | B1 - Good | Barium Carbonate | Barium Carbonate
2216 | Kel-F® | A - Excellent | Barium Carbonate | Barium Carbonate
2217 | LDPE | A1 - Excellent | Barium Carbonate | Barium Carbonate
2218 | Natural rubber | D - Poor | Barium Carbonate | Barium Carbonate
2219 | Neoprene | D - Poor | Barium Carbonate | Barium Carbonate
2220 | Nylon | A - Excellent | Barium Carbonate | Barium Carbonate
2221 | Polycarbonate | D - Poor | Barium Carbonate | Barium Carbonate
2222 | Polyetherether Ketone (PEEK) | A - Excellent | Barium Carbonate | Barium Carbonate
2223 | Polypropylene | B1 - Good | Barium Carbonate | Barium Carbonate
2224 | Polyurethane | B - Good | Barium Carbonate | Barium Carbonate
2225 | PPS (Ryton®) | A - Excellent | Barium Carbonate | Barium Carbonate
2226 | PTFE | A1 - Excellent | Barium Carbonate | Barium Carbonate
2227 | PVC | A2 - Excellent | Barium Carbonate | Barium Carbonate
2228 | PVDF (Kynar®) | A - Excellent | Barium Carbonate | Barium Carbonate
2229 | Silicone | D - Poor | Barium Carbonate | Barium Carbonate
2230 | stainless steel - 304 | B - Good | Barium Carbonate | Barium Carbonate
2231 | stainless steel - 316 | A - Excellent | Barium Carbonate | Barium Carbonate
2232 | Viton® | A - Excellent | Barium Carbonate | Barium Carbonate
2233 | ABS plastic | A2 - Excellent | Barium Chloride | Barium Chloride
2234 | Acetal (Delrin®) | D - Poor | Barium Chloride | Barium Chloride
2235 | Aluminum | D - Poor | Barium Chloride | Barium Chloride
2236 | Brass | D - Poor | Barium Chloride | Barium Chloride
2237 | Bronze | D - Poor | Barium Chloride | Barium Chloride
2238 | Buna N (Nitrile) | A - Excellent | Barium Chloride | Barium Chloride
2239 | Carbon graphite | A - Excellent | Barium Chloride | Barium Chloride
2240 | Carbon Steel | D - Poor | Barium Chloride | Barium Chloride
2241 | Carpenter 20 | B - Good | Barium Chloride | Barium Chloride
2242 | Cast iron | D - Poor | Barium Chloride | Barium Chloride
2243 | Ceramic Al203 | A - Excellent | Barium Chloride | Barium Chloride
2244 | Ceramic magnet | A - Excellent | Barium Chloride | Barium Chloride
2245 | ChemRaz (FFKM) | A - Excellent | Barium Chloride | Barium Chloride
2246 | Copper | D - Poor | Barium Chloride | Barium Chloride
2247 | CPVC | A - Excellent | Barium Chloride | Barium Chloride
2248 | EPDM | B - Good | Barium Chloride | Barium Chloride
2249 | Epoxy | A1 - Excellent | Barium Chloride | Barium Chloride
2250 | Fluorocarbon (FKM) | A - Excellent | Barium Chloride | Barium Chloride
2251 | Hastelloy-C® | B - Good | Barium Chloride | Barium Chloride
2252 | Hypalon® | A - Excellent | Barium Chloride | Barium Chloride
2253 | Kalrez | A - Excellent | Barium Chloride | Barium Chloride
2254 | Kel-F® | A - Excellent | Barium Chloride | Barium Chloride
2255 | LDPE | A2 - Excellent | Barium Chloride | Barium Chloride
2256 | Natural rubber | A - Excellent | Barium Chloride | Barium Chloride
2257 | Neoprene | A - Excellent | Barium Chloride | Barium Chloride
2258 | NORYL® | A1 - Excellent | Barium Chloride | Barium Chloride
2259 | Nylon | D - Poor | Barium Chloride | Barium Chloride
2260 | Polypropylene | A - Excellent | Barium Chloride | Barium Chloride
2261 | Polyurethane | D - Poor | Barium Chloride | Barium Chloride
2262 | PTFE | A1 - Excellent | Barium Chloride | Barium Chloride
2263 | PVC | A2 - Excellent | Barium Chloride | Barium Chloride
2264 | PVDF (Kynar®) | A1 - Excellent | Barium Chloride | Barium Chloride
2265 | Silicone | D - Poor | Barium Chloride | Barium Chloride
2266 | stainless steel - 304 | A - Excellent | Barium Chloride | Barium Chloride
2267 | stainless steel - 316 | B - Good | Barium Chloride | Barium Chloride
2268 | Titanium | A - Excellent | Barium Chloride | Barium Chloride
2269 | Tygon® | A2 - Excellent | Barium Chloride | Barium Chloride
2270 | Viton® | A - Excellent | Barium Chloride | Barium Chloride
2271 | Acetal (Delrin®) | B - Good | Barium Cyanide | Barium Cyanide
2272 | Aluminum | C1 - Fair | Barium Cyanide | Barium Cyanide
2273 | Brass | C1 - Fair | Barium Cyanide | Barium Cyanide
2274 | Bronze | C - Fair | Barium Cyanide | Barium Cyanide
2275 | Buna N (Nitrile) | C - Fair | Barium Cyanide | Barium Cyanide
2276 | Carbon Steel | B - Good | Barium Cyanide | Barium Cyanide
2277 | Carpenter 20 | A1 - Excellent | Barium Cyanide | Barium Cyanide
2278 | Cast iron | C1 - Fair | Barium Cyanide | Barium Cyanide
2279 | ChemRaz (FFKM) | A - Excellent | Barium Cyanide | Barium Cyanide
2280 | Copper | D - Poor | Barium Cyanide | Barium Cyanide
2281 | CPVC | D - Poor | Barium Cyanide | Barium Cyanide
2282 | EPDM | A - Excellent | Barium Cyanide | Barium Cyanide
2283 | Epoxy | A - Excellent | Barium Cyanide | Barium Cyanide
2284 | Fluorocarbon (FKM) | A - Excellent | Barium Cyanide | Barium Cyanide
2285 | Hastelloy-C® | A - Excellent | Barium Cyanide | Barium Cyanide
2286 | Hypalon® | A - Excellent | Barium Cyanide | Barium Cyanide
2287 | Kalrez | A - Excellent | Barium Cyanide | Barium Cyanide
2288 | LDPE | B - Good | Barium Cyanide | Barium Cyanide
2289 | Neoprene | C - Fair | Barium Cyanide | Barium Cyanide
2290 | Nylon | A1 - Excellent | Barium Cyanide | Barium Cyanide
2291 | Polypropylene | D - Poor | Barium Cyanide | Barium Cyanide
2292 | PTFE | A1 - Excellent | Barium Cyanide | Barium Cyanide
2293 | PVC | D - Poor | Barium Cyanide | Barium Cyanide
2294 | stainless steel - 304 | A1 - Excellent | Barium Cyanide | Barium Cyanide
2295 | stainless steel - 316 | A2 - Excellent | Barium Cyanide | Barium Cyanide
2296 | Viton® | A - Excellent | Barium Cyanide | Barium Cyanide
2297 | ABS plastic | A2 - Excellent | Barium Hydroxide | Barium Hydroxide
2298 | Acetal (Delrin®) | D - Poor | Barium Hydroxide | Barium Hydroxide
2299 | Aluminum | D - Poor | Barium Hydroxide | Barium Hydroxide
2300 | Brass | D - Poor | Barium Hydroxide | Barium Hydroxide
2301 | Bronze | D - Poor | Barium Hydroxide | Barium Hydroxide
2302 | Buna N (Nitrile) | A - Excellent | Barium Hydroxide | Barium Hydroxide
2303 | Carbon graphite | A - Excellent | Barium Hydroxide | Barium Hydroxide
2304 | Carbon Steel | A - Excellent | Barium Hydroxide | Barium Hydroxide
2305 | Carpenter 20 | B1 - Good | Barium Hydroxide | Barium Hydroxide
2306 | Cast iron | D - Poor | Barium Hydroxide | Barium Hydroxide
2307 | Ceramic Al203 | A - Excellent | Barium Hydroxide | Barium Hydroxide
2308 | Ceramic magnet | A - Excellent | Barium Hydroxide | Barium Hydroxide
2309 | ChemRaz (FFKM) | B - Good | Barium Hydroxide | Barium Hydroxide
2310 | CPVC | A2 - Excellent | Barium Hydroxide | Barium Hydroxide
2311 | EPDM | A - Excellent | Barium Hydroxide | Barium Hydroxide
2312 | Epoxy | A2 - Excellent | Barium Hydroxide | Barium Hydroxide
2313 | Fluorocarbon (FKM) | A - Excellent | Barium Hydroxide | Barium Hydroxide
2314 | Hastelloy-C® | B - Good | Barium Hydroxide | Barium Hydroxide
2315 | Hypalon® | A - Excellent | Barium Hydroxide | Barium Hydroxide
2316 | Hytrel® | B1 - Good | Barium Hydroxide | Barium Hydroxide
2317 | Kalrez | A - Excellent | Barium Hydroxide | Barium Hydroxide
2318 | Kel-F® | A - Excellent | Barium Hydroxide | Barium Hydroxide
2319 | LDPE | B2 - Good | Barium Hydroxide | Barium Hydroxide
2320 | Natural rubber | A - Excellent | Barium Hydroxide | Barium Hydroxide
2321 | Neoprene | A - Excellent | Barium Hydroxide | Barium Hydroxide
2322 | NORYL® | A2 - Excellent | Barium Hydroxide | Barium Hydroxide
2323 | Nylon | A1 - Excellent | Barium Hydroxide | Barium Hydroxide
2324 | Polycarbonate | D - Poor | Barium Hydroxide | Barium Hydroxide
2325 | Polypropylene | B - Good | Barium Hydroxide | Barium Hydroxide
2326 | Polyurethane | D - Poor | Barium Hydroxide | Barium Hydroxide
2327 | PPS (Ryton®) | A - Excellent | Barium Hydroxide | Barium Hydroxide
2328 | PTFE | A - Excellent | Barium Hydroxide | Barium Hydroxide
2329 | PVC | A2 - Excellent | Barium Hydroxide | Barium Hydroxide
2330 | PVDF (Kynar®) | A - Excellent | Barium Hydroxide | Barium Hydroxide
2331 | Silicone | A - Excellent | Barium Hydroxide | Barium Hydroxide
2332 | stainless steel - 304 | B1 - Good | Barium Hydroxide | Barium Hydroxide
2333 | stainless steel - 316 | B - Good | Barium Hydroxide | Barium Hydroxide
2334 | Titanium | B - Good | Barium Hydroxide | Barium Hydroxide
2335 | Viton® | A - Excellent | Barium Hydroxide | Barium Hydroxide
2336 | Acetal (Delrin®) | B2 - Good | Barium Nitrate | Barium Nitrate
2337 | Aluminum | B - Good | Barium Nitrate | Barium Nitrate
2338 | Brass | D - Poor | Barium Nitrate | Barium Nitrate
2339 | Bronze | D - Poor | Barium Nitrate | Barium Nitrate
2340 | Buna N (Nitrile) | A2 - Excellent | Barium Nitrate | Barium Nitrate
2341 | Carbon graphite | A - Excellent | Barium Nitrate | Barium Nitrate
2342 | Carbon Steel | C - Fair | Barium Nitrate | Barium Nitrate
2343 | Carpenter 20 | B - Good | Barium Nitrate | Barium Nitrate
2344 | Cast iron | A - Excellent | Barium Nitrate | Barium Nitrate
2345 | ChemRaz (FFKM) | A - Excellent | Barium Nitrate | Barium Nitrate
2346 | Copper | B - Good | Barium Nitrate | Barium Nitrate
2347 | CPVC | A - Excellent | Barium Nitrate | Barium Nitrate
2348 | EPDM | A - Excellent | Barium Nitrate | Barium Nitrate
2349 | Epoxy | A1 - Excellent | Barium Nitrate | Barium Nitrate
2350 | Fluorocarbon (FKM) | A - Excellent | Barium Nitrate | Barium Nitrate
2351 | Kalrez | A - Excellent | Barium Nitrate | Barium Nitrate
2352 | Kel-F® | A - Excellent | Barium Nitrate | Barium Nitrate
2353 | LDPE | B2 - Good | Barium Nitrate | Barium Nitrate
2354 | Neoprene | A - Excellent | Barium Nitrate | Barium Nitrate
2355 | NORYL® | A - Excellent | Barium Nitrate | Barium Nitrate
2356 | Nylon | A1 - Excellent | Barium Nitrate | Barium Nitrate
2357 | Polycarbonate | D - Poor | Barium Nitrate | Barium Nitrate
2358 | Polypropylene | A - Excellent | Barium Nitrate | Barium Nitrate
2359 | Polyurethane | B - Good | Barium Nitrate | Barium Nitrate
2360 | PTFE | A1 - Excellent | Barium Nitrate | Barium Nitrate
2361 | PVC | A - Excellent | Barium Nitrate | Barium Nitrate
2362 | Silicone | B - Good | Barium Nitrate | Barium Nitrate
2363 | stainless steel - 304 | B1 - Good | Barium Nitrate | Barium Nitrate
2364 | stainless steel - 316 | B - Good | Barium Nitrate | Barium Nitrate
2365 | Titanium | A - Excellent | Barium Nitrate | Barium Nitrate
2366 | Viton® | A - Excellent | Barium Nitrate | Barium Nitrate
2367 | ABS plastic | A2 - Excellent | Barium Sulfate | Barium Sulfate
2368 | Acetal (Delrin®) | B2 - Good | Barium Sulfate | Barium Sulfate
2369 | Aluminum | B - Good | Barium Sulfate | Barium Sulfate
2370 | Brass | B - Good | Barium Sulfate | Barium Sulfate
2371 | Bronze | C - Fair | Barium Sulfate | Barium Sulfate
2372 | Buna N (Nitrile) | A - Excellent | Barium Sulfate | Barium Sulfate
2373 | Carbon graphite | A - Excellent | Barium Sulfate | Barium Sulfate
2374 | Carbon Steel | A - Excellent | Barium Sulfate | Barium Sulfate
2375 | Carpenter 20 | B - Good | Barium Sulfate | Barium Sulfate
2376 | Cast iron | B - Good | Barium Sulfate | Barium Sulfate
2377 | Ceramic Al203 | A - Excellent | Barium Sulfate | Barium Sulfate
2378 | Ceramic magnet | A - Excellent | Barium Sulfate | Barium Sulfate
2379 | ChemRaz (FFKM) | A - Excellent | Barium Sulfate | Barium Sulfate
2380 | Copper | B - Good | Barium Sulfate | Barium Sulfate
2381 | CPVC | B1 - Good | Barium Sulfate | Barium Sulfate
2382 | EPDM | A - Excellent | Barium Sulfate | Barium Sulfate
2383 | Epoxy | A2 - Excellent | Barium Sulfate | Barium Sulfate
2384 | Fluorocarbon (FKM) | A - Excellent | Barium Sulfate | Barium Sulfate
2385 | Hastelloy-C® | A - Excellent | Barium Sulfate | Barium Sulfate
2386 | Hypalon® | A - Excellent | Barium Sulfate | Barium Sulfate
2387 | Hytrel® | D - Poor | Barium Sulfate | Barium Sulfate
2388 | Kalrez | A - Excellent | Barium Sulfate | Barium Sulfate
2389 | Kel-F® | A - Excellent | Barium Sulfate | Barium Sulfate
2390 | LDPE | B2 - Good | Barium Sulfate | Barium Sulfate
2391 | Natural rubber | A - Excellent | Barium Sulfate | Barium Sulfate
2392 | Neoprene | A - Excellent | Barium Sulfate | Barium Sulfate
2393 | NORYL® | A1 - Excellent | Barium Sulfate | Barium Sulfate
2394 | Nylon | A1 - Excellent | Barium Sulfate | Barium Sulfate
2395 | Polycarbonate | D - Poor | Barium Sulfate | Barium Sulfate
2396 | Polypropylene | B1 - Good | Barium Sulfate | Barium Sulfate
2397 | Polyurethane | A - Excellent | Barium Sulfate | Barium Sulfate
2398 | PPS (Ryton®) | A - Excellent | Barium Sulfate | Barium Sulfate
2399 | PTFE | A - Excellent | Barium Sulfate | Barium Sulfate
2400 | PVC | B1 - Good | Barium Sulfate | Barium Sulfate
2401 | PVDF (Kynar®) | A - Excellent | Barium Sulfate | Barium Sulfate
2402 | Silicone | A - Excellent | Barium Sulfate | Barium Sulfate
2403 | stainless steel - 304 | B1 - Good | Barium Sulfate | Barium Sulfate
2404 | stainless steel - 316 | B1 - Good | Barium Sulfate | Barium Sulfate
2405 | Titanium | B - Good | Barium Sulfate | Barium Sulfate
2406 | Viton® | A - Excellent | Barium Sulfate | Barium Sulfate
2407 | ABS plastic | A2 - Excellent | Barium Sulfide | Barium Sulfide
2408 | Acetal (Delrin®) | A - Excellent | Barium Sulfide | Barium Sulfide
2409 | Aluminum | D - Poor | Barium Sulfide | Barium Sulfide
2410 | Brass | D - Poor | Barium Sulfide | Barium Sulfide
2411 | Bronze | D - Poor | Barium Sulfide | Barium Sulfide
2412 | Buna N (Nitrile) | A - Excellent | Barium Sulfide | Barium Sulfide
2413 | Carbon graphite | A - Excellent | Barium Sulfide | Barium Sulfide
2414 | Carbon Steel | D - Poor | Barium Sulfide | Barium Sulfide
2415 | Carpenter 20 | A1 - Excellent | Barium Sulfide | Barium Sulfide
2416 | Cast iron | D - Poor | Barium Sulfide | Barium Sulfide
2417 | Ceramic Al203 | A - Excellent | Barium Sulfide | Barium Sulfide
2418 | Ceramic magnet | A - Excellent | Barium Sulfide | Barium Sulfide
2419 | ChemRaz (FFKM) | A - Excellent | Barium Sulfide | Barium Sulfide
2420 | Copper | D - Poor | Barium Sulfide | Barium Sulfide
2421 | CPVC | A2 - Excellent | Barium Sulfide | Barium Sulfide
2422 | EPDM | A - Excellent | Barium Sulfide | Barium Sulfide
2423 | Epoxy | B2 - Good | Barium Sulfide | Barium Sulfide
2424 | Fluorocarbon (FKM) | A - Excellent | Barium Sulfide | Barium Sulfide
2425 | Hypalon® | A - Excellent | Barium Sulfide | Barium Sulfide
2426 | Kalrez | A - Excellent | Barium Sulfide | Barium Sulfide
2427 | LDPE | B2 - Good | Barium Sulfide | Barium Sulfide
2428 | Natural rubber | A - Excellent | Barium Sulfide | Barium Sulfide
2429 | Neoprene | A - Excellent | Barium Sulfide | Barium Sulfide
2430 | NORYL® | A2 - Excellent | Barium Sulfide | Barium Sulfide
2431 | Nylon | A1 - Excellent | Barium Sulfide | Barium Sulfide
2432 | Polyetherether Ketone (PEEK) | A - Excellent | Barium Sulfide | Barium Sulfide
2433 | Polypropylene | B - Good | Barium Sulfide | Barium Sulfide
2434 | Polyurethane | A - Excellent | Barium Sulfide | Barium Sulfide
2435 | PTFE | A - Excellent | Barium Sulfide | Barium Sulfide
2436 | PVC | A2 - Excellent | Barium Sulfide | Barium Sulfide
2437 | PVDF (Kynar®) | A - Excellent | Barium Sulfide | Barium Sulfide
2438 | Silicone | A - Excellent | Barium Sulfide | Barium Sulfide
2439 | stainless steel - 304 | B1 - Good | Barium Sulfide | Barium Sulfide
2440 | stainless steel - 316 | B2 - Good | Barium Sulfide | Barium Sulfide
2441 | Titanium | A - Excellent | Barium Sulfide | Barium Sulfide
2442 | Viton® | A - Excellent | Barium Sulfide | Barium Sulfide
2443 | ABS plastic | A2 - Excellent | Beer | Beer
2444 | Acetal (Delrin®) | A1 - Excellent | Beer | Beer
2445 | Aluminum | A - Excellent | Beer | Beer
2446 | Brass | B - Good | Beer | Beer
2447 | Bronze | A1 - Excellent | Beer | Beer
2448 | Buna N (Nitrile) | A - Excellent | Beer | Beer
2449 | Carbon graphite | A - Excellent | Beer | Beer
2450 | Carbon Steel | C - Fair | Beer | Beer
2451 | Carpenter 20 | A - Excellent | Beer | Beer
2452 | Cast iron | D - Poor | Beer | Beer
2453 | Ceramic magnet | A - Excellent | Beer | Beer
2454 | Copper | B - Good | Beer | Beer
2455 | CPVC | A2 - Excellent | Beer | Beer
2456 | EPDM | A - Excellent | Beer | Beer
2457 | Epoxy | A2 - Excellent | Beer | Beer
2458 | Fluorocarbon (FKM) | A - Excellent | Beer | Beer
2459 | Hastelloy-C® | A1 - Excellent | Beer | Beer
2460 | Hypalon® | A - Excellent | Beer | Beer
2461 | Hytrel® | A1 - Excellent | Beer | Beer
2462 | Kalrez | A - Excellent | Beer | Beer
2463 | Kel-F® | A - Excellent | Beer | Beer
2464 | LDPE | A2 - Excellent | Beer | Beer
2465 | Natural rubber | A - Excellent | Beer | Beer
2466 | Neoprene | A - Excellent | Beer | Beer
2467 | NORYL® | A1 - Excellent | Beer | Beer
2468 | Nylon | A1 - Excellent | Beer | Beer
2469 | Polycarbonate | A2 - Excellent | Beer | Beer
2470 | Polyetherether Ketone (PEEK) | A - Excellent | Beer | Beer
2471 | Polypropylene | A1 - Excellent | Beer | Beer
2472 | Polyurethane | D - Poor | Beer | Beer
2473 | PPS (Ryton®) | A2 - Excellent | Beer | Beer
2474 | PTFE | A - Excellent | Beer | Beer
2475 | PVC | A2 - Excellent | Beer | Beer
2476 | PVDF (Kynar®) | A - Excellent | Beer | Beer
2477 | Silicone | A - Excellent | Beer | Beer
2478 | stainless steel - 304 | A - Excellent | Beer | Beer
2479 | stainless steel - 316 | A - Excellent | Beer | Beer
2480 | Titanium | B - Good | Beer | Beer
2481 | Tygon® | C - Fair | Beer | Beer
2482 | Viton® | A - Excellent | Beer | Beer
2483 | ABS plastic | B - Good | Beet Sugar Liquids | Beet Sugar Liquids
2484 | Acetal (Delrin®) | B - Good | Beet Sugar Liquids | Beet Sugar Liquids
2485 | Aluminum | A - Excellent | Beet Sugar Liquids | Beet Sugar Liquids
2486 | Bronze | C - Fair | Beet Sugar Liquids | Beet Sugar Liquids
2487 | Buna N (Nitrile) | A - Excellent | Beet Sugar Liquids | Beet Sugar Liquids
2488 | Carbon graphite | A - Excellent | Beet Sugar Liquids | Beet Sugar Liquids
2489 | Carbon Steel | B - Good | Beet Sugar Liquids | Beet Sugar Liquids
2490 | Carpenter 20 | A - Excellent | Beet Sugar Liquids | Beet Sugar Liquids
2491 | Cast iron | A - Excellent | Beet Sugar Liquids | Beet Sugar Liquids
2492 | ChemRaz (FFKM) | A - Excellent | Beet Sugar Liquids | Beet Sugar Liquids
2493 | Copper | A - Excellent | Beet Sugar Liquids | Beet Sugar Liquids
2494 | CPVC | A2 - Excellent | Beet Sugar Liquids | Beet Sugar Liquids
2495 | EPDM | A - Excellent | Beet Sugar Liquids | Beet Sugar Liquids
2496 | Epoxy | A1 - Excellent | Beet Sugar Liquids | Beet Sugar Liquids
2497 | Fluorocarbon (FKM) | A - Excellent | Beet Sugar Liquids | Beet Sugar Liquids
2498 | Hypalon® | A - Excellent | Beet Sugar Liquids | Beet Sugar Liquids
2499 | Kalrez | A - Excellent | Beet Sugar Liquids | Beet Sugar Liquids
2500 | Kel-F® | A - Excellent | Beet Sugar Liquids | Beet Sugar Liquids
2501 | LDPE | A1 - Excellent | Beet Sugar Liquids | Beet Sugar Liquids
2502 | Natural rubber | A - Excellent | Beet Sugar Liquids | Beet Sugar Liquids
2503 | Neoprene | A - Excellent | Beet Sugar Liquids | Beet Sugar Liquids
2504 | NORYL® | A - Excellent | Beet Sugar Liquids | Beet Sugar Liquids
2505 | Nylon | A - Excellent | Beet Sugar Liquids | Beet Sugar Liquids
2506 | Polypropylene | A1 - Excellent | Beet Sugar Liquids | Beet Sugar Liquids
2507 | PTFE | A1 - Excellent | Beet Sugar Liquids | Beet Sugar Liquids
2508 | PVC | A2 - Excellent | Beet Sugar Liquids | Beet Sugar Liquids
2509 | PVDF (Kynar®) | A - Excellent | Beet Sugar Liquids | Beet Sugar Liquids
2510 | Silicone | A - Excellent | Beet Sugar Liquids | Beet Sugar Liquids
2511 | stainless steel - 304 | A - Excellent | Beet Sugar Liquids | Beet Sugar Liquids
2512 | stainless steel - 316 | A - Excellent | Beet Sugar Liquids | Beet Sugar Liquids
2513 | Titanium | A - Excellent | Beet Sugar Liquids | Beet Sugar Liquids
2514 | Viton® | A - Excellent | Beet Sugar Liquids | Beet Sugar Liquids
2515 | ABS plastic | B - Good | Benzaldehyde | Benzaldehyde
2516 | Acetal (Delrin®) | A - Excellent | Benzaldehyde | Benzaldehyde
2517 | Aluminum | B - Good | Benzaldehyde | Benzaldehyde
2518 | Bronze | A - Excellent | Benzaldehyde | Benzaldehyde
2519 | Buna N (Nitrile) | D - Poor | Benzaldehyde | Benzaldehyde
2520 | Carbon graphite | A - Excellent | Benzaldehyde | Benzaldehyde
2521 | Carbon Steel | B - Good | Benzaldehyde | Benzaldehyde
2522 | Carpenter 20 | A - Excellent | Benzaldehyde | Benzaldehyde
2523 | Cast iron | A - Excellent | Benzaldehyde | Benzaldehyde
2524 | Ceramic Al203 | A - Excellent | Benzaldehyde | Benzaldehyde
2525 | Ceramic magnet | A - Excellent | Benzaldehyde | Benzaldehyde
2526 | ChemRaz (FFKM) | B - Good | Benzaldehyde | Benzaldehyde
2527 | Copper | B - Good | Benzaldehyde | Benzaldehyde
2528 | CPVC | D - Poor | Benzaldehyde | Benzaldehyde
2529 | EPDM | A - Excellent | Benzaldehyde | Benzaldehyde
2530 | Epoxy | D - Poor | Benzaldehyde | Benzaldehyde
2531 | Fluorocarbon (FKM) | D - Poor | Benzaldehyde | Benzaldehyde
2532 | Hastelloy-C® | A - Excellent | Benzaldehyde | Benzaldehyde
2533 | Hypalon® | D - Poor | Benzaldehyde | Benzaldehyde
2534 | Hytrel® | B - Good | Benzaldehyde | Benzaldehyde
2535 | Kalrez | A - Excellent | Benzaldehyde | Benzaldehyde
2536 | Kel-F® | A - Excellent | Benzaldehyde | Benzaldehyde
2537 | LDPE | A1 - Excellent | Benzaldehyde | Benzaldehyde
2538 | Natural rubber | D - Poor | Benzaldehyde | Benzaldehyde
2539 | Neoprene | D - Poor | Benzaldehyde | Benzaldehyde
2540 | NORYL® | B - Good | Benzaldehyde | Benzaldehyde
2541 | Nylon | A1 - Excellent | Benzaldehyde | Benzaldehyde
2542 | Polycarbonate | D - Poor | Benzaldehyde | Benzaldehyde
2543 | Polyetherether Ketone (PEEK) | A - Excellent | Benzaldehyde | Benzaldehyde
2544 | Polypropylene | D - Poor | Benzaldehyde | Benzaldehyde
2545 | Polyurethane | D - Poor | Benzaldehyde | Benzaldehyde
2546 | PPS (Ryton®) | A - Excellent | Benzaldehyde | Benzaldehyde
2547 | PTFE | A1 - Excellent | Benzaldehyde | Benzaldehyde
2548 | PVC | D - Poor | Benzaldehyde | Benzaldehyde
2549 | PVDF (Kynar®) | A2 - Excellent | Benzaldehyde | Benzaldehyde
2550 | Silicone | D - Poor | Benzaldehyde | Benzaldehyde
2551 | stainless steel - 304 | B - Good | Benzaldehyde | Benzaldehyde
2552 | stainless steel - 316 | B - Good | Benzaldehyde | Benzaldehyde
2553 | Titanium | A - Excellent | Benzaldehyde | Benzaldehyde
2554 | Tygon® | D - Poor | Benzaldehyde | Benzaldehyde
2555 | Viton® | D - Poor | Benzaldehyde | Benzaldehyde
2556 | Aluminum | D - Poor | Benzene Sulfonic Acid | Benzene Sulfonic Acid
2557 | Buna N (Nitrile) | D - Poor | Benzene Sulfonic Acid | Benzene Sulfonic Acid
2558 | Carbon graphite | A - Excellent | Benzene Sulfonic Acid | Benzene Sulfonic Acid
2559 | Carbon Steel | D - Poor | Benzene Sulfonic Acid | Benzene Sulfonic Acid
2560 | Carpenter 20 | A - Excellent | Benzene Sulfonic Acid | Benzene Sulfonic Acid
2561 | Ceramic Al203 | A - Excellent | Benzene Sulfonic Acid | Benzene Sulfonic Acid
2562 | CPVC | D - Poor | Benzene Sulfonic Acid | Benzene Sulfonic Acid
2563 | EPDM | D - Poor | Benzene Sulfonic Acid | Benzene Sulfonic Acid
2564 | Epoxy | B - Good | Benzene Sulfonic Acid | Benzene Sulfonic Acid
2565 | Fluorocarbon (FKM) | D - Poor | Benzene Sulfonic Acid | Benzene Sulfonic Acid
2566 | Hastelloy-C® | B - Good | Benzene Sulfonic Acid | Benzene Sulfonic Acid
2567 | Hytrel® | B - Good | Benzene Sulfonic Acid | Benzene Sulfonic Acid
2568 | Kalrez | A - Excellent | Benzene Sulfonic Acid | Benzene Sulfonic Acid
2569 | LDPE | A1 - Excellent | Benzene Sulfonic Acid | Benzene Sulfonic Acid
2570 | Natural rubber | A - Excellent | Benzene Sulfonic Acid | Benzene Sulfonic Acid
2571 | Neoprene | A - Excellent | Benzene Sulfonic Acid | Benzene Sulfonic Acid
2572 | NORYL® | A - Excellent | Benzene Sulfonic Acid | Benzene Sulfonic Acid
2573 | Nylon | D - Poor | Benzene Sulfonic Acid | Benzene Sulfonic Acid
2574 | Polycarbonate | D - Poor | Benzene Sulfonic Acid | Benzene Sulfonic Acid
2575 | Polyetherether Ketone (PEEK) | D - Poor | Benzene Sulfonic Acid | Benzene Sulfonic Acid
2576 | Polypropylene | D - Poor | Benzene Sulfonic Acid | Benzene Sulfonic Acid
2577 | Polyurethane | D - Poor | Benzene Sulfonic Acid | Benzene Sulfonic Acid
2578 | PPS (Ryton®) | A - Excellent | Benzene Sulfonic Acid | Benzene Sulfonic Acid
2579 | PTFE | A - Excellent | Benzene Sulfonic Acid | Benzene Sulfonic Acid
2580 | PVC | A - Excellent | Benzene Sulfonic Acid | Benzene Sulfonic Acid
2581 | Silicone | D - Poor | Benzene Sulfonic Acid | Benzene Sulfonic Acid
2582 | stainless steel - 304 | B - Good | Benzene Sulfonic Acid | Benzene Sulfonic Acid
2583 | stainless steel - 316 | B - Good | Benzene Sulfonic Acid | Benzene Sulfonic Acid
2584 | Titanium | B - Good | Benzene Sulfonic Acid | Benzene Sulfonic Acid
2585 | Tygon® | B - Good | Benzene Sulfonic Acid | Benzene Sulfonic Acid
2586 | Viton® | A - Excellent | Benzene Sulfonic Acid | Benzene Sulfonic Acid
2587 | ABS plastic | C1 - Fair | Benzene | Benzene
2588 | Acetal (Delrin®) | A1 - Excellent | Benzene | Benzene
2589 | Aluminum | B - Good | Benzene | Benzene
2590 | Bronze | A - Excellent | Benzene | Benzene
2591 | Buna N (Nitrile) | D - Poor | Benzene | Benzene
2592 | Carbon graphite | A - Excellent | Benzene | Benzene
2593 | Carbon Steel | A - Excellent | Benzene | Benzene
2594 | Carpenter 20 | A - Excellent | Benzene | Benzene
2595 | Cast iron | A - Excellent | Benzene | Benzene
2596 | Ceramic Al203 | A - Excellent | Benzene | Benzene
2597 | Ceramic magnet | A - Excellent | Benzene | Benzene
2598 | ChemRaz (FFKM) | A - Excellent | Benzene | Benzene
2599 | Copper | B - Good | Benzene | Benzene
2600 | CPVC | D - Poor | Benzene | Benzene
2601 | EPDM | D - Poor | Benzene | Benzene
2602 | Epoxy | C1 - Fair | Benzene | Benzene
2603 | Fluorocarbon (FKM) | D - Poor | Benzene | Benzene
2604 | Hastelloy-C® | B - Good | Benzene | Benzene
2605 | Hypalon® | D - Poor | Benzene | Benzene
2606 | Hytrel® | C - Fair | Benzene | Benzene
2607 | Kalrez | A - Excellent | Benzene | Benzene
2608 | Kel-F® | B - Good | Benzene | Benzene
2609 | LDPE | C1 - Fair | Benzene | Benzene
2610 | Natural rubber | D - Poor | Benzene | Benzene
2611 | Neoprene | D - Poor | Benzene | Benzene
2612 | NORYL® | D - Poor | Benzene | Benzene
2613 | Nylon | A1 - Excellent | Benzene | Benzene
2614 | Polycarbonate | D - Poor | Benzene | Benzene
2615 | Polyetherether Ketone (PEEK) | A - Excellent | Benzene | Benzene
2616 | Polypropylene | D - Poor | Benzene | Benzene
2617 | Polyurethane | D - Poor | Benzene | Benzene
2618 | PPS (Ryton®) | A - Excellent | Benzene | Benzene
2619 | PTFE | A - Excellent | Benzene | Benzene
2620 | PVC | C1 - Fair | Benzene | Benzene
2621 | PVDF (Kynar®) | A2 - Excellent | Benzene | Benzene
2622 | Silicone | D - Poor | Benzene | Benzene
2623 | stainless steel - 304 | B - Good | Benzene | Benzene
2624 | stainless steel - 316 | B - Good | Benzene | Benzene
2625 | Titanium | A - Excellent | Benzene | Benzene
2626 | Tygon® | C - Fair | Benzene | Benzene
2627 | Viton® | A - Excellent | Benzene | Benzene
2628 | Acetal (Delrin®) | B - Good | Benzoic Acid | Benzoic Acid
2629 | Aluminum | B - Good | Benzoic Acid | Benzoic Acid
2630 | Bronze | B - Good | Benzoic Acid | Benzoic Acid
2631 | Buna N (Nitrile) | D - Poor | Benzoic Acid | Benzoic Acid
2632 | Carbon graphite | A - Excellent | Benzoic Acid | Benzoic Acid
2633 | Carbon Steel | D - Poor | Benzoic Acid | Benzoic Acid
2634 | Carpenter 20 | B - Good | Benzoic Acid | Benzoic Acid
2635 | Cast iron | D - Poor | Benzoic Acid | Benzoic Acid
2636 | Ceramic Al203 | A - Excellent | Benzoic Acid | Benzoic Acid
2637 | Ceramic magnet | A - Excellent | Benzoic Acid | Benzoic Acid
2638 | ChemRaz (FFKM) | A - Excellent | Benzoic Acid | Benzoic Acid
2639 | CPVC | A1 - Excellent | Benzoic Acid | Benzoic Acid
2640 | EPDM | D - Poor | Benzoic Acid | Benzoic Acid
2641 | Epoxy | A1 - Excellent | Benzoic Acid | Benzoic Acid
2642 | Fluorocarbon (FKM) | A - Excellent | Benzoic Acid | Benzoic Acid
2643 | Hastelloy-C® | B1 - Good | Benzoic Acid | Benzoic Acid
2644 | Hypalon® | D - Poor | Benzoic Acid | Benzoic Acid
2645 | Hytrel® | D - Poor | Benzoic Acid | Benzoic Acid
2646 | Kalrez | A - Excellent | Benzoic Acid | Benzoic Acid
2647 | Kel-F® | A - Excellent | Benzoic Acid | Benzoic Acid
2648 | LDPE | A1 - Excellent | Benzoic Acid | Benzoic Acid
2649 | Natural rubber | D - Poor | Benzoic Acid | Benzoic Acid
2650 | Neoprene | B - Good | Benzoic Acid | Benzoic Acid
2651 | NORYL® | B - Good | Benzoic Acid | Benzoic Acid
2652 | Nylon | D - Poor | Benzoic Acid | Benzoic Acid
2653 | Polycarbonate | B1 - Good | Benzoic Acid | Benzoic Acid
2654 | Polyetherether Ketone (PEEK) | A - Excellent | Benzoic Acid | Benzoic Acid
2655 | Polypropylene | B1 - Good | Benzoic Acid | Benzoic Acid
2656 | Polyurethane | D - Poor | Benzoic Acid | Benzoic Acid
2657 | PPS (Ryton®) | A1 - Excellent | Benzoic Acid | Benzoic Acid
2658 | PTFE | A2 - Excellent | Benzoic Acid | Benzoic Acid
2659 | PVC | A - Excellent | Benzoic Acid | Benzoic Acid
2660 | PVDF (Kynar®) | A - Excellent | Benzoic Acid | Benzoic Acid
2661 | Silicone | B - Good | Benzoic Acid | Benzoic Acid
2662 | stainless steel - 304 | B - Good | Benzoic Acid | Benzoic Acid
2663 | stainless steel - 316 | B - Good | Benzoic Acid | Benzoic Acid
2664 | Titanium | A - Excellent | Benzoic Acid | Benzoic Acid
2665 | Tygon® | A - Excellent | Benzoic Acid | Benzoic Acid
2666 | Viton® | A - Excellent | Benzoic Acid | Benzoic Acid
2667 | ABS plastic | D - Poor | Benzol | Benzol
2668 | Acetal (Delrin®) | A - Excellent | Benzol | Benzol
2669 | Aluminum | B1 - Good | Benzol | Benzol
2670 | Bronze | A - Excellent | Benzol | Benzol
2671 | Buna N (Nitrile) | D - Poor | Benzol | Benzol
2672 | Carbon graphite | A - Excellent | Benzol | Benzol
2673 | Carbon Steel | B - Good | Benzol | Benzol
2674 | Carpenter 20 | A - Excellent | Benzol | Benzol
2675 | Cast iron | A - Excellent | Benzol | Benzol
2676 | Ceramic Al203 | A - Excellent | Benzol | Benzol
2677 | Ceramic magnet | A - Excellent | Benzol | Benzol
2678 | ChemRaz (FFKM) | A - Excellent | Benzol | Benzol
2679 | Copper | B - Good | Benzol | Benzol
2680 | EPDM | D - Poor | Benzol | Benzol
2681 | Epoxy | A1 - Excellent | Benzol | Benzol
2682 | Fluorocarbon (FKM) | B - Good | Benzol | Benzol
2683 | Hastelloy-C® | B - Good | Benzol | Benzol
2684 | Hypalon® | D - Poor | Benzol | Benzol
2685 | Hytrel® | C - Fair | Benzol | Benzol
2686 | Kalrez | A - Excellent | Benzol | Benzol
2687 | Kel-F® | A - Excellent | Benzol | Benzol
2688 | LDPE | C1 - Fair | Benzol | Benzol
2689 | Natural rubber | D - Poor | Benzol | Benzol
2690 | Neoprene | D - Poor | Benzol | Benzol
2691 | NORYL® | B - Good | Benzol | Benzol
2692 | Nylon | D - Poor | Benzol | Benzol
2693 | Polycarbonate | D - Poor | Benzol | Benzol
2694 | Polypropylene | B - Good | Benzol | Benzol
2695 | Polyurethane | D - Poor | Benzol | Benzol
2696 | PPS (Ryton®) | A - Excellent | Benzol | Benzol
2697 | PTFE | A - Excellent | Benzol | Benzol
2698 | PVDF (Kynar®) | A - Excellent | Benzol | Benzol
2699 | Silicone | D - Poor | Benzol | Benzol
2700 | stainless steel - 304 | A1 - Excellent | Benzol | Benzol
2701 | stainless steel - 316 | A1 - Excellent | Benzol | Benzol
2702 | Titanium | A - Excellent | Benzol | Benzol
2703 | Tygon® | C1 - Fair | Benzol | Benzol
2704 | Viton® | A - Excellent | Benzol | Benzol
2705 | Carbon graphite | A - Excellent | Benzonitrile | Benzonitrile
2706 | Hastelloy-C® | C - Fair | Benzonitrile | Benzonitrile
2707 | Kel-F® | A2 - Excellent | Benzonitrile | Benzonitrile
2708 | Polycarbonate | A1 - Excellent | Benzonitrile | Benzonitrile
2709 | PTFE | A2 - Excellent | Benzonitrile | Benzonitrile
2710 | Silicone | A1 - Excellent | Benzonitrile | Benzonitrile
2711 | stainless steel - 304 | D - Poor | Benzonitrile | Benzonitrile
2712 | stainless steel - 316 | D - Poor | Benzonitrile | Benzonitrile
2713 | ABS plastic | D - Poor | Benzyl Chloride | Benzyl Chloride
2714 | Acetal (Delrin®) | A - Excellent | Benzyl Chloride | Benzyl Chloride
2715 | Aluminum | D - Poor | Benzyl Chloride | Benzyl Chloride
2716 | Bronze | D - Poor | Benzyl Chloride | Benzyl Chloride
2717 | Buna N (Nitrile) | D - Poor | Benzyl Chloride | Benzyl Chloride
2718 | Carbon graphite | A1 - Excellent | Benzyl Chloride | Benzyl Chloride
2719 | Carbon Steel | D - Poor | Benzyl Chloride | Benzyl Chloride
2720 | ChemRaz (FFKM) | A - Excellent | Benzyl Chloride | Benzyl Chloride
2721 | Copper | D - Poor | Benzyl Chloride | Benzyl Chloride
2722 | EPDM | D - Poor | Benzyl Chloride | Benzyl Chloride
2723 | Fluorocarbon (FKM) | A - Excellent | Benzyl Chloride | Benzyl Chloride
2724 | Hastelloy-C® | C - Fair | Benzyl Chloride | Benzyl Chloride
2725 | Hypalon® | D - Poor | Benzyl Chloride | Benzyl Chloride
2726 | Kalrez | A - Excellent | Benzyl Chloride | Benzyl Chloride
2727 | Natural rubber | D - Poor | Benzyl Chloride | Benzyl Chloride
2728 | Neoprene | D - Poor | Benzyl Chloride | Benzyl Chloride
2729 | NORYL® | D - Poor | Benzyl Chloride | Benzyl Chloride
2730 | Nylon | A2 - Excellent | Benzyl Chloride | Benzyl Chloride
2731 | Polypropylene | C1 - Fair | Benzyl Chloride | Benzyl Chloride
2732 | Polyurethane | D - Poor | Benzyl Chloride | Benzyl Chloride
2733 | Silicone | D - Poor | Benzyl Chloride | Benzyl Chloride
2734 | stainless steel - 304 | C1 - Fair | Benzyl Chloride | Benzyl Chloride
2735 | stainless steel - 316 | B1 - Good | Benzyl Chloride | Benzyl Chloride
2736 | Viton® | A2 - Excellent | Benzyl Chloride | Benzyl Chloride
2737 | Buna N (Nitrile) | D - Poor | Bleaching Liquors | Bleaching Liquors
2738 | ChemRaz (FFKM) | A - Excellent | Bleaching Liquors | Bleaching Liquors
2739 | EPDM | A - Excellent | Bleaching Liquors | Bleaching Liquors
2740 | Epoxy | D - Poor | Bleaching Liquors | Bleaching Liquors
2741 | Fluorocarbon (FKM) | A - Excellent | Bleaching Liquors | Bleaching Liquors
2742 | Hypalon® | A - Excellent | Bleaching Liquors | Bleaching Liquors
2743 | LDPE | A1 - Excellent | Bleaching Liquors | Bleaching Liquors
2744 | Natural rubber | D - Poor | Bleaching Liquors | Bleaching Liquors
2745 | Neoprene | D - Poor | Bleaching Liquors | Bleaching Liquors
2746 | Nylon | C - Fair | Bleaching Liquors | Bleaching Liquors
2747 | Polypropylene | A1 - Excellent | Bleaching Liquors | Bleaching Liquors
2748 | Polyurethane | D - Poor | Bleaching Liquors | Bleaching Liquors
2749 | PTFE | A - Excellent | Bleaching Liquors | Bleaching Liquors
2750 | PVC | A1 - Excellent | Bleaching Liquors | Bleaching Liquors
2751 | Silicone | B - Good | Bleaching Liquors | Bleaching Liquors
2752 | Titanium | A - Excellent | Bleaching Liquors | Bleaching Liquors
2753 | Tygon® | B - Good | Bleaching Liquors | Bleaching Liquors
2754 | Viton® | A - Excellent | Bleaching Liquors | Bleaching Liquors
2755 | Acetal (Delrin®) | B - Good | Borax (Sodium Borate) | Borax | Sodium Borate
2756 | Aluminum | B1 - Good | Borax (Sodium Borate) | Borax | Sodium Borate
2757 | Bronze | B - Good | Borax (Sodium Borate) | Borax | Sodium Borate
2758 | Buna N (Nitrile) | B - Good | Borax (Sodium Borate) | Borax | Sodium Borate
2759 | Carbon graphite | A - Excellent | Borax (Sodium Borate) | Borax | Sodium Borate
2760 | Carbon Steel | A - Excellent | Borax (Sodium Borate) | Borax | Sodium Borate
2761 | Carpenter 20 | A - Excellent | Borax (Sodium Borate) | Borax | Sodium Borate
2762 | Cast iron | A - Excellent | Borax (Sodium Borate) | Borax | Sodium Borate
2763 | Ceramic magnet | A - Excellent | Borax (Sodium Borate) | Borax | Sodium Borate
2764 | ChemRaz (FFKM) | A - Excellent | Borax (Sodium Borate) | Borax | Sodium Borate
2765 | Copper | B - Good | Borax (Sodium Borate) | Borax | Sodium Borate
2766 | CPVC | A - Excellent | Borax (Sodium Borate) | Borax | Sodium Borate
2767 | EPDM | A - Excellent | Borax (Sodium Borate) | Borax | Sodium Borate
2768 | Epoxy | A1 - Excellent | Borax (Sodium Borate) | Borax | Sodium Borate
2769 | Fluorocarbon (FKM) | A - Excellent | Borax (Sodium Borate) | Borax | Sodium Borate
2770 | Hastelloy-C® | B - Good | Borax (Sodium Borate) | Borax | Sodium Borate
2771 | Hypalon® | A - Excellent | Borax (Sodium Borate) | Borax | Sodium Borate
2772 | Hytrel® | A1 - Excellent | Borax (Sodium Borate) | Borax | Sodium Borate
2773 | Kalrez | A - Excellent | Borax (Sodium Borate) | Borax | Sodium Borate
2774 | Kel-F® | A - Excellent | Borax (Sodium Borate) | Borax | Sodium Borate
2775 | LDPE | A2 - Excellent | Borax (Sodium Borate) | Borax | Sodium Borate
2776 | Natural rubber | A - Excellent | Borax (Sodium Borate) | Borax | Sodium Borate
2777 | Neoprene | A - Excellent | Borax (Sodium Borate) | Borax | Sodium Borate
2778 | NORYL® | A1 - Excellent | Borax (Sodium Borate) | Borax | Sodium Borate
2779 | Nylon | A - Excellent | Borax (Sodium Borate) | Borax | Sodium Borate
2780 | Polyetherether Ketone (PEEK) | A - Excellent | Borax (Sodium Borate) | Borax | Sodium Borate
2781 | Polypropylene | B - Good | Borax (Sodium Borate) | Borax | Sodium Borate
2782 | Polyurethane | B - Good | Borax (Sodium Borate) | Borax | Sodium Borate
2783 | PPS (Ryton®) | A - Excellent | Borax (Sodium Borate) | Borax | Sodium Borate
2784 | PTFE | A - Excellent | Borax (Sodium Borate) | Borax | Sodium Borate
2785 | PVC | A1 - Excellent | Borax (Sodium Borate) | Borax | Sodium Borate
2786 | PVDF (Kynar®) | A - Excellent | Borax (Sodium Borate) | Borax | Sodium Borate
2787 | Silicone | B - Good | Borax (Sodium Borate) | Borax | Sodium Borate
2788 | stainless steel - 304 | A - Excellent | Borax (Sodium Borate) | Borax | Sodium Borate
2789 | stainless steel - 316 | A - Excellent | Borax (Sodium Borate) | Borax | Sodium Borate
2790 | Titanium | B - Good | Borax (Sodium Borate) | Borax | Sodium Borate
2791 | Viton® | A - Excellent | Borax (Sodium Borate) | Borax | Sodium Borate
2792 | Acetal (Delrin®) | A - Excellent | Boric Acid | Boric Acid
2793 | Aluminum | D - Poor | Boric Acid | Boric Acid
2794 | Bronze | B - Good | Boric Acid | Boric Acid
2795 | Buna N (Nitrile) | A - Excellent | Boric Acid | Boric Acid
2796 | Carbon graphite | A - Excellent | Boric Acid | Boric Acid
2797 | Carbon Steel | D - Poor | Boric Acid | Boric Acid
2798 | Carpenter 20 | B2 - Good | Boric Acid | Boric Acid
2799 | Cast iron | D - Poor | Boric Acid | Boric Acid
2800 | Ceramic Al203 | A - Excellent | Boric Acid | Boric Acid
2801 | Ceramic magnet | A - Excellent | Boric Acid | Boric Acid
2802 | ChemRaz (FFKM) | A - Excellent | Boric Acid | Boric Acid
2803 | Copper | B - Good | Boric Acid | Boric Acid
2804 | CPVC | A - Excellent | Boric Acid | Boric Acid
2805 | EPDM | A - Excellent | Boric Acid | Boric Acid
2806 | Epoxy | A1 - Excellent | Boric Acid | Boric Acid
2807 | Fluorocarbon (FKM) | A - Excellent | Boric Acid | Boric Acid
2808 | Hastelloy-C® | A - Excellent | Boric Acid | Boric Acid
2809 | Hypalon® | A - Excellent | Boric Acid | Boric Acid
2810 | Hytrel® | A1 - Excellent | Boric Acid | Boric Acid
2811 | Kalrez | A - Excellent | Boric Acid | Boric Acid
2812 | Kel-F® | A - Excellent | Boric Acid | Boric Acid
2813 | LDPE | A2 - Excellent | Boric Acid | Boric Acid
2814 | Natural rubber | A - Excellent | Boric Acid | Boric Acid
2815 | Neoprene | D - Poor | Boric Acid | Boric Acid
2816 | NORYL® | A1 - Excellent | Boric Acid | Boric Acid
2817 | Nylon | B - Good | Boric Acid | Boric Acid
2818 | Polyetherether Ketone (PEEK) | A - Excellent | Boric Acid | Boric Acid
2819 | Polypropylene | A - Excellent | Boric Acid | Boric Acid
2820 | Polyurethane | A - Excellent | Boric Acid | Boric Acid
2821 | PPS (Ryton®) | A - Excellent | Boric Acid | Boric Acid
2822 | PTFE | A - Excellent | Boric Acid | Boric Acid
2823 | PVC | A2 - Excellent | Boric Acid | Boric Acid
2824 | PVDF (Kynar®) | A - Excellent | Boric Acid | Boric Acid
2825 | Silicone | A - Excellent | Boric Acid | Boric Acid
2826 | stainless steel - 304 | B2 - Good | Boric Acid | Boric Acid
2827 | stainless steel - 316 | A1 - Excellent | Boric Acid | Boric Acid
2828 | Titanium | A - Excellent | Boric Acid | Boric Acid
2829 | Tygon® | A - Excellent | Boric Acid | Boric Acid
2830 | Viton® | A - Excellent | Boric Acid | Boric Acid
2831 | Acetal (Delrin®) | B - Good | Brewery Slop | Brewery Slop
2832 | Bronze | A - Excellent | Brewery Slop | Brewery Slop
2833 | Buna N (Nitrile) | A - Excellent | Brewery Slop | Brewery Slop
2834 | Carpenter 20 | A - Excellent | Brewery Slop | Brewery Slop
2835 | Cast iron | A - Excellent | Brewery Slop | Brewery Slop
2836 | Epoxy | A - Excellent | Brewery Slop | Brewery Slop
2837 | Neoprene | A - Excellent | Brewery Slop | Brewery Slop
2838 | stainless steel - 316 | A - Excellent | Brewery Slop | Brewery Slop
2839 | Viton® | A - Excellent | Brewery Slop | Brewery Slop
2840 | ABS plastic | D - Poor | Bromine | Bromine
2841 | Acetal (Delrin®) | D - Poor | Bromine | Bromine
2842 | Aluminum | D - Poor | Bromine | Bromine
2843 | Bronze | D - Poor | Bromine | Bromine
2844 | Buna N (Nitrile) | D - Poor | Bromine | Bromine
2845 | Carbon graphite | D - Poor | Bromine | Bromine
2846 | Carbon Steel | D - Poor | Bromine | Bromine
2847 | Carpenter 20 | D - Poor | Bromine | Bromine
2848 | Ceramic Al203 | A - Excellent | Bromine | Bromine
2849 | Ceramic magnet | A - Excellent | Bromine | Bromine
2850 | ChemRaz (FFKM) | A - Excellent | Bromine | Bromine
2851 | CPVC | D - Poor | Bromine | Bromine
2852 | EPDM | D - Poor | Bromine | Bromine
2853 | Epoxy | D - Poor | Bromine | Bromine
2854 | Fluorocarbon (FKM) | A - Excellent | Bromine | Bromine
2855 | Hastelloy-C® | A - Excellent | Bromine | Bromine
2856 | Hypalon® | D - Poor | Bromine | Bromine
2857 | Hytrel® | D - Poor | Bromine | Bromine
2858 | Kalrez | A - Excellent | Bromine | Bromine
2859 | Kel-F® | A - Excellent | Bromine | Bromine
2860 | LDPE | D - Poor | Bromine | Bromine
2861 | Natural rubber | D - Poor | Bromine | Bromine
2862 | Neoprene | D - Poor | Bromine | Bromine
2863 | NORYL® | A1 - Excellent | Bromine | Bromine
2864 | Nylon | D - Poor | Bromine | Bromine
2865 | Polycarbonate | C1 - Fair | Bromine | Bromine
2866 | Polyetherether Ketone (PEEK) | D - Poor | Bromine | Bromine
2867 | Polypropylene | D - Poor | Bromine | Bromine
2868 | Polyurethane | D - Poor | Bromine | Bromine
2869 | PPS (Ryton®) | D - Poor | Bromine | Bromine
2870 | PTFE | A - Excellent | Bromine | Bromine
2871 | PVC | C1 - Fair | Bromine | Bromine
2872 | PVDF (Kynar®) | A - Excellent | Bromine | Bromine
2873 | Silicone | D - Poor | Bromine | Bromine
2874 | stainless steel - 304 | D - Poor | Bromine | Bromine
2875 | stainless steel - 316 | D - Poor | Bromine | Bromine
2876 | Titanium | D - Poor | Bromine | Bromine
2877 | Tygon® | B - Good | Bromine | Bromine
2878 | Viton® | A - Excellent | Bromine | Bromine
2879 | Acetal (Delrin®) | A - Excellent | Butadiene | Butadiene
2880 | Aluminum | A - Excellent | Butadiene | Butadiene
2881 | Bronze | C - Fair | Butadiene | Butadiene
2882 | Buna N (Nitrile) | D - Poor | Butadiene | Butadiene
2883 | Carbon graphite | A - Excellent | Butadiene | Butadiene
2884 | Carbon Steel | A - Excellent | Butadiene | Butadiene
2885 | Carpenter 20 | A - Excellent | Butadiene | Butadiene
2886 | ChemRaz (FFKM) | A - Excellent | Butadiene | Butadiene
2887 | Copper | C - Fair | Butadiene | Butadiene
2888 | CPVC | A1 - Excellent | Butadiene | Butadiene
2889 | EPDM | C - Fair | Butadiene | Butadiene
2890 | Epoxy | A1 - Excellent | Butadiene | Butadiene
2891 | Fluorocarbon (FKM) | B - Good | Butadiene | Butadiene
2892 | Hastelloy-C® | C - Fair | Butadiene | Butadiene
2893 | Hypalon® | B - Good | Butadiene | Butadiene
2894 | Kalrez | A - Excellent | Butadiene | Butadiene
2895 | Kel-F® | A - Excellent | Butadiene | Butadiene
2896 | LDPE | D - Poor | Butadiene | Butadiene
2897 | Natural rubber | D - Poor | Butadiene | Butadiene
2898 | Neoprene | B - Good | Butadiene | Butadiene
2899 | NORYL® | D - Poor | Butadiene | Butadiene
2900 | Nylon | C1 - Fair | Butadiene | Butadiene
2901 | Polycarbonate | D - Poor | Butadiene | Butadiene
2902 | Polypropylene | C - Fair | Butadiene | Butadiene
2903 | Polyurethane | D - Poor | Butadiene | Butadiene
2904 | PPS (Ryton®) | A1 - Excellent | Butadiene | Butadiene
2905 | PTFE | A2 - Excellent | Butadiene | Butadiene
2906 | PVC | C1 - Fair | Butadiene | Butadiene
2907 | PVDF (Kynar®) | A - Excellent | Butadiene | Butadiene
2908 | Silicone | D - Poor | Butadiene | Butadiene
2909 | stainless steel - 304 | A - Excellent | Butadiene | Butadiene
2910 | stainless steel - 316 | A1 - Excellent | Butadiene | Butadiene
2911 | Viton® | B - Good | Butadiene | Butadiene
2912 | ABS plastic | B - Good | Butane | Butane
2913 | Acetal (Delrin®) | A - Excellent | Butane | Butane
2914 | Aluminum | A - Excellent | Butane | Butane
2915 | Bronze | C - Fair | Butane | Butane
2916 | Buna N (Nitrile) | A - Excellent | Butane | Butane
2917 | Carbon graphite | A - Excellent | Butane | Butane
2918 | Carbon Steel | A - Excellent | Butane | Butane
2919 | Carpenter 20 | A - Excellent | Butane | Butane
2920 | ChemRaz (FFKM) | A - Excellent | Butane | Butane
2921 | Copper | C - Fair | Butane | Butane
2922 | CPVC | C1 - Fair | Butane | Butane
2923 | EPDM | D - Poor | Butane | Butane
2924 | Epoxy | A1 - Excellent | Butane | Butane
2925 | Fluorocarbon (FKM) | A - Excellent | Butane | Butane
2926 | Hastelloy-C® | A - Excellent | Butane | Butane
2927 | Hypalon® | B - Good | Butane | Butane
2928 | Kalrez | A - Excellent | Butane | Butane
2929 | Kel-F® | A - Excellent | Butane | Butane
2930 | LDPE | C1 - Fair | Butane | Butane
2931 | Natural rubber | D - Poor | Butane | Butane
2932 | Neoprene | A - Excellent | Butane | Butane
2933 | NORYL® | D - Poor | Butane | Butane
2934 | Nylon | A2 - Excellent | Butane | Butane
2935 | Polycarbonate | D - Poor | Butane | Butane
2936 | Polyetherether Ketone (PEEK) | A - Excellent | Butane | Butane
2937 | Polypropylene | A1 - Excellent | Butane | Butane
2938 | Polyurethane | D - Poor | Butane | Butane
2939 | PPS (Ryton®) | A - Excellent | Butane | Butane
2940 | PTFE | A - Excellent | Butane | Butane
2941 | PVC | C1 - Fair | Butane | Butane
2942 | PVDF (Kynar®) | A - Excellent | Butane | Butane
2943 | Silicone | D - Poor | Butane | Butane
2944 | stainless steel - 304 | A2 - Excellent | Butane | Butane
2945 | stainless steel - 316 | A2 - Excellent | Butane | Butane
2946 | Titanium | A - Excellent | Butane | Butane
2947 | Tygon® | C - Fair | Butane | Butane
2948 | Viton® | A - Excellent | Butane | Butane
2949 | Acetal (Delrin®) | A - Excellent | Butanol (Butyl Alcohol) | Butanol | Butyl Alcohol
2950 | Aluminum | B - Good | Butanol (Butyl Alcohol) | Butanol | Butyl Alcohol
2951 | Bronze | A - Excellent | Butanol (Butyl Alcohol) | Butanol | Butyl Alcohol
2952 | Buna N (Nitrile) | A - Excellent | Butanol (Butyl Alcohol) | Butanol | Butyl Alcohol
2953 | Carbon graphite | A - Excellent | Butanol (Butyl Alcohol) | Butanol | Butyl Alcohol
2954 | Carbon Steel | B - Good | Butanol (Butyl Alcohol) | Butanol | Butyl Alcohol
2955 | Carpenter 20 | A - Excellent | Butanol (Butyl Alcohol) | Butanol | Butyl Alcohol
2956 | ChemRaz (FFKM) | A - Excellent | Butanol (Butyl Alcohol) | Butanol | Butyl Alcohol
2957 | Copper | B - Good | Butanol (Butyl Alcohol) | Butanol | Butyl Alcohol
2958 | CPVC | A - Excellent | Butanol (Butyl Alcohol) | Butanol | Butyl Alcohol
2959 | EPDM | A2 - Excellent | Butanol (Butyl Alcohol) | Butanol | Butyl Alcohol
2960 | Epoxy | D - Poor | Butanol (Butyl Alcohol) | Butanol | Butyl Alcohol
2961 | Fluorocarbon (FKM) | A - Excellent | Butanol (Butyl Alcohol) | Butanol | Butyl Alcohol
2962 | Hastelloy-C® | B - Good | Butanol (Butyl Alcohol) | Butanol | Butyl Alcohol
2963 | Hypalon® | A - Excellent | Butanol (Butyl Alcohol) | Butanol | Butyl Alcohol
2964 | Hytrel® | B1 - Good | Butanol (Butyl Alcohol) | Butanol | Butyl Alcohol
2965 | Kalrez | A - Excellent | Butanol (Butyl Alcohol) | Butanol | Butyl Alcohol
2966 | Kel-F® | A1 - Excellent | Butanol (Butyl Alcohol) | Butanol | Butyl Alcohol
2967 | LDPE | B2 - Good | Butanol (Butyl Alcohol) | Butanol | Butyl Alcohol
2968 | Natural rubber | A - Excellent | Butanol (Butyl Alcohol) | Butanol | Butyl Alcohol
2969 | Neoprene | A - Excellent | Butanol (Butyl Alcohol) | Butanol | Butyl Alcohol
2970 | NORYL® | A - Excellent | Butanol (Butyl Alcohol) | Butanol | Butyl Alcohol
2971 | Nylon | B1 - Good | Butanol (Butyl Alcohol) | Butanol | Butyl Alcohol
2972 | Polycarbonate | B1 - Good | Butanol (Butyl Alcohol) | Butanol | Butyl Alcohol
2973 | Polyetherether Ketone (PEEK) | A - Excellent | Butanol (Butyl Alcohol) | Butanol | Butyl Alcohol
2974 | Polypropylene | A1 - Excellent | Butanol (Butyl Alcohol) | Butanol | Butyl Alcohol
2975 | Polyurethane | D - Poor | Butanol (Butyl Alcohol) | Butanol | Butyl Alcohol
2976 | PPS (Ryton®) | A - Excellent | Butanol (Butyl Alcohol) | Butanol | Butyl Alcohol
2977 | PTFE | A2 - Excellent | Butanol (Butyl Alcohol) | Butanol | Butyl Alcohol
2978 | PVC | C1 - Fair | Butanol (Butyl Alcohol) | Butanol | Butyl Alcohol
2979 | PVDF (Kynar®) | A - Excellent | Butanol (Butyl Alcohol) | Butanol | Butyl Alcohol
2980 | Silicone | B - Good | Butanol (Butyl Alcohol) | Butanol | Butyl Alcohol
2981 | stainless steel - 304 | A - Excellent | Butanol (Butyl Alcohol) | Butanol | Butyl Alcohol
2982 | stainless steel - 316 | A1 - Excellent | Butanol (Butyl Alcohol) | Butanol | Butyl Alcohol
2983 | Titanium | B - Good | Butanol (Butyl Alcohol) | Butanol | Butyl Alcohol
2984 | Tygon® | B - Good | Butanol (Butyl Alcohol) | Butanol | Butyl Alcohol
2985 | Viton® | A - Excellent | Butanol (Butyl Alcohol) | Butanol | Butyl Alcohol
2986 | ABS plastic | B - Good | Butter | Butter
2987 | Acetal (Delrin®) | A - Excellent | Butter | Butter
2988 | Aluminum | A - Excellent | Butter | Butter
2989 | Bronze | D - Poor | Butter | Butter
2990 | Buna N (Nitrile) | A - Excellent | Butter | Butter
2991 | Cast iron | D - Poor | Butter | Butter
2992 | ChemRaz (FFKM) | A - Excellent | Butter | Butter
2993 | EPDM | A - Excellent | Butter | Butter
2994 | Epoxy | A - Excellent | Butter | Butter
2995 | Fluorocarbon (FKM) | A - Excellent | Butter | Butter
2996 | Hypalon® | B - Good | Butter | Butter
2997 | Kalrez | A - Excellent | Butter | Butter
2998 | Natural rubber | D - Poor | Butter | Butter
2999 | Neoprene | B - Good | Butter | Butter
3000 | NORYL® | B - Good | Butter | Butter
3001 | Polyurethane | D - Poor | Butter | Butter
3002 | PTFE | A - Excellent | Butter | Butter
3003 | Silicone | B - Good | Butter | Butter
3004 | stainless steel - 304 | C - Fair | Butter | Butter
3005 | stainless steel - 316 | A - Excellent | Butter | Butter
3006 | Tygon® | B - Good | Butter | Butter
3007 | Viton® | A - Excellent | Butter | Butter
3008 | ABS plastic | B - Good | Buttermilk | Buttermilk
3009 | Acetal (Delrin®) | A - Excellent | Buttermilk | Buttermilk
3010 | Aluminum | A - Excellent | Buttermilk | Buttermilk
3011 | Bronze | D - Poor | Buttermilk | Buttermilk
3012 | Buna N (Nitrile) | A - Excellent | Buttermilk | Buttermilk
3013 | Carbon graphite | A - Excellent | Buttermilk | Buttermilk
3014 | Carbon Steel | D - Poor | Buttermilk | Buttermilk
3015 | Cast iron | D - Poor | Buttermilk | Buttermilk
3016 | CPVC | A1 - Excellent | Buttermilk | Buttermilk
3017 | EPDM | A1 - Excellent | Buttermilk | Buttermilk
3018 | Epoxy | A1 - Excellent | Buttermilk | Buttermilk
3019 | Fluorocarbon (FKM) | A - Excellent | Buttermilk | Buttermilk
3020 | Hastelloy-C® | A - Excellent | Buttermilk | Buttermilk
3021 | Kel-F® | A - Excellent | Buttermilk | Buttermilk
3022 | LDPE | A1 - Excellent | Buttermilk | Buttermilk
3023 | Natural rubber | D - Poor | Buttermilk | Buttermilk
3024 | Neoprene | D - Poor | Buttermilk | Buttermilk
3025 | NORYL® | A - Excellent | Buttermilk | Buttermilk
3026 | Nylon | B1 - Good | Buttermilk | Buttermilk
3027 | Polycarbonate | A1 - Excellent | Buttermilk | Buttermilk
3028 | Polypropylene | A1 - Excellent | Buttermilk | Buttermilk
3029 | Polyurethane | A - Excellent | Buttermilk | Buttermilk
3030 | PTFE | A - Excellent | Buttermilk | Buttermilk
3031 | PVC | A1 - Excellent | Buttermilk | Buttermilk
3032 | Silicone | A - Excellent | Buttermilk | Buttermilk
3033 | stainless steel - 304 | A - Excellent | Buttermilk | Buttermilk
3034 | stainless steel - 316 | A - Excellent | Buttermilk | Buttermilk
3035 | Tygon® | B - Good | Buttermilk | Buttermilk
3036 | Viton® | A - Excellent | Buttermilk | Buttermilk
3037 | Acetal (Delrin®) | C1 - Fair | Butyl Amine | Butyl Amine
3038 | Aluminum | A2 - Excellent | Butyl Amine | Butyl Amine
3039 | Bronze | B - Good | Butyl Amine | Butyl Amine
3040 | Carbon graphite | A2 - Excellent | Butyl Amine | Butyl Amine
3041 | Carbon Steel | A - Excellent | Butyl Amine | Butyl Amine
3042 | ChemRaz (FFKM) | B - Good | Butyl Amine | Butyl Amine
3043 | Epoxy | B2 - Good | Butyl Amine | Butyl Amine
3044 | Fluorocarbon (FKM) | D - Poor | Butyl Amine | Butyl Amine
3045 | Hastelloy-C® | B2 - Good | Butyl Amine | Butyl Amine
3046 | Kalrez | A - Excellent | Butyl Amine | Butyl Amine
3047 | Kel-F® | D - Poor | Butyl Amine | Butyl Amine
3048 | LDPE | C1 - Fair | Butyl Amine | Butyl Amine
3049 | Natural rubber | D - Poor | Butyl Amine | Butyl Amine
3050 | Neoprene | D - Poor | Butyl Amine | Butyl Amine
3051 | NORYL® | D - Poor | Butyl Amine | Butyl Amine
3052 | Nylon | A2 - Excellent | Butyl Amine | Butyl Amine
3053 | Polycarbonate | D - Poor | Butyl Amine | Butyl Amine
3054 | Polyetherether Ketone (PEEK) | A - Excellent | Butyl Amine | Butyl Amine
3055 | Polypropylene | B1 - Good | Butyl Amine | Butyl Amine
3056 | Polyurethane | D - Poor | Butyl Amine | Butyl Amine
3057 | PPS (Ryton®) | D - Poor | Butyl Amine | Butyl Amine
3058 | PTFE | A2 - Excellent | Butyl Amine | Butyl Amine
3059 | PVC | D - Poor | Butyl Amine | Butyl Amine
3060 | PVDF (Kynar®) | A1 - Excellent | Butyl Amine | Butyl Amine
3061 | Silicone | B1 - Good | Butyl Amine | Butyl Amine
3062 | stainless steel - 316 | A - Excellent | Butyl Amine | Butyl Amine
3063 | Titanium | B2 - Good | Butyl Amine | Butyl Amine
3064 | Tygon® | D - Poor | Butyl Amine | Butyl Amine
3065 | Viton® | D - Poor | Butyl Amine | Butyl Amine
3066 | Acetal (Delrin®) | D - Poor | Butyl Ether | Butyl Ether
3067 | Aluminum | A1 - Excellent | Butyl Ether | Butyl Ether
3068 | Buna N (Nitrile) | B2 - Good | Butyl Ether | Butyl Ether
3069 | Carbon graphite | A1 - Excellent | Butyl Ether | Butyl Ether
3070 | Carbon Steel | A - Excellent | Butyl Ether | Butyl Ether
3071 | CPVC | D - Poor | Butyl Ether | Butyl Ether
3072 | EPDM | D - Poor | Butyl Ether | Butyl Ether
3073 | Epoxy | A1 - Excellent | Butyl Ether | Butyl Ether
3074 | Fluorocarbon (FKM) | D - Poor | Butyl Ether | Butyl Ether
3075 | Kel-F® | A1 - Excellent | Butyl Ether | Butyl Ether
3076 | Natural rubber | D - Poor | Butyl Ether | Butyl Ether
3077 | Neoprene | D - Poor | Butyl Ether | Butyl Ether
3078 | NORYL® | D - Poor | Butyl Ether | Butyl Ether
3079 | Nylon | A2 - Excellent | Butyl Ether | Butyl Ether
3080 | Polypropylene | D - Poor | Butyl Ether | Butyl Ether
3081 | PPS (Ryton®) | A2 - Excellent | Butyl Ether | Butyl Ether
3082 | PTFE | A1 - Excellent | Butyl Ether | Butyl Ether
3083 | PVC | A2 - Excellent | Butyl Ether | Butyl Ether
3084 | PVDF (Kynar®) | A1 - Excellent | Butyl Ether | Butyl Ether
3085 | Silicone | D - Poor | Butyl Ether | Butyl Ether
3086 | stainless steel - 316 | A1 - Excellent | Butyl Ether | Butyl Ether
3087 | Tygon® | A2 - Excellent | Butyl Ether | Butyl Ether
3088 | Viton® | D - Poor | Butyl Ether | Butyl Ether
3089 | Aluminum | B2 - Good | Butyl Phthalate | Butyl Phthalate
3090 | Buna N (Nitrile) | D - Poor | Butyl Phthalate | Butyl Phthalate
3091 | Carbon graphite | A2 - Excellent | Butyl Phthalate | Butyl Phthalate
3092 | Carbon Steel | D - Poor | Butyl Phthalate | Butyl Phthalate
3093 | ChemRaz (FFKM) | A - Excellent | Butyl Phthalate | Butyl Phthalate
3094 | CPVC | D - Poor | Butyl Phthalate | Butyl Phthalate
3095 | EPDM | B2 - Good | Butyl Phthalate | Butyl Phthalate
3096 | Epoxy | B2 - Good | Butyl Phthalate | Butyl Phthalate
3097 | Fluorocarbon (FKM) | C - Fair | Butyl Phthalate | Butyl Phthalate
3098 | Hastelloy-C® | B2 - Good | Butyl Phthalate | Butyl Phthalate
3099 | Hypalon® | D - Poor | Butyl Phthalate | Butyl Phthalate
3100 | Kalrez | A - Excellent | Butyl Phthalate | Butyl Phthalate
3101 | Kel-F® | A1 - Excellent | Butyl Phthalate | Butyl Phthalate
3102 | LDPE | C1 - Fair | Butyl Phthalate | Butyl Phthalate
3103 | Natural rubber | D - Poor | Butyl Phthalate | Butyl Phthalate
3104 | Neoprene | D - Poor | Butyl Phthalate | Butyl Phthalate
3105 | NORYL® | A2 - Excellent | Butyl Phthalate | Butyl Phthalate
3106 | Nylon | A2 - Excellent | Butyl Phthalate | Butyl Phthalate
3107 | Polycarbonate | D - Poor | Butyl Phthalate | Butyl Phthalate
3108 | Polyetherether Ketone (PEEK) | A - Excellent | Butyl Phthalate | Butyl Phthalate
3109 | Polypropylene | B2 - Good | Butyl Phthalate | Butyl Phthalate
3110 | Polyurethane | D - Poor | Butyl Phthalate | Butyl Phthalate
3111 | PPS (Ryton®) | A - Excellent | Butyl Phthalate | Butyl Phthalate
3112 | PTFE | A2 - Excellent | Butyl Phthalate | Butyl Phthalate
3113 | PVDF (Kynar®) | B1 - Good | Butyl Phthalate | Butyl Phthalate
3114 | Silicone | A1 - Excellent | Butyl Phthalate | Butyl Phthalate
3115 | stainless steel - 304 | B1 - Good | Butyl Phthalate | Butyl Phthalate
3116 | stainless steel - 316 | B2 - Good | Butyl Phthalate | Butyl Phthalate
3117 | Titanium | B - Good | Butyl Phthalate | Butyl Phthalate
3118 | Viton® | C1 - Fair | Butyl Phthalate | Butyl Phthalate
3119 | Acetal (Delrin®) | A - Excellent | Butylacetate | Butylacetate
3120 | Aluminum | A - Excellent | Butylacetate | Butylacetate
3121 | Brass | A - Excellent | Butylacetate | Butylacetate
3122 | Bronze | A - Excellent | Butylacetate | Butylacetate
3123 | Buna N (Nitrile) | D - Poor | Butylacetate | Butylacetate
3124 | Carbon graphite | A - Excellent | Butylacetate | Butylacetate
3125 | Carbon Steel | A - Excellent | Butylacetate | Butylacetate
3126 | Carpenter 20 | B1 - Good | Butylacetate | Butylacetate
3127 | Cast iron | A - Excellent | Butylacetate | Butylacetate
3128 | Ceramic magnet | A - Excellent | Butylacetate | Butylacetate
3129 | ChemRaz (FFKM) | A - Excellent | Butylacetate | Butylacetate
3130 | Copper | A - Excellent | Butylacetate | Butylacetate
3131 | CPVC | C1 - Fair | Butylacetate | Butylacetate
3132 | EPDM | B - Good | Butylacetate | Butylacetate
3133 | Epoxy | B1 - Good | Butylacetate | Butylacetate
3134 | Fluorocarbon (FKM) | D - Poor | Butylacetate | Butylacetate
3135 | Hastelloy-C® | A - Excellent | Butylacetate | Butylacetate
3136 | Hypalon® | D - Poor | Butylacetate | Butylacetate
3137 | Hytrel® | B - Good | Butylacetate | Butylacetate
3138 | Kalrez | A - Excellent | Butylacetate | Butylacetate
3139 | Kel-F® | A1 - Excellent | Butylacetate | Butylacetate
3140 | LDPE | C1 - Fair | Butylacetate | Butylacetate
3141 | Natural rubber | D - Poor | Butylacetate | Butylacetate
3142 | Neoprene | D - Poor | Butylacetate | Butylacetate
3143 | NORYL® | B - Good | Butylacetate | Butylacetate
3144 | Nylon | A - Excellent | Butylacetate | Butylacetate
3145 | Polycarbonate | D - Poor | Butylacetate | Butylacetate
3146 | Polyetherether Ketone (PEEK) | A - Excellent | Butylacetate | Butylacetate
3147 | Polypropylene | B1 - Good | Butylacetate | Butylacetate
3148 | Polyurethane | D - Poor | Butylacetate | Butylacetate
3149 | PPS (Ryton®) | A - Excellent | Butylacetate | Butylacetate
3150 | PTFE | A - Excellent | Butylacetate | Butylacetate
3151 | PVC | D - Poor | Butylacetate | Butylacetate
3152 | PVDF (Kynar®) | B2 - Good | Butylacetate | Butylacetate
3153 | Silicone | D - Poor | Butylacetate | Butylacetate
3154 | stainless steel - 304 | B - Good | Butylacetate | Butylacetate
3155 | stainless steel - 316 | A - Excellent | Butylacetate | Butylacetate
3156 | Titanium | A - Excellent | Butylacetate | Butylacetate
3157 | Tygon® | D - Poor | Butylacetate | Butylacetate
3158 | Viton® | D - Poor | Butylacetate | Butylacetate
3159 | Acetal (Delrin®) | A - Excellent | Butylene | Butylene
3160 | Aluminum | A - Excellent | Butylene | Butylene
3161 | Bronze | D - Poor | Butylene | Butylene
3162 | Buna N (Nitrile) | A - Excellent | Butylene | Butylene
3163 | Carbon graphite | A - Excellent | Butylene | Butylene
3164 | Carbon Steel | A - Excellent | Butylene | Butylene
3165 | Carpenter 20 | A - Excellent | Butylene | Butylene
3166 | ChemRaz (FFKM) | A - Excellent | Butylene | Butylene
3167 | Copper | D - Poor | Butylene | Butylene
3168 | CPVC | A - Excellent | Butylene | Butylene
3169 | EPDM | D - Poor | Butylene | Butylene
3170 | Epoxy | A1 - Excellent | Butylene | Butylene
3171 | Fluorocarbon (FKM) | A - Excellent | Butylene | Butylene
3172 | Hypalon® | D - Poor | Butylene | Butylene
3173 | Kalrez | A - Excellent | Butylene | Butylene
3174 | Kel-F® | B1 - Good | Butylene | Butylene
3175 | LDPE | B1 - Good | Butylene | Butylene
3176 | Natural rubber | D - Poor | Butylene | Butylene
3177 | Neoprene | D - Poor | Butylene | Butylene
3178 | Nylon | B1 - Good | Butylene | Butylene
3179 | Polycarbonate | D - Poor | Butylene | Butylene
3180 | Polyetherether Ketone (PEEK) | A - Excellent | Butylene | Butylene
3181 | Polyurethane | C - Fair | Butylene | Butylene
3182 | PPS (Ryton®) | A - Excellent | Butylene | Butylene
3183 | PTFE | A - Excellent | Butylene | Butylene
3184 | PVC | A1 - Excellent | Butylene | Butylene
3185 | PVDF (Kynar®) | A - Excellent | Butylene | Butylene
3186 | Silicone | D - Poor | Butylene | Butylene
3187 | stainless steel - 304 | A - Excellent | Butylene | Butylene
3188 | stainless steel - 316 | A - Excellent | Butylene | Butylene
3189 | Viton® | A - Excellent | Butylene | Butylene
3190 | ABS plastic | D - Poor | Butyric Acid | Butyric Acid
3191 | Acetal (Delrin®) | A - Excellent | Butyric Acid | Butyric Acid
3192 | Aluminum | B - Good | Butyric Acid | Butyric Acid
3193 | Bronze | D - Poor | Butyric Acid | Butyric Acid
3194 | Buna N (Nitrile) | D - Poor | Butyric Acid | Butyric Acid
3195 | Carbon graphite | A - Excellent | Butyric Acid | Butyric Acid
3196 | Carbon Steel | D - Poor | Butyric Acid | Butyric Acid
3197 | Carpenter 20 | B - Good | Butyric Acid | Butyric Acid
3198 | Cast iron | D - Poor | Butyric Acid | Butyric Acid
3199 | Ceramic magnet | A - Excellent | Butyric Acid | Butyric Acid
3200 | ChemRaz (FFKM) | A - Excellent | Butyric Acid | Butyric Acid
3201 | Copper | C - Fair | Butyric Acid | Butyric Acid
3202 | CPVC | D - Poor | Butyric Acid | Butyric Acid
3203 | EPDM | B - Good | Butyric Acid | Butyric Acid
3204 | Epoxy | A - Excellent | Butyric Acid | Butyric Acid
3205 | Fluorocarbon (FKM) | B - Good | Butyric Acid | Butyric Acid
3206 | Hastelloy-C® | A1 - Excellent | Butyric Acid | Butyric Acid
3207 | Hypalon® | D - Poor | Butyric Acid | Butyric Acid
3208 | Hytrel® | B1 - Good | Butyric Acid | Butyric Acid
3209 | Kalrez | A - Excellent | Butyric Acid | Butyric Acid
3210 | Kel-F® | A - Excellent | Butyric Acid | Butyric Acid
3211 | LDPE | D - Poor | Butyric Acid | Butyric Acid
3212 | Natural rubber | D - Poor | Butyric Acid | Butyric Acid
3213 | Neoprene | D - Poor | Butyric Acid | Butyric Acid
3214 | NORYL® | D - Poor | Butyric Acid | Butyric Acid
3215 | Nylon | C1 - Fair | Butyric Acid | Butyric Acid
3216 | Polycarbonate | D - Poor | Butyric Acid | Butyric Acid
3217 | Polyetherether Ketone (PEEK) | A - Excellent | Butyric Acid | Butyric Acid
3218 | Polypropylene | B1 - Good | Butyric Acid | Butyric Acid
3219 | Polyurethane | D - Poor | Butyric Acid | Butyric Acid
3220 | PPS (Ryton®) | A - Excellent | Butyric Acid | Butyric Acid
3221 | PTFE | A2 - Excellent | Butyric Acid | Butyric Acid
3222 | PVC | B1 - Good | Butyric Acid | Butyric Acid
3223 | PVDF (Kynar®) | A - Excellent | Butyric Acid | Butyric Acid
3224 | Silicone | D - Poor | Butyric Acid | Butyric Acid
3225 | stainless steel - 304 | B2 - Good | Butyric Acid | Butyric Acid
3226 | stainless steel - 316 | B2 - Good | Butyric Acid | Butyric Acid
3227 | Titanium | A - Excellent | Butyric Acid | Butyric Acid
3228 | Tygon® | D - Poor | Butyric Acid | Butyric Acid
3229 | Viton® | B1 - Good | Butyric Acid | Butyric Acid
3230 | Bronze | C - Fair | Calcium Bisulfate | Calcium Bisulfate
3231 | Buna N (Nitrile) | A - Excellent | Calcium Bisulfate | Calcium Bisulfate
3232 | Cast iron | D - Poor | Calcium Bisulfate | Calcium Bisulfate
3233 | EPDM | A - Excellent | Calcium Bisulfate | Calcium Bisulfate
3234 | Epoxy | A - Excellent | Calcium Bisulfate | Calcium Bisulfate
3235 | Fluorocarbon (FKM) | A - Excellent | Calcium Bisulfate | Calcium Bisulfate
3236 | Natural rubber | A - Excellent | Calcium Bisulfate | Calcium Bisulfate
3237 | Neoprene | A - Excellent | Calcium Bisulfate | Calcium Bisulfate
3238 | Polycarbonate | D - Poor | Calcium Bisulfate | Calcium Bisulfate
3239 | Polyurethane | A - Excellent | Calcium Bisulfate | Calcium Bisulfate
3240 | Silicone | C - Fair | Calcium Bisulfate | Calcium Bisulfate
3241 | stainless steel - 316 | A - Excellent | Calcium Bisulfate | Calcium Bisulfate
3242 | Acetal (Delrin®) | D - Poor | Calcium Bisulfide | Calcium Bisulfide
3243 | Aluminum | C - Fair | Calcium Bisulfide | Calcium Bisulfide
3244 | Bronze | C - Fair | Calcium Bisulfide | Calcium Bisulfide
3245 | Buna N (Nitrile) | A1 - Excellent | Calcium Bisulfide | Calcium Bisulfide
3246 | Carpenter 20 | B - Good | Calcium Bisulfide | Calcium Bisulfide
3247 | Ceramic magnet | A - Excellent | Calcium Bisulfide | Calcium Bisulfide
3248 | ChemRaz (FFKM) | A - Excellent | Calcium Bisulfide | Calcium Bisulfide
3249 | CPVC | A1 - Excellent | Calcium Bisulfide | Calcium Bisulfide
3250 | EPDM | C - Fair | Calcium Bisulfide | Calcium Bisulfide
3251 | Epoxy | A - Excellent | Calcium Bisulfide | Calcium Bisulfide
3252 | Fluorocarbon (FKM) | A - Excellent | Calcium Bisulfide | Calcium Bisulfide
3253 | Hastelloy-C® | A - Excellent | Calcium Bisulfide | Calcium Bisulfide
3254 | Hytrel® | B1 - Good | Calcium Bisulfide | Calcium Bisulfide
3255 | Kalrez | A - Excellent | Calcium Bisulfide | Calcium Bisulfide
3256 | Kel-F® | A - Excellent | Calcium Bisulfide | Calcium Bisulfide
3257 | LDPE | B1 - Good | Calcium Bisulfide | Calcium Bisulfide
3258 | Natural rubber | D - Poor | Calcium Bisulfide | Calcium Bisulfide
3259 | Neoprene | A - Excellent | Calcium Bisulfide | Calcium Bisulfide
3260 | NORYL® | A - Excellent | Calcium Bisulfide | Calcium Bisulfide
3261 | Nylon | A - Excellent | Calcium Bisulfide | Calcium Bisulfide
3262 | Polyetherether Ketone (PEEK) | A - Excellent | Calcium Bisulfide | Calcium Bisulfide
3263 | Polypropylene | A - Excellent | Calcium Bisulfide | Calcium Bisulfide
3264 | Polyurethane | C - Fair | Calcium Bisulfide | Calcium Bisulfide
3265 | PTFE | A - Excellent | Calcium Bisulfide | Calcium Bisulfide
3266 | PVC | A2 - Excellent | Calcium Bisulfide | Calcium Bisulfide
3267 | PVDF (Kynar®) | A - Excellent | Calcium Bisulfide | Calcium Bisulfide
3268 | Silicone | C - Fair | Calcium Bisulfide | Calcium Bisulfide
3269 | stainless steel - 304 | B - Good | Calcium Bisulfide | Calcium Bisulfide
3270 | stainless steel - 316 | B - Good | Calcium Bisulfide | Calcium Bisulfide
3271 | Titanium | A - Excellent | Calcium Bisulfide | Calcium Bisulfide
3272 | Viton® | A - Excellent | Calcium Bisulfide | Calcium Bisulfide
3273 | Acetal (Delrin®) | D - Poor | Calcium Bisulfite | Calcium Bisulfite
3274 | Aluminum | D - Poor | Calcium Bisulfite | Calcium Bisulfite
3275 | Buna N (Nitrile) | A - Excellent | Calcium Bisulfite | Calcium Bisulfite
3276 | Carbon graphite | A - Excellent | Calcium Bisulfite | Calcium Bisulfite
3277 | Carbon Steel | D - Poor | Calcium Bisulfite | Calcium Bisulfite
3278 | Carpenter 20 | B1 - Good | Calcium Bisulfite | Calcium Bisulfite
3279 | Ceramic magnet | A - Excellent | Calcium Bisulfite | Calcium Bisulfite
3280 | ChemRaz (FFKM) | A - Excellent | Calcium Bisulfite | Calcium Bisulfite
3281 | CPVC | A1 - Excellent | Calcium Bisulfite | Calcium Bisulfite
3282 | EPDM | D - Poor | Calcium Bisulfite | Calcium Bisulfite
3283 | Epoxy | A1 - Excellent | Calcium Bisulfite | Calcium Bisulfite
3284 | Fluorocarbon (FKM) | A - Excellent | Calcium Bisulfite | Calcium Bisulfite
3285 | Hastelloy-C® | B - Good | Calcium Bisulfite | Calcium Bisulfite
3286 | Hypalon® | A - Excellent | Calcium Bisulfite | Calcium Bisulfite
3287 | Hytrel® | B - Good | Calcium Bisulfite | Calcium Bisulfite
3288 | Kalrez | A - Excellent | Calcium Bisulfite | Calcium Bisulfite
3289 | Kel-F® | A - Excellent | Calcium Bisulfite | Calcium Bisulfite
3290 | LDPE | A1 - Excellent | Calcium Bisulfite | Calcium Bisulfite
3291 | Natural rubber | D - Poor | Calcium Bisulfite | Calcium Bisulfite
3292 | Neoprene | A - Excellent | Calcium Bisulfite | Calcium Bisulfite
3293 | NORYL® | A1 - Excellent | Calcium Bisulfite | Calcium Bisulfite
3294 | Nylon | A2 - Excellent | Calcium Bisulfite | Calcium Bisulfite
3295 | Polycarbonate | D - Poor | Calcium Bisulfite | Calcium Bisulfite
3296 | Polypropylene | A - Excellent | Calcium Bisulfite | Calcium Bisulfite
3297 | Polyurethane | A - Excellent | Calcium Bisulfite | Calcium Bisulfite
3298 | PPS (Ryton®) | A - Excellent | Calcium Bisulfite | Calcium Bisulfite
3299 | PTFE | A - Excellent | Calcium Bisulfite | Calcium Bisulfite
3300 | PVC | B - Good | Calcium Bisulfite | Calcium Bisulfite
3301 | PVDF (Kynar®) | A - Excellent | Calcium Bisulfite | Calcium Bisulfite
3302 | Silicone | A - Excellent | Calcium Bisulfite | Calcium Bisulfite
3303 | stainless steel - 304 | B - Good | Calcium Bisulfite | Calcium Bisulfite
3304 | stainless steel - 316 | A - Excellent | Calcium Bisulfite | Calcium Bisulfite
3305 | Titanium | A - Excellent | Calcium Bisulfite | Calcium Bisulfite
3306 | Viton® | A - Excellent | Calcium Bisulfite | Calcium Bisulfite
3307 | Acetal (Delrin®) | A - Excellent | Calcium Carbonate | Calcium Carbonate
3308 | Aluminum | D - Poor | Calcium Carbonate | Calcium Carbonate
3309 | Bronze | A - Excellent | Calcium Carbonate | Calcium Carbonate
3310 | Buna N (Nitrile) | A - Excellent | Calcium Carbonate | Calcium Carbonate
3311 | Carbon graphite | A - Excellent | Calcium Carbonate | Calcium Carbonate
3312 | Carbon Steel | B - Good | Calcium Carbonate | Calcium Carbonate
3313 | Carpenter 20 | B1 - Good | Calcium Carbonate | Calcium Carbonate
3314 | Ceramic Al203 | A - Excellent | Calcium Carbonate | Calcium Carbonate
3315 | ChemRaz (FFKM) | A - Excellent | Calcium Carbonate | Calcium Carbonate
3316 | CPVC | A - Excellent | Calcium Carbonate | Calcium Carbonate
3317 | EPDM | A - Excellent | Calcium Carbonate | Calcium Carbonate
3318 | Epoxy | A1 - Excellent | Calcium Carbonate | Calcium Carbonate
3319 | Fluorocarbon (FKM) | A - Excellent | Calcium Carbonate | Calcium Carbonate
3320 | Hastelloy-C® | B - Good | Calcium Carbonate | Calcium Carbonate
3321 | Hypalon® | A - Excellent | Calcium Carbonate | Calcium Carbonate
3322 | Kalrez | A - Excellent | Calcium Carbonate | Calcium Carbonate
3323 | LDPE | B1 - Good | Calcium Carbonate | Calcium Carbonate
3324 | Natural rubber | A - Excellent | Calcium Carbonate | Calcium Carbonate
3325 | Neoprene | A - Excellent | Calcium Carbonate | Calcium Carbonate
3326 | NORYL® | A2 - Excellent | Calcium Carbonate | Calcium Carbonate
3327 | Nylon | A - Excellent | Calcium Carbonate | Calcium Carbonate
3328 | Polycarbonate | C2 - Fair | Calcium Carbonate | Calcium Carbonate
3329 | Polyetherether Ketone (PEEK) | A - Excellent | Calcium Carbonate | Calcium Carbonate
3330 | Polypropylene | A - Excellent | Calcium Carbonate | Calcium Carbonate
3331 | Polyurethane | D - Poor | Calcium Carbonate | Calcium Carbonate
3332 | PTFE | A - Excellent | Calcium Carbonate | Calcium Carbonate
3333 | PVC | A2 - Excellent | Calcium Carbonate | Calcium Carbonate
3334 | PVDF (Kynar®) | A - Excellent | Calcium Carbonate | Calcium Carbonate
3335 | Silicone | A - Excellent | Calcium Carbonate | Calcium Carbonate
3336 | stainless steel - 304 | A1 - Excellent | Calcium Carbonate | Calcium Carbonate
3337 | stainless steel - 316 | B - Good | Calcium Carbonate | Calcium Carbonate
3338 | Titanium | B - Good | Calcium Carbonate | Calcium Carbonate
3339 | Viton® | A - Excellent | Calcium Carbonate | Calcium Carbonate
3340 | Acetal (Delrin®) | A - Excellent | Calcium Chlorate | Calcium Chlorate
3341 | Buna N (Nitrile) | A - Excellent | Calcium Chlorate | Calcium Chlorate
3342 | Ceramic Al203 | A - Excellent | Calcium Chlorate | Calcium Chlorate
3343 | ChemRaz (FFKM) | A - Excellent | Calcium Chlorate | Calcium Chlorate
3344 | Copper | A - Excellent | Calcium Chlorate | Calcium Chlorate
3345 | CPVC | A1 - Excellent | Calcium Chlorate | Calcium Chlorate
3346 | EPDM | A - Excellent | Calcium Chlorate | Calcium Chlorate
3347 | Fluorocarbon (FKM) | A - Excellent | Calcium Chlorate | Calcium Chlorate
3348 | Hypalon® | B - Good | Calcium Chlorate | Calcium Chlorate
3349 | Kalrez | A - Excellent | Calcium Chlorate | Calcium Chlorate
3350 | Natural rubber | A - Excellent | Calcium Chlorate | Calcium Chlorate
3351 | Polyurethane | B - Good | Calcium Chlorate | Calcium Chlorate
3352 | PTFE | A - Excellent | Calcium Chlorate | Calcium Chlorate
3353 | PVC | B2 - Good | Calcium Chlorate | Calcium Chlorate
3354 | PVDF (Kynar®) | A - Excellent | Calcium Chlorate | Calcium Chlorate
3355 | Viton® | A - Excellent | Calcium Chlorate | Calcium Chlorate
3356 | ABS plastic | B - Good | Calcium Chloride | Calcium Chloride
3357 | Acetal (Delrin®) | D - Poor | Calcium Chloride | Calcium Chloride
3358 | Aluminum | D - Poor | Calcium Chloride | Calcium Chloride
3359 | Bronze | A - Excellent | Calcium Chloride | Calcium Chloride
3360 | Buna N (Nitrile) | A - Excellent | Calcium Chloride | Calcium Chloride
3361 | Carbon graphite | A - Excellent | Calcium Chloride | Calcium Chloride
3362 | Carpenter 20 | B - Good | Calcium Chloride | Calcium Chloride
3363 | Cast iron | C - Fair | Calcium Chloride | Calcium Chloride
3364 | Ceramic Al203 | A - Excellent | Calcium Chloride | Calcium Chloride
3365 | Ceramic magnet | A - Excellent | Calcium Chloride | Calcium Chloride
3366 | ChemRaz (FFKM) | A - Excellent | Calcium Chloride | Calcium Chloride
3367 | Copper | B - Good | Calcium Chloride | Calcium Chloride
3368 | CPVC | A2 - Excellent | Calcium Chloride | Calcium Chloride
3369 | EPDM | A - Excellent | Calcium Chloride | Calcium Chloride
3370 | Epoxy | A1 - Excellent | Calcium Chloride | Calcium Chloride
3371 | Fluorocarbon (FKM) | A - Excellent | Calcium Chloride | Calcium Chloride
3372 | Hastelloy-C® | A - Excellent | Calcium Chloride | Calcium Chloride
3373 | Hypalon® | A - Excellent | Calcium Chloride | Calcium Chloride
3374 | Hytrel® | A1 - Excellent | Calcium Chloride | Calcium Chloride
3375 | Kalrez | A - Excellent | Calcium Chloride | Calcium Chloride
3376 | Kel-F® | A - Excellent | Calcium Chloride | Calcium Chloride
3377 | LDPE | B2 - Good | Calcium Chloride | Calcium Chloride
3378 | Natural rubber | A - Excellent | Calcium Chloride | Calcium Chloride
3379 | Neoprene | A - Excellent | Calcium Chloride | Calcium Chloride
3380 | NORYL® | A - Excellent | Calcium Chloride | Calcium Chloride
3381 | Nylon | A1 - Excellent | Calcium Chloride | Calcium Chloride
3382 | Polyetherether Ketone (PEEK) | A - Excellent | Calcium Chloride | Calcium Chloride
3383 | Polypropylene | A2 - Excellent | Calcium Chloride | Calcium Chloride
3384 | Polyurethane | A - Excellent | Calcium Chloride | Calcium Chloride
3385 | PPS (Ryton®) | A - Excellent | Calcium Chloride | Calcium Chloride
3386 | PTFE | A - Excellent | Calcium Chloride | Calcium Chloride
3387 | PVC | C - Fair | Calcium Chloride | Calcium Chloride
3388 | PVDF (Kynar®) | A - Excellent | Calcium Chloride | Calcium Chloride
3389 | Silicone | A - Excellent | Calcium Chloride | Calcium Chloride
3390 | stainless steel - 304 | C2 - Fair | Calcium Chloride | Calcium Chloride
3391 | stainless steel - 316 | B2 - Good | Calcium Chloride | Calcium Chloride
3392 | Titanium | A - Excellent | Calcium Chloride | Calcium Chloride
3393 | Viton® | A - Excellent | Calcium Chloride | Calcium Chloride
3394 | Acetal (Delrin®) | D - Poor | Calcium Hydroxide | Calcium Hydroxide
3395 | Aluminum | C1 - Fair | Calcium Hydroxide | Calcium Hydroxide
3396 | Bronze | D - Poor | Calcium Hydroxide | Calcium Hydroxide
3397 | Buna N (Nitrile) | A - Excellent | Calcium Hydroxide | Calcium Hydroxide
3398 | Carbon graphite | A - Excellent | Calcium Hydroxide | Calcium Hydroxide
3399 | Carbon Steel | B - Good | Calcium Hydroxide | Calcium Hydroxide
3400 | Carpenter 20 | B - Good | Calcium Hydroxide | Calcium Hydroxide
3401 | Cast iron | A - Excellent | Calcium Hydroxide | Calcium Hydroxide
3402 | Ceramic Al203 | A - Excellent | Calcium Hydroxide | Calcium Hydroxide
3403 | Ceramic magnet | A - Excellent | Calcium Hydroxide | Calcium Hydroxide
3404 | ChemRaz (FFKM) | B - Good | Calcium Hydroxide | Calcium Hydroxide
3405 | CPVC | A2 - Excellent | Calcium Hydroxide | Calcium Hydroxide
3406 | EPDM | A - Excellent | Calcium Hydroxide | Calcium Hydroxide
3407 | Epoxy | A1 - Excellent | Calcium Hydroxide | Calcium Hydroxide
3408 | Fluorocarbon (FKM) | A - Excellent | Calcium Hydroxide | Calcium Hydroxide
3409 | Hastelloy-C® | A - Excellent | Calcium Hydroxide | Calcium Hydroxide
3410 | Hypalon® | A - Excellent | Calcium Hydroxide | Calcium Hydroxide
3411 | Hytrel® | B1 - Good | Calcium Hydroxide | Calcium Hydroxide
3412 | Kalrez | A - Excellent | Calcium Hydroxide | Calcium Hydroxide
3413 | Kel-F® | A - Excellent | Calcium Hydroxide | Calcium Hydroxide
3414 | LDPE | A2 - Excellent | Calcium Hydroxide | Calcium Hydroxide
3415 | Natural rubber | A - Excellent | Calcium Hydroxide | Calcium Hydroxide
3416 | Neoprene | A - Excellent | Calcium Hydroxide | Calcium Hydroxide
3417 | NORYL® | A2 - Excellent | Calcium Hydroxide | Calcium Hydroxide
3418 | Nylon | A2 - Excellent | Calcium Hydroxide | Calcium Hydroxide
3419 | Polycarbonate | D - Poor | Calcium Hydroxide | Calcium Hydroxide
3420 | Polyetherether Ketone (PEEK) | A - Excellent | Calcium Hydroxide | Calcium Hydroxide
3421 | Polypropylene | A2 - Excellent | Calcium Hydroxide | Calcium Hydroxide
3422 | Polyurethane | D - Poor | Calcium Hydroxide | Calcium Hydroxide
3423 | PPS (Ryton®) | A - Excellent | Calcium Hydroxide | Calcium Hydroxide
3424 | PTFE | A - Excellent | Calcium Hydroxide | Calcium Hydroxide
3425 | PVC | B - Good | Calcium Hydroxide | Calcium Hydroxide
3426 | PVDF (Kynar®) | A2 - Excellent | Calcium Hydroxide | Calcium Hydroxide
3427 | Silicone | A - Excellent | Calcium Hydroxide | Calcium Hydroxide
3428 | stainless steel - 304 | B1 - Good | Calcium Hydroxide | Calcium Hydroxide
3429 | stainless steel - 316 | B - Good | Calcium Hydroxide | Calcium Hydroxide
3430 | Titanium | A - Excellent | Calcium Hydroxide | Calcium Hydroxide
3431 | Tygon® | B2 - Good | Calcium Hydroxide | Calcium Hydroxide
3432 | Viton® | A - Excellent | Calcium Hydroxide | Calcium Hydroxide
3433 | Acetal (Delrin®) | D - Poor | Calcium Hypochlorite | Calcium Hypochlorite
3434 | Aluminum | C1 - Fair | Calcium Hypochlorite | Calcium Hypochlorite
3435 | Bronze | D - Poor | Calcium Hypochlorite | Calcium Hypochlorite
3436 | Buna N (Nitrile) | A - Excellent | Calcium Hypochlorite | Calcium Hypochlorite
3437 | Carbon graphite | A - Excellent | Calcium Hypochlorite | Calcium Hypochlorite
3438 | Carbon Steel | B - Good | Calcium Hypochlorite | Calcium Hypochlorite
3439 | Carpenter 20 | B - Good | Calcium Hypochlorite | Calcium Hypochlorite
3440 | Cast iron | A - Excellent | Calcium Hypochlorite | Calcium Hypochlorite
3441 | Ceramic Al203 | A - Excellent | Calcium Hypochlorite | Calcium Hypochlorite
3442 | Ceramic magnet | A - Excellent | Calcium Hypochlorite | Calcium Hypochlorite
3443 | ChemRaz (FFKM) | B - Good | Calcium Hypochlorite | Calcium Hypochlorite
3444 | CPVC | A2 - Excellent | Calcium Hypochlorite | Calcium Hypochlorite
3445 | EPDM | A - Excellent | Calcium Hypochlorite | Calcium Hypochlorite
3446 | Epoxy | A1 - Excellent | Calcium Hypochlorite | Calcium Hypochlorite
3447 | Fluorocarbon (FKM) | A - Excellent | Calcium Hypochlorite | Calcium Hypochlorite
3448 | Hastelloy-C® | A - Excellent | Calcium Hypochlorite | Calcium Hypochlorite
3449 | Hypalon® | A - Excellent | Calcium Hypochlorite | Calcium Hypochlorite
3450 | Hytrel® | B1 - Good | Calcium Hypochlorite | Calcium Hypochlorite
3451 | Kalrez | A - Excellent | Calcium Hypochlorite | Calcium Hypochlorite
3452 | Kel-F® | A - Excellent | Calcium Hypochlorite | Calcium Hypochlorite
3453 | LDPE | A2 - Excellent | Calcium Hypochlorite | Calcium Hypochlorite
3454 | Natural rubber | A - Excellent | Calcium Hypochlorite | Calcium Hypochlorite
3455 | Neoprene | A - Excellent | Calcium Hypochlorite | Calcium Hypochlorite
3456 | NORYL® | A2 - Excellent | Calcium Hypochlorite | Calcium Hypochlorite
3457 | Nylon | A2 - Excellent | Calcium Hypochlorite | Calcium Hypochlorite
3458 | Polycarbonate | D - Poor | Calcium Hypochlorite | Calcium Hypochlorite
3459 | Polyetherether Ketone (PEEK) | A - Excellent | Calcium Hypochlorite | Calcium Hypochlorite
3460 | Polypropylene | A2 - Excellent | Calcium Hypochlorite | Calcium Hypochlorite
3461 | Polyurethane | D - Poor | Calcium Hypochlorite | Calcium Hypochlorite
3462 | PPS (Ryton®) | A - Excellent | Calcium Hypochlorite | Calcium Hypochlorite
3463 | PTFE | A - Excellent | Calcium Hypochlorite | Calcium Hypochlorite
3464 | PVC | B - Good | Calcium Hypochlorite | Calcium Hypochlorite
3465 | PVDF (Kynar®) | A2 - Excellent | Calcium Hypochlorite | Calcium Hypochlorite
3466 | Silicone | A - Excellent | Calcium Hypochlorite | Calcium Hypochlorite
3467 | stainless steel - 304 | B1 - Good | Calcium Hypochlorite | Calcium Hypochlorite
3468 | stainless steel - 316 | B - Good | Calcium Hypochlorite | Calcium Hypochlorite
3469 | Titanium | A - Excellent | Calcium Hypochlorite | Calcium Hypochlorite
3470 | Tygon® | B2 - Good | Calcium Hypochlorite | Calcium Hypochlorite
3471 | Viton® | A - Excellent | Calcium Hypochlorite | Calcium Hypochlorite
3472 | Acetal (Delrin®) | D - Poor | Calcium Nitrate | Calcium Nitrate
3473 | Aluminum | D - Poor | Calcium Nitrate | Calcium Nitrate
3474 | Bronze | D - Poor | Calcium Nitrate | Calcium Nitrate
3475 | Buna N (Nitrile) | C1 - Fair | Calcium Nitrate | Calcium Nitrate
3476 | Carbon graphite | A - Excellent | Calcium Nitrate | Calcium Nitrate
3477 | Carbon Steel | D - Poor | Calcium Nitrate | Calcium Nitrate
3478 | Carpenter 20 | C - Fair | Calcium Nitrate | Calcium Nitrate
3479 | Cast iron | D - Poor | Calcium Nitrate | Calcium Nitrate
3480 | Ceramic Al203 | A - Excellent | Calcium Nitrate | Calcium Nitrate
3481 | Ceramic magnet | A - Excellent | Calcium Nitrate | Calcium Nitrate
3482 | ChemRaz (FFKM) | A - Excellent | Calcium Nitrate | Calcium Nitrate
3483 | CPVC | B1 - Good | Calcium Nitrate | Calcium Nitrate
3484 | EPDM | B1 - Good | Calcium Nitrate | Calcium Nitrate
3485 | Epoxy | A1 - Excellent | Calcium Nitrate | Calcium Nitrate
3486 | Fluorocarbon (FKM) | A - Excellent | Calcium Nitrate | Calcium Nitrate
3487 | Hastelloy-C® | B - Good | Calcium Nitrate | Calcium Nitrate
3488 | Hypalon® | A - Excellent | Calcium Nitrate | Calcium Nitrate
3489 | Hytrel® | C1 - Fair | Calcium Nitrate | Calcium Nitrate
3490 | Kalrez | A - Excellent | Calcium Nitrate | Calcium Nitrate
3491 | Kel-F® | B1 - Good | Calcium Nitrate | Calcium Nitrate
3492 | LDPE | A1 - Excellent | Calcium Nitrate | Calcium Nitrate
3493 | Natural rubber | D - Poor | Calcium Nitrate | Calcium Nitrate
3494 | Neoprene | D - Poor | Calcium Nitrate | Calcium Nitrate
3495 | NORYL® | A - Excellent | Calcium Nitrate | Calcium Nitrate
3496 | Nylon | D - Poor | Calcium Nitrate | Calcium Nitrate
3497 | Polycarbonate | D - Poor | Calcium Nitrate | Calcium Nitrate
3498 | Polyetherether Ketone (PEEK) | A - Excellent | Calcium Nitrate | Calcium Nitrate
3499 | Polypropylene | A1 - Excellent | Calcium Nitrate | Calcium Nitrate
3500 | Polyurethane | D - Poor | Calcium Nitrate | Calcium Nitrate
3501 | PPS (Ryton®) | A - Excellent | Calcium Nitrate | Calcium Nitrate
3502 | PTFE | A - Excellent | Calcium Nitrate | Calcium Nitrate
3503 | PVC | B1 - Good | Calcium Nitrate | Calcium Nitrate
3504 | PVDF (Kynar®) | A - Excellent | Calcium Nitrate | Calcium Nitrate
3505 | Silicone | B - Good | Calcium Nitrate | Calcium Nitrate
3506 | stainless steel - 304 | C1 - Fair | Calcium Nitrate | Calcium Nitrate
3507 | stainless steel - 316 | B1 - Good | Calcium Nitrate | Calcium Nitrate
3508 | Titanium | A1 - Excellent | Calcium Nitrate | Calcium Nitrate
3509 | Tygon® | A - Excellent | Calcium Nitrate | Calcium Nitrate
3510 | Viton® | A - Excellent | Calcium Nitrate | Calcium Nitrate
3511 | ABS plastic | D - Poor | Calcium Oxide | Calcium Oxide
3512 | Acetal (Delrin®) | A - Excellent | Calcium Oxide | Calcium Oxide
3513 | Aluminum | C - Fair | Calcium Oxide | Calcium Oxide
3514 | Bronze | D - Poor | Calcium Oxide | Calcium Oxide
3515 | Buna N (Nitrile) | A - Excellent | Calcium Oxide | Calcium Oxide
3516 | Carpenter 20 | A - Excellent | Calcium Oxide | Calcium Oxide
3517 | ChemRaz (FFKM) | A - Excellent | Calcium Oxide | Calcium Oxide
3518 | CPVC | A - Excellent | Calcium Oxide | Calcium Oxide
3519 | EPDM | A - Excellent | Calcium Oxide | Calcium Oxide
3520 | Epoxy | A - Excellent | Calcium Oxide | Calcium Oxide
3521 | Fluorocarbon (FKM) | A - Excellent | Calcium Oxide | Calcium Oxide
3522 | Hastelloy-C® | A - Excellent | Calcium Oxide | Calcium Oxide
3523 | Hypalon® | A - Excellent | Calcium Oxide | Calcium Oxide
3524 | Hytrel® | A - Excellent | Calcium Oxide | Calcium Oxide
3525 | Kalrez | A - Excellent | Calcium Oxide | Calcium Oxide
3526 | LDPE | B1 - Good | Calcium Oxide | Calcium Oxide
3527 | Natural rubber | B - Good | Calcium Oxide | Calcium Oxide
3528 | Neoprene | A - Excellent | Calcium Oxide | Calcium Oxide
3529 | NORYL® | A - Excellent | Calcium Oxide | Calcium Oxide
3530 | Nylon | B - Good | Calcium Oxide | Calcium Oxide
3531 | Polyetherether Ketone (PEEK) | A - Excellent | Calcium Oxide | Calcium Oxide
3532 | Polypropylene | A - Excellent | Calcium Oxide | Calcium Oxide
3533 | Polyurethane | B - Good | Calcium Oxide | Calcium Oxide
3534 | PPS (Ryton®) | A - Excellent | Calcium Oxide | Calcium Oxide
3535 | PTFE | A - Excellent | Calcium Oxide | Calcium Oxide
3536 | PVC | B - Good | Calcium Oxide | Calcium Oxide
3537 | PVDF (Kynar®) | A - Excellent | Calcium Oxide | Calcium Oxide
3538 | Silicone | A - Excellent | Calcium Oxide | Calcium Oxide
3539 | stainless steel - 304 | A - Excellent | Calcium Oxide | Calcium Oxide
3540 | stainless steel - 316 | A - Excellent | Calcium Oxide | Calcium Oxide
3541 | Titanium | A - Excellent | Calcium Oxide | Calcium Oxide
3542 | Tygon® | C - Fair | Calcium Oxide | Calcium Oxide
3543 | Viton® | B - Good | Calcium Oxide | Calcium Oxide
3544 | ABS plastic | C - Fair | Calcium Sulfate | Calcium Sulfate
3545 | Acetal (Delrin®) | D - Poor | Calcium Sulfate | Calcium Sulfate
3546 | Aluminum | C - Fair | Calcium Sulfate | Calcium Sulfate
3547 | Bronze | A - Excellent | Calcium Sulfate | Calcium Sulfate
3548 | Buna N (Nitrile) | A2 - Excellent | Calcium Sulfate | Calcium Sulfate
3549 | Carbon graphite | A - Excellent | Calcium Sulfate | Calcium Sulfate
3550 | Carbon Steel | B - Good | Calcium Sulfate | Calcium Sulfate
3551 | Carpenter 20 | B1 - Good | Calcium Sulfate | Calcium Sulfate
3552 | Cast iron | A - Excellent | Calcium Sulfate | Calcium Sulfate
3553 | Ceramic Al203 | A - Excellent | Calcium Sulfate | Calcium Sulfate
3554 | Ceramic magnet | A - Excellent | Calcium Sulfate | Calcium Sulfate
3555 | ChemRaz (FFKM) | A - Excellent | Calcium Sulfate | Calcium Sulfate
3556 | CPVC | A2 - Excellent | Calcium Sulfate | Calcium Sulfate
3557 | EPDM | A - Excellent | Calcium Sulfate | Calcium Sulfate
3558 | Epoxy | A2 - Excellent | Calcium Sulfate | Calcium Sulfate
3559 | Fluorocarbon (FKM) | A - Excellent | Calcium Sulfate | Calcium Sulfate
3560 | Hastelloy-C® | B - Good | Calcium Sulfate | Calcium Sulfate
3561 | Hypalon® | A - Excellent | Calcium Sulfate | Calcium Sulfate
3562 | Kalrez | A - Excellent | Calcium Sulfate | Calcium Sulfate
3563 | Kel-F® | A - Excellent | Calcium Sulfate | Calcium Sulfate
3564 | LDPE | B1 - Good | Calcium Sulfate | Calcium Sulfate
3565 | Natural rubber | B - Good | Calcium Sulfate | Calcium Sulfate
3566 | Neoprene | B - Good | Calcium Sulfate | Calcium Sulfate
3567 | NORYL® | A - Excellent | Calcium Sulfate | Calcium Sulfate
3568 | Nylon | D - Poor | Calcium Sulfate | Calcium Sulfate
3569 | Polycarbonate | A2 - Excellent | Calcium Sulfate | Calcium Sulfate
3570 | Polyetherether Ketone (PEEK) | A - Excellent | Calcium Sulfate | Calcium Sulfate
3571 | Polypropylene | A - Excellent | Calcium Sulfate | Calcium Sulfate
3572 | Polyurethane | B - Good | Calcium Sulfate | Calcium Sulfate
3573 | PPS (Ryton®) | A - Excellent | Calcium Sulfate | Calcium Sulfate
3574 | PTFE | A - Excellent | Calcium Sulfate | Calcium Sulfate
3575 | PVC | B2 - Good | Calcium Sulfate | Calcium Sulfate
3576 | PVDF (Kynar®) | A - Excellent | Calcium Sulfate | Calcium Sulfate
3577 | stainless steel - 304 | B - Good | Calcium Sulfate | Calcium Sulfate
3578 | stainless steel - 316 | B - Good | Calcium Sulfate | Calcium Sulfate
3579 | Titanium | A - Excellent | Calcium Sulfate | Calcium Sulfate
3580 | Viton® | A - Excellent | Calcium Sulfate | Calcium Sulfate
3581 | Acetal (Delrin®) | A - Excellent | Calgon | Calgon
3582 | Bronze | C - Fair | Calgon | Calgon
3583 | Buna N (Nitrile) | A - Excellent | Calgon | Calgon
3584 | Cast iron | D - Poor | Calgon | Calgon
3585 | EPDM | A - Excellent | Calgon | Calgon
3586 | Epoxy | A - Excellent | Calgon | Calgon
3587 | Fluorocarbon (FKM) | A - Excellent | Calgon | Calgon
3588 | Hypalon® | A - Excellent | Calgon | Calgon
3589 | Natural rubber | A - Excellent | Calgon | Calgon
3590 | Neoprene | A - Excellent | Calgon | Calgon
3591 | NORYL® | A - Excellent | Calgon | Calgon
3592 | Nylon | A - Excellent | Calgon | Calgon
3593 | Polyetherether Ketone (PEEK) | A - Excellent | Calgon | Calgon
3594 | Polypropylene | A - Excellent | Calgon | Calgon
3595 | Polyurethane | D - Poor | Calgon | Calgon
3596 | Silicone | A - Excellent | Calgon | Calgon
3597 | stainless steel - 304 | A - Excellent | Calgon | Calgon
3598 | stainless steel - 316 | A - Excellent | Calgon | Calgon
3599 | Viton® | A - Excellent | Calgon | Calgon
3600 | Acetal (Delrin®) | A - Excellent | Cane Juice | Cane Juice
3601 | Aluminum | B - Good | Cane Juice | Cane Juice
3602 | Bronze | A - Excellent | Cane Juice | Cane Juice
3603 | Buna N (Nitrile) | A - Excellent | Cane Juice | Cane Juice
3604 | Carpenter 20 | A - Excellent | Cane Juice | Cane Juice
3605 | Cast iron | A - Excellent | Cane Juice | Cane Juice
3606 | CPVC | A2 - Excellent | Cane Juice | Cane Juice
3607 | EPDM | A - Excellent | Cane Juice | Cane Juice
3608 | Epoxy | A - Excellent | Cane Juice | Cane Juice
3609 | Hypalon® | A - Excellent | Cane Juice | Cane Juice
3610 | Natural rubber | A - Excellent | Cane Juice | Cane Juice
3611 | Neoprene | A - Excellent | Cane Juice | Cane Juice
3612 | Nylon | A - Excellent | Cane Juice | Cane Juice
3613 | Polypropylene | C1 - Fair | Cane Juice | Cane Juice
3614 | Polyurethane | A - Excellent | Cane Juice | Cane Juice
3615 | PTFE | A - Excellent | Cane Juice | Cane Juice
3616 | PVC | A1 - Excellent | Cane Juice | Cane Juice
3617 | PVDF (Kynar®) | A1 - Excellent | Cane Juice | Cane Juice
3618 | Silicone | A - Excellent | Cane Juice | Cane Juice
3619 | stainless steel - 304 | A - Excellent | Cane Juice | Cane Juice
3620 | stainless steel - 316 | A - Excellent | Cane Juice | Cane Juice
3621 | Tygon® | A - Excellent | Cane Juice | Cane Juice
3622 | Viton® | A - Excellent | Cane Juice | Cane Juice
3623 | ABS plastic | D - Poor | Carbolic Acid (Phenol) | Carbolic Acid | Phenol
3624 | Acetal (Delrin®) | D - Poor | Carbolic Acid (Phenol) | Carbolic Acid | Phenol
3625 | Aluminum | A - Excellent | Carbolic Acid (Phenol) | Carbolic Acid | Phenol
3626 | Brass | D - Poor | Carbolic Acid (Phenol) | Carbolic Acid | Phenol
3627 | Bronze | B - Good | Carbolic Acid (Phenol) | Carbolic Acid | Phenol
3628 | Buna N (Nitrile) | D - Poor | Carbolic Acid (Phenol) | Carbolic Acid | Phenol
3629 | Carbon graphite | A - Excellent | Carbolic Acid (Phenol) | Carbolic Acid | Phenol
3630 | Carpenter 20 | C - Fair | Carbolic Acid (Phenol) | Carbolic Acid | Phenol
3631 | Cast iron | D - Poor | Carbolic Acid (Phenol) | Carbolic Acid | Phenol
3632 | Ceramic Al203 | A - Excellent | Carbolic Acid (Phenol) | Carbolic Acid | Phenol
3633 | ChemRaz (FFKM) | A - Excellent | Carbolic Acid (Phenol) | Carbolic Acid | Phenol
3634 | Copper | D - Poor | Carbolic Acid (Phenol) | Carbolic Acid | Phenol
3635 | CPVC | B1 - Good | Carbolic Acid (Phenol) | Carbolic Acid | Phenol
3636 | EPDM | B - Good | Carbolic Acid (Phenol) | Carbolic Acid | Phenol
3637 | Epoxy | C - Fair | Carbolic Acid (Phenol) | Carbolic Acid | Phenol
3638 | Fluorocarbon (FKM) | A - Excellent | Carbolic Acid (Phenol) | Carbolic Acid | Phenol
3639 | Hastelloy-C® | A - Excellent | Carbolic Acid (Phenol) | Carbolic Acid | Phenol
3640 | Hypalon® | D - Poor | Carbolic Acid (Phenol) | Carbolic Acid | Phenol
3641 | Hytrel® | D - Poor | Carbolic Acid (Phenol) | Carbolic Acid | Phenol
3642 | Kalrez | A - Excellent | Carbolic Acid (Phenol) | Carbolic Acid | Phenol
3643 | Kel-F® | B - Good | Carbolic Acid (Phenol) | Carbolic Acid | Phenol
3644 | LDPE | D - Poor | Carbolic Acid (Phenol) | Carbolic Acid | Phenol
3645 | Natural rubber | D - Poor | Carbolic Acid (Phenol) | Carbolic Acid | Phenol
3646 | Neoprene | D - Poor | Carbolic Acid (Phenol) | Carbolic Acid | Phenol
3647 | NORYL® | D - Poor | Carbolic Acid (Phenol) | Carbolic Acid | Phenol
3648 | Nylon | D - Poor | Carbolic Acid (Phenol) | Carbolic Acid | Phenol
3649 | Polycarbonate | D - Poor | Carbolic Acid (Phenol) | Carbolic Acid | Phenol
3650 | Polyetherether Ketone (PEEK) | D - Poor | Carbolic Acid (Phenol) | Carbolic Acid | Phenol
3651 | Polypropylene | B - Good | Carbolic Acid (Phenol) | Carbolic Acid | Phenol
3652 | Polyurethane | D - Poor | Carbolic Acid (Phenol) | Carbolic Acid | Phenol
3653 | PPS (Ryton®) | A - Excellent | Carbolic Acid (Phenol) | Carbolic Acid | Phenol
3654 | PTFE | A - Excellent | Carbolic Acid (Phenol) | Carbolic Acid | Phenol
3655 | PVC | D - Poor | Carbolic Acid (Phenol) | Carbolic Acid | Phenol
3656 | PVDF (Kynar®) | A1 - Excellent | Carbolic Acid (Phenol) | Carbolic Acid | Phenol
3657 | Silicone | D - Poor | Carbolic Acid (Phenol) | Carbolic Acid | Phenol
3658 | stainless steel - 304 | B - Good | Carbolic Acid (Phenol) | Carbolic Acid | Phenol
3659 | stainless steel - 316 | B - Good | Carbolic Acid (Phenol) | Carbolic Acid | Phenol
3660 | Titanium | A - Excellent | Carbolic Acid (Phenol) | Carbolic Acid | Phenol
3661 | Tygon® | B - Good | Carbolic Acid (Phenol) | Carbolic Acid | Phenol
3662 | Viton® | A - Excellent | Carbolic Acid (Phenol) | Carbolic Acid | Phenol
3663 | Acetal (Delrin®) | A - Excellent | Carbon Bisulfide | Carbon Bisulfide
3664 | Aluminum | B - Good | Carbon Bisulfide | Carbon Bisulfide
3665 | Bronze | B - Good | Carbon Bisulfide | Carbon Bisulfide
3666 | Buna N (Nitrile) | C - Fair | Carbon Bisulfide | Carbon Bisulfide
3667 | Carpenter 20 | B - Good | Carbon Bisulfide | Carbon Bisulfide
3668 | ChemRaz (FFKM) | A - Excellent | Carbon Bisulfide | Carbon Bisulfide
3669 | CPVC | D - Poor | Carbon Bisulfide | Carbon Bisulfide
3670 | EPDM | D - Poor | Carbon Bisulfide | Carbon Bisulfide
3671 | Epoxy | A - Excellent | Carbon Bisulfide | Carbon Bisulfide
3672 | Fluorocarbon (FKM) | A - Excellent | Carbon Bisulfide | Carbon Bisulfide
3673 | Hypalon® | D - Poor | Carbon Bisulfide | Carbon Bisulfide
3674 | Hytrel® | C1 - Fair | Carbon Bisulfide | Carbon Bisulfide
3675 | Kalrez | A - Excellent | Carbon Bisulfide | Carbon Bisulfide
3676 | Natural rubber | D - Poor | Carbon Bisulfide | Carbon Bisulfide
3677 | Neoprene | D - Poor | Carbon Bisulfide | Carbon Bisulfide
3678 | Nylon | A - Excellent | Carbon Bisulfide | Carbon Bisulfide
3679 | Polyetherether Ketone (PEEK) | D - Poor | Carbon Bisulfide | Carbon Bisulfide
3680 | Polypropylene | D - Poor | Carbon Bisulfide | Carbon Bisulfide
3681 | Polyurethane | D - Poor | Carbon Bisulfide | Carbon Bisulfide
3682 | PVC | D - Poor | Carbon Bisulfide | Carbon Bisulfide
3683 | stainless steel - 304 | A - Excellent | Carbon Bisulfide | Carbon Bisulfide
3684 | stainless steel - 316 | B - Good | Carbon Bisulfide | Carbon Bisulfide
3685 | Tygon® | D - Poor | Carbon Bisulfide | Carbon Bisulfide
3686 | Viton® | A - Excellent | Carbon Bisulfide | Carbon Bisulfide
3687 | ABS plastic | B - Good | Carbon Dioxide (dry) | Carbon Dioxide | dry
3688 | Acetal (Delrin®) | A - Excellent | Carbon Dioxide (dry) | Carbon Dioxide | dry
3689 | Aluminum | B1 - Good | Carbon Dioxide (dry) | Carbon Dioxide | dry
3690 | Brass | B - Good | Carbon Dioxide (dry) | Carbon Dioxide | dry
3691 | Bronze | A - Excellent | Carbon Dioxide (dry) | Carbon Dioxide | dry
3692 | Buna N (Nitrile) | A - Excellent | Carbon Dioxide (dry) | Carbon Dioxide | dry
3693 | Carbon graphite | A - Excellent | Carbon Dioxide (dry) | Carbon Dioxide | dry
3694 | Carbon Steel | A - Excellent | Carbon Dioxide (dry) | Carbon Dioxide | dry
3695 | Carpenter 20 | A - Excellent | Carbon Dioxide (dry) | Carbon Dioxide | dry
3696 | Cast iron | D - Poor | Carbon Dioxide (dry) | Carbon Dioxide | dry
3697 | ChemRaz (FFKM) | A - Excellent | Carbon Dioxide (dry) | Carbon Dioxide | dry
3698 | CPVC | A - Excellent | Carbon Dioxide (dry) | Carbon Dioxide | dry
3699 | EPDM | B - Good | Carbon Dioxide (dry) | Carbon Dioxide | dry
3700 | Epoxy | A1 - Excellent | Carbon Dioxide (dry) | Carbon Dioxide | dry
3701 | Fluorocarbon (FKM) | A - Excellent | Carbon Dioxide (dry) | Carbon Dioxide | dry
3702 | Hastelloy-C® | A - Excellent | Carbon Dioxide (dry) | Carbon Dioxide | dry
3703 | Hypalon® | B - Good | Carbon Dioxide (dry) | Carbon Dioxide | dry
3704 | Hytrel® | A1 - Excellent | Carbon Dioxide (dry) | Carbon Dioxide | dry
3705 | Kalrez | A - Excellent | Carbon Dioxide (dry) | Carbon Dioxide | dry
3706 | Kel-F® | A - Excellent | Carbon Dioxide (dry) | Carbon Dioxide | dry
3707 | LDPE | A1 - Excellent | Carbon Dioxide (dry) | Carbon Dioxide | dry
3708 | Natural rubber | B - Good | Carbon Dioxide (dry) | Carbon Dioxide | dry
3709 | Neoprene | B - Good | Carbon Dioxide (dry) | Carbon Dioxide | dry
3710 | NORYL® | A1 - Excellent | Carbon Dioxide (dry) | Carbon Dioxide | dry
3711 | Nylon | A1 - Excellent | Carbon Dioxide (dry) | Carbon Dioxide | dry
3712 | Polyetherether Ketone (PEEK) | A - Excellent | Carbon Dioxide (dry) | Carbon Dioxide | dry
3713 | Polypropylene | A2 - Excellent | Carbon Dioxide (dry) | Carbon Dioxide | dry
3714 | Polyurethane | A - Excellent | Carbon Dioxide (dry) | Carbon Dioxide | dry
3715 | PPS (Ryton®) | A - Excellent | Carbon Dioxide (dry) | Carbon Dioxide | dry
3716 | PTFE | A - Excellent | Carbon Dioxide (dry) | Carbon Dioxide | dry
3717 | PVC | A2 - Excellent | Carbon Dioxide (dry) | Carbon Dioxide | dry
3718 | PVDF (Kynar®) | A - Excellent | Carbon Dioxide (dry) | Carbon Dioxide | dry
3719 | Silicone | B - Good | Carbon Dioxide (dry) | Carbon Dioxide | dry
3720 | stainless steel - 304 | A - Excellent | Carbon Dioxide (dry) | Carbon Dioxide | dry
3721 | stainless steel - 316 | A1 - Excellent | Carbon Dioxide (dry) | Carbon Dioxide | dry
3722 | Titanium | A - Excellent | Carbon Dioxide (dry) | Carbon Dioxide | dry
3723 | Viton® | B - Good | Carbon Dioxide (dry) | Carbon Dioxide | dry
3724 | ABS plastic | B - Good | Carbon Dioxide (wet) | Carbon Dioxide | wet
3725 | Acetal (Delrin®) | A - Excellent | Carbon Dioxide (wet) | Carbon Dioxide | wet
3726 | Aluminum | A1 - Excellent | Carbon Dioxide (wet) | Carbon Dioxide | wet
3727 | Bronze | A - Excellent | Carbon Dioxide (wet) | Carbon Dioxide | wet
3728 | Buna N (Nitrile) | A - Excellent | Carbon Dioxide (wet) | Carbon Dioxide | wet
3729 | Carbon graphite | A - Excellent | Carbon Dioxide (wet) | Carbon Dioxide | wet
3730 | Carbon Steel | C - Fair | Carbon Dioxide (wet) | Carbon Dioxide | wet
3731 | Carpenter 20 | A - Excellent | Carbon Dioxide (wet) | Carbon Dioxide | wet
3732 | Cast iron | D - Poor | Carbon Dioxide (wet) | Carbon Dioxide | wet
3733 | Ceramic Al203 | A - Excellent | Carbon Dioxide (wet) | Carbon Dioxide | wet
3734 | ChemRaz (FFKM) | A - Excellent | Carbon Dioxide (wet) | Carbon Dioxide | wet
3735 | CPVC | A - Excellent | Carbon Dioxide (wet) | Carbon Dioxide | wet
3736 | EPDM | B - Good | Carbon Dioxide (wet) | Carbon Dioxide | wet
3737 | Epoxy | A1 - Excellent | Carbon Dioxide (wet) | Carbon Dioxide | wet
3738 | Fluorocarbon (FKM) | B - Good | Carbon Dioxide (wet) | Carbon Dioxide | wet
3739 | Hastelloy-C® | A - Excellent | Carbon Dioxide (wet) | Carbon Dioxide | wet
3740 | Hypalon® | B - Good | Carbon Dioxide (wet) | Carbon Dioxide | wet
3741 | Kalrez | A - Excellent | Carbon Dioxide (wet) | Carbon Dioxide | wet
3742 | Kel-F® | A - Excellent | Carbon Dioxide (wet) | Carbon Dioxide | wet
3743 | LDPE | A1 - Excellent | Carbon Dioxide (wet) | Carbon Dioxide | wet
3744 | Natural rubber | B - Good | Carbon Dioxide (wet) | Carbon Dioxide | wet
3745 | Neoprene | B - Good | Carbon Dioxide (wet) | Carbon Dioxide | wet
3746 | NORYL® | A1 - Excellent | Carbon Dioxide (wet) | Carbon Dioxide | wet
3747 | Nylon | A1 - Excellent | Carbon Dioxide (wet) | Carbon Dioxide | wet
3748 | Polyetherether Ketone (PEEK) | B - Good | Carbon Dioxide (wet) | Carbon Dioxide | wet
3749 | Polypropylene | A2 - Excellent | Carbon Dioxide (wet) | Carbon Dioxide | wet
3750 | Polyurethane | D - Poor | Carbon Dioxide (wet) | Carbon Dioxide | wet
3751 | PPS (Ryton®) | A - Excellent | Carbon Dioxide (wet) | Carbon Dioxide | wet
3752 | PTFE | A - Excellent | Carbon Dioxide (wet) | Carbon Dioxide | wet
3753 | PVC | A1 - Excellent | Carbon Dioxide (wet) | Carbon Dioxide | wet
3754 | PVDF (Kynar®) | A - Excellent | Carbon Dioxide (wet) | Carbon Dioxide | wet
3755 | Silicone | B - Good | Carbon Dioxide (wet) | Carbon Dioxide | wet
3756 | stainless steel - 304 | A - Excellent | Carbon Dioxide (wet) | Carbon Dioxide | wet
3757 | stainless steel - 316 | A1 - Excellent | Carbon Dioxide (wet) | Carbon Dioxide | wet
3758 | Titanium | A - Excellent | Carbon Dioxide (wet) | Carbon Dioxide | wet
3759 | Viton® | B - Good | Carbon Dioxide (wet) | Carbon Dioxide | wet
3760 | Acetal (Delrin®) | A1 - Excellent | Carbon Disulfide | Carbon Disulfide
3761 | Aluminum | A - Excellent | Carbon Disulfide | Carbon Disulfide
3762 | Bronze | D - Poor | Carbon Disulfide | Carbon Disulfide
3763 | Buna N (Nitrile) | D - Poor | Carbon Disulfide | Carbon Disulfide
3764 | Carbon graphite | A - Excellent | Carbon Disulfide | Carbon Disulfide
3765 | Carbon Steel | B - Good | Carbon Disulfide | Carbon Disulfide
3766 | Carpenter 20 | B - Good | Carbon Disulfide | Carbon Disulfide
3767 | Cast iron | A - Excellent | Carbon Disulfide | Carbon Disulfide
3768 | ChemRaz (FFKM) | A - Excellent | Carbon Disulfide | Carbon Disulfide
3769 | CPVC | D - Poor | Carbon Disulfide | Carbon Disulfide
3770 | EPDM | D - Poor | Carbon Disulfide | Carbon Disulfide
3771 | Epoxy | C1 - Fair | Carbon Disulfide | Carbon Disulfide
3772 | Fluorocarbon (FKM) | A - Excellent | Carbon Disulfide | Carbon Disulfide
3773 | Hastelloy-C® | B - Good | Carbon Disulfide | Carbon Disulfide
3774 | Hypalon® | D - Poor | Carbon Disulfide | Carbon Disulfide
3775 | Kalrez | A - Excellent | Carbon Disulfide | Carbon Disulfide
3776 | Kel-F® | A - Excellent | Carbon Disulfide | Carbon Disulfide
3777 | LDPE | C1 - Fair | Carbon Disulfide | Carbon Disulfide
3778 | Natural rubber | D - Poor | Carbon Disulfide | Carbon Disulfide
3779 | Neoprene | D - Poor | Carbon Disulfide | Carbon Disulfide
3780 | NORYL® | D - Poor | Carbon Disulfide | Carbon Disulfide
3781 | Nylon | B1 - Good | Carbon Disulfide | Carbon Disulfide
3782 | Polycarbonate | D - Poor | Carbon Disulfide | Carbon Disulfide
3783 | Polyetherether Ketone (PEEK) | D - Poor | Carbon Disulfide | Carbon Disulfide
3784 | Polypropylene | D - Poor | Carbon Disulfide | Carbon Disulfide
3785 | Polyurethane | D - Poor | Carbon Disulfide | Carbon Disulfide
3786 | PPS (Ryton®) | A - Excellent | Carbon Disulfide | Carbon Disulfide
3787 | PTFE | A - Excellent | Carbon Disulfide | Carbon Disulfide
3788 | PVC | D - Poor | Carbon Disulfide | Carbon Disulfide
3789 | PVDF (Kynar®) | B2 - Good | Carbon Disulfide | Carbon Disulfide
3790 | stainless steel - 304 | A1 - Excellent | Carbon Disulfide | Carbon Disulfide
3791 | stainless steel - 316 | B - Good | Carbon Disulfide | Carbon Disulfide
3792 | Titanium | B - Good | Carbon Disulfide | Carbon Disulfide
3793 | Viton® | A1 - Excellent | Carbon Disulfide | Carbon Disulfide
3794 | Acetal (Delrin®) | A - Excellent | Carbon Monoxide | Carbon Monoxide
3795 | Aluminum | A - Excellent | Carbon Monoxide | Carbon Monoxide
3796 | Bronze | A - Excellent | Carbon Monoxide | Carbon Monoxide
3797 | Buna N (Nitrile) | A - Excellent | Carbon Monoxide | Carbon Monoxide
3798 | Carbon graphite | A - Excellent | Carbon Monoxide | Carbon Monoxide
3799 | Carbon Steel | A - Excellent | Carbon Monoxide | Carbon Monoxide
3800 | Carpenter 20 | B - Good | Carbon Monoxide | Carbon Monoxide
3801 | Cast iron | A - Excellent | Carbon Monoxide | Carbon Monoxide
3802 | ChemRaz (FFKM) | B - Good | Carbon Monoxide | Carbon Monoxide
3803 | Copper | A - Excellent | Carbon Monoxide | Carbon Monoxide
3804 | CPVC | A2 - Excellent | Carbon Monoxide | Carbon Monoxide
3805 | EPDM | A - Excellent | Carbon Monoxide | Carbon Monoxide
3806 | Epoxy | A1 - Excellent | Carbon Monoxide | Carbon Monoxide
3807 | Fluorocarbon (FKM) | A - Excellent | Carbon Monoxide | Carbon Monoxide
3808 | Hastelloy-C® | B - Good | Carbon Monoxide | Carbon Monoxide
3809 | Hypalon® | C - Fair | Carbon Monoxide | Carbon Monoxide
3810 | Hytrel® | A - Excellent | Carbon Monoxide | Carbon Monoxide
3811 | Kalrez | A - Excellent | Carbon Monoxide | Carbon Monoxide
3812 | Kel-F® | A1 - Excellent | Carbon Monoxide | Carbon Monoxide
3813 | LDPE | A2 - Excellent | Carbon Monoxide | Carbon Monoxide
3814 | Natural rubber | D - Poor | Carbon Monoxide | Carbon Monoxide
3815 | Neoprene | B - Good | Carbon Monoxide | Carbon Monoxide
3816 | NORYL® | A2 - Excellent | Carbon Monoxide | Carbon Monoxide
3817 | Nylon | A1 - Excellent | Carbon Monoxide | Carbon Monoxide
3818 | Polyetherether Ketone (PEEK) | B - Good | Carbon Monoxide | Carbon Monoxide
3819 | Polypropylene | A - Excellent | Carbon Monoxide | Carbon Monoxide
3820 | Polyurethane | A - Excellent | Carbon Monoxide | Carbon Monoxide
3821 | PTFE | A - Excellent | Carbon Monoxide | Carbon Monoxide
3822 | PVC | A2 - Excellent | Carbon Monoxide | Carbon Monoxide
3823 | PVDF (Kynar®) | B - Good | Carbon Monoxide | Carbon Monoxide
3824 | Silicone | A2 - Excellent | Carbon Monoxide | Carbon Monoxide
3825 | stainless steel - 304 | A - Excellent | Carbon Monoxide | Carbon Monoxide
3826 | stainless steel - 316 | A - Excellent | Carbon Monoxide | Carbon Monoxide
3827 | Viton® | A - Excellent | Carbon Monoxide | Carbon Monoxide
3828 | ABS plastic | D - Poor | Carbon Tetrachloride (dry) | Carbon Tetrachloride | dry
3829 | Aluminum | D - Poor | Carbon Tetrachloride (dry) | Carbon Tetrachloride | dry
3830 | Brass | A1 - Excellent | Carbon Tetrachloride (dry) | Carbon Tetrachloride | dry
3831 | Bronze | B2 - Good | Carbon Tetrachloride (dry) | Carbon Tetrachloride | dry
3832 | Buna N (Nitrile) | C1 - Fair | Carbon Tetrachloride (dry) | Carbon Tetrachloride | dry
3833 | Carbon graphite | A2 - Excellent | Carbon Tetrachloride (dry) | Carbon Tetrachloride | dry
3834 | Carbon Steel | A - Excellent | Carbon Tetrachloride (dry) | Carbon Tetrachloride | dry
3835 | Carpenter 20 | B - Good | Carbon Tetrachloride (dry) | Carbon Tetrachloride | dry
3836 | Ceramic Al203 | A - Excellent | Carbon Tetrachloride (dry) | Carbon Tetrachloride | dry
3837 | Ceramic magnet | A - Excellent | Carbon Tetrachloride (dry) | Carbon Tetrachloride | dry
3838 | EPDM | B1 - Good | Carbon Tetrachloride (dry) | Carbon Tetrachloride | dry
3839 | Fluorocarbon (FKM) | A - Excellent | Carbon Tetrachloride (dry) | Carbon Tetrachloride | dry
3840 | Hastelloy-C® | B - Good | Carbon Tetrachloride (dry) | Carbon Tetrachloride | dry
3841 | Hypalon® | D - Poor | Carbon Tetrachloride (dry) | Carbon Tetrachloride | dry
3842 | Hytrel® | D - Poor | Carbon Tetrachloride (dry) | Carbon Tetrachloride | dry
3843 | Kel-F® | D - Poor | Carbon Tetrachloride (dry) | Carbon Tetrachloride | dry
3844 | LDPE | D - Poor | Carbon Tetrachloride (dry) | Carbon Tetrachloride | dry
3845 | Natural rubber | D - Poor | Carbon Tetrachloride (dry) | Carbon Tetrachloride | dry
3846 | Neoprene | D - Poor | Carbon Tetrachloride (dry) | Carbon Tetrachloride | dry
3847 | NORYL® | D - Poor | Carbon Tetrachloride (dry) | Carbon Tetrachloride | dry
3848 | Polypropylene | D - Poor | Carbon Tetrachloride (dry) | Carbon Tetrachloride | dry
3849 | Polyurethane | D - Poor | Carbon Tetrachloride (dry) | Carbon Tetrachloride | dry
3850 | PPS (Ryton®) | A2 - Excellent | Carbon Tetrachloride (dry) | Carbon Tetrachloride | dry
3851 | PTFE | A - Excellent | Carbon Tetrachloride (dry) | Carbon Tetrachloride | dry
3852 | PVDF (Kynar®) | A2 - Excellent | Carbon Tetrachloride (dry) | Carbon Tetrachloride | dry
3853 | Silicone | D - Poor | Carbon Tetrachloride (dry) | Carbon Tetrachloride | dry
3854 | stainless steel - 304 | B - Good | Carbon Tetrachloride (dry) | Carbon Tetrachloride | dry
3855 | stainless steel - 316 | B2 - Good | Carbon Tetrachloride (dry) | Carbon Tetrachloride | dry
3856 | Titanium | A2 - Excellent | Carbon Tetrachloride (dry) | Carbon Tetrachloride | dry
3857 | Viton® | A2 - Excellent | Carbon Tetrachloride (dry) | Carbon Tetrachloride | dry
3858 | ABS plastic | D - Poor | Carbon Tetrachloride (wet) | Carbon Tetrachloride | wet
3859 | Acetal (Delrin®) | A1 - Excellent | Carbon Tetrachloride (wet) | Carbon Tetrachloride | wet
3860 | Aluminum | D - Poor | Carbon Tetrachloride (wet) | Carbon Tetrachloride | wet
3861 | Brass | B1 - Good | Carbon Tetrachloride (wet) | Carbon Tetrachloride | wet
3862 | Bronze | A2 - Excellent | Carbon Tetrachloride (wet) | Carbon Tetrachloride | wet
3863 | Buna N (Nitrile) | D - Poor | Carbon Tetrachloride (wet) | Carbon Tetrachloride | wet
3864 | Carbon graphite | A2 - Excellent | Carbon Tetrachloride (wet) | Carbon Tetrachloride | wet
3865 | Carbon Steel | B - Good | Carbon Tetrachloride (wet) | Carbon Tetrachloride | wet
3866 | Carpenter 20 | A - Excellent | Carbon Tetrachloride (wet) | Carbon Tetrachloride | wet
3867 | Cast iron | C - Fair | Carbon Tetrachloride (wet) | Carbon Tetrachloride | wet
3868 | Ceramic Al203 | A - Excellent | Carbon Tetrachloride (wet) | Carbon Tetrachloride | wet
3869 | CPVC | D - Poor | Carbon Tetrachloride (wet) | Carbon Tetrachloride | wet
3870 | EPDM | D - Poor | Carbon Tetrachloride (wet) | Carbon Tetrachloride | wet
3871 | Hastelloy-C® | B - Good | Carbon Tetrachloride (wet) | Carbon Tetrachloride | wet
3872 | Hypalon® | D - Poor | Carbon Tetrachloride (wet) | Carbon Tetrachloride | wet
3873 | Kel-F® | A1 - Excellent | Carbon Tetrachloride (wet) | Carbon Tetrachloride | wet
3874 | Natural rubber | D - Poor | Carbon Tetrachloride (wet) | Carbon Tetrachloride | wet
3875 | Neoprene | D - Poor | Carbon Tetrachloride (wet) | Carbon Tetrachloride | wet
3876 | NORYL® | D - Poor | Carbon Tetrachloride (wet) | Carbon Tetrachloride | wet
3877 | Polypropylene | D - Poor | Carbon Tetrachloride (wet) | Carbon Tetrachloride | wet
3878 | Polyurethane | D - Poor | Carbon Tetrachloride (wet) | Carbon Tetrachloride | wet
3879 | PPS (Ryton®) | A2 - Excellent | Carbon Tetrachloride (wet) | Carbon Tetrachloride | wet
3880 | PTFE | A - Excellent | Carbon Tetrachloride (wet) | Carbon Tetrachloride | wet
3881 | PVDF (Kynar®) | A2 - Excellent | Carbon Tetrachloride (wet) | Carbon Tetrachloride | wet
3882 | Silicone | D - Poor | Carbon Tetrachloride (wet) | Carbon Tetrachloride | wet
3883 | stainless steel - 304 | A2 - Excellent | Carbon Tetrachloride (wet) | Carbon Tetrachloride | wet
3884 | stainless steel - 316 | A2 - Excellent | Carbon Tetrachloride (wet) | Carbon Tetrachloride | wet
3885 | Titanium | A2 - Excellent | Carbon Tetrachloride (wet) | Carbon Tetrachloride | wet
3886 | ABS plastic | D - Poor | Carbon Tetrachloride | Carbon Tetrachloride
3887 | Acetal (Delrin®) | B1 - Good | Carbon Tetrachloride | Carbon Tetrachloride
3888 | Aluminum | D - Poor | Carbon Tetrachloride | Carbon Tetrachloride
3889 | Bronze | A2 - Excellent | Carbon Tetrachloride | Carbon Tetrachloride
3890 | Buna N (Nitrile) | D - Poor | Carbon Tetrachloride | Carbon Tetrachloride
3891 | Carbon graphite | A - Excellent | Carbon Tetrachloride | Carbon Tetrachloride
3892 | Carpenter 20 | B - Good | Carbon Tetrachloride | Carbon Tetrachloride
3893 | Cast iron | D - Poor | Carbon Tetrachloride | Carbon Tetrachloride
3894 | Ceramic Al203 | A - Excellent | Carbon Tetrachloride | Carbon Tetrachloride
3895 | Ceramic magnet | A - Excellent | Carbon Tetrachloride | Carbon Tetrachloride
3896 | ChemRaz (FFKM) | A - Excellent | Carbon Tetrachloride | Carbon Tetrachloride
3897 | Copper | A - Excellent | Carbon Tetrachloride | Carbon Tetrachloride
3898 | CPVC | D - Poor | Carbon Tetrachloride | Carbon Tetrachloride
3899 | EPDM | D - Poor | Carbon Tetrachloride | Carbon Tetrachloride
3900 | Epoxy | A1 - Excellent | Carbon Tetrachloride | Carbon Tetrachloride
3901 | Fluorocarbon (FKM) | A - Excellent | Carbon Tetrachloride | Carbon Tetrachloride
3902 | Hastelloy-C® | A1 - Excellent | Carbon Tetrachloride | Carbon Tetrachloride
3903 | Hypalon® | D - Poor | Carbon Tetrachloride | Carbon Tetrachloride
3904 | Hytrel® | D - Poor | Carbon Tetrachloride | Carbon Tetrachloride
3905 | Kalrez | B - Good | Carbon Tetrachloride | Carbon Tetrachloride
3906 | Kel-F® | A1 - Excellent | Carbon Tetrachloride | Carbon Tetrachloride
3907 | LDPE | D - Poor | Carbon Tetrachloride | Carbon Tetrachloride
3908 | Natural rubber | D - Poor | Carbon Tetrachloride | Carbon Tetrachloride
3909 | Neoprene | D - Poor | Carbon Tetrachloride | Carbon Tetrachloride
3910 | NORYL® | D - Poor | Carbon Tetrachloride | Carbon Tetrachloride
3911 | Nylon | D - Poor | Carbon Tetrachloride | Carbon Tetrachloride
3912 | Polycarbonate | D - Poor | Carbon Tetrachloride | Carbon Tetrachloride
3913 | Polyetherether Ketone (PEEK) | A - Excellent | Carbon Tetrachloride | Carbon Tetrachloride
3914 | Polypropylene | D - Poor | Carbon Tetrachloride | Carbon Tetrachloride
3915 | Polyurethane | D - Poor | Carbon Tetrachloride | Carbon Tetrachloride
3916 | PPS (Ryton®) | A - Excellent | Carbon Tetrachloride | Carbon Tetrachloride
3917 | PTFE | A - Excellent | Carbon Tetrachloride | Carbon Tetrachloride
3918 | PVC | D - Poor | Carbon Tetrachloride | Carbon Tetrachloride
3919 | PVDF (Kynar®) | A2 - Excellent | Carbon Tetrachloride | Carbon Tetrachloride
3920 | Silicone | D - Poor | Carbon Tetrachloride | Carbon Tetrachloride
3921 | stainless steel - 304 | B - Good | Carbon Tetrachloride | Carbon Tetrachloride
3922 | stainless steel - 316 | B - Good | Carbon Tetrachloride | Carbon Tetrachloride
3923 | Titanium | A - Excellent | Carbon Tetrachloride | Carbon Tetrachloride
3924 | Tygon® | B - Good | Carbon Tetrachloride | Carbon Tetrachloride
3925 | Viton® | A - Excellent | Carbon Tetrachloride | Carbon Tetrachloride
3926 | Acetal (Delrin®) | A - Excellent | Carbonated Water | Carbonated Water
3927 | Aluminum | A - Excellent | Carbonated Water | Carbonated Water
3928 | Brass | D - Poor | Carbonated Water | Carbonated Water
3929 | Bronze | A - Excellent | Carbonated Water | Carbonated Water
3930 | Buna N (Nitrile) | A - Excellent | Carbonated Water | Carbonated Water
3931 | Carpenter 20 | C - Fair | Carbonated Water | Carbonated Water
3932 | Cast iron | D - Poor | Carbonated Water | Carbonated Water
3933 | Copper | B - Good | Carbonated Water | Carbonated Water
3934 | CPVC | A - Excellent | Carbonated Water | Carbonated Water
3935 | Epoxy | A - Excellent | Carbonated Water | Carbonated Water
3936 | Fluorocarbon (FKM) | A - Excellent | Carbonated Water | Carbonated Water
3937 | LDPE | A - Excellent | Carbonated Water | Carbonated Water
3938 | Neoprene | A - Excellent | Carbonated Water | Carbonated Water
3939 | NORYL® | A - Excellent | Carbonated Water | Carbonated Water
3940 | Nylon | A - Excellent | Carbonated Water | Carbonated Water
3941 | Polypropylene | B - Good | Carbonated Water | Carbonated Water
3942 | Polyurethane | B - Good | Carbonated Water | Carbonated Water
3943 | PVC | A - Excellent | Carbonated Water | Carbonated Water
3944 | stainless steel - 304 | A - Excellent | Carbonated Water | Carbonated Water
3945 | stainless steel - 316 | A - Excellent | Carbonated Water | Carbonated Water
3946 | Viton® | A - Excellent | Carbonated Water | Carbonated Water
3947 | Acetal (Delrin®) | B1 - Good | Carbonic Acid | Carbonic Acid
3948 | Aluminum | B1 - Good | Carbonic Acid | Carbonic Acid
3949 | Brass | D - Poor | Carbonic Acid | Carbonic Acid
3950 | Bronze | B - Good | Carbonic Acid | Carbonic Acid
3951 | Buna N (Nitrile) | D - Poor | Carbonic Acid | Carbonic Acid
3952 | Carbon graphite | A - Excellent | Carbonic Acid | Carbonic Acid
3953 | Carbon Steel | D - Poor | Carbonic Acid | Carbonic Acid
3954 | Carpenter 20 | A - Excellent | Carbonic Acid | Carbonic Acid
3955 | Cast iron | D - Poor | Carbonic Acid | Carbonic Acid
3956 | Ceramic Al203 | A - Excellent | Carbonic Acid | Carbonic Acid
3957 | CPVC | A - Excellent | Carbonic Acid | Carbonic Acid
3958 | EPDM | B - Good | Carbonic Acid | Carbonic Acid
3959 | Epoxy | A2 - Excellent | Carbonic Acid | Carbonic Acid
3960 | Fluorocarbon (FKM) | A - Excellent | Carbonic Acid | Carbonic Acid
3961 | Hastelloy-C® | A2 - Excellent | Carbonic Acid | Carbonic Acid
3962 | Hypalon® | C - Fair | Carbonic Acid | Carbonic Acid
3963 | Hytrel® | D - Poor | Carbonic Acid | Carbonic Acid
3964 | Kalrez | A - Excellent | Carbonic Acid | Carbonic Acid
3965 | Kel-F® | A - Excellent | Carbonic Acid | Carbonic Acid
3966 | LDPE | B2 - Good | Carbonic Acid | Carbonic Acid
3967 | Natural rubber | C - Fair | Carbonic Acid | Carbonic Acid
3968 | Neoprene | D - Poor | Carbonic Acid | Carbonic Acid
3969 | NORYL® | A1 - Excellent | Carbonic Acid | Carbonic Acid
3970 | Nylon | A1 - Excellent | Carbonic Acid | Carbonic Acid
3971 | Polycarbonate | A1 - Excellent | Carbonic Acid | Carbonic Acid
3972 | Polyetherether Ketone (PEEK) | A - Excellent | Carbonic Acid | Carbonic Acid
3973 | Polypropylene | A - Excellent | Carbonic Acid | Carbonic Acid
3974 | Polyurethane | A - Excellent | Carbonic Acid | Carbonic Acid
3975 | PPS (Ryton®) | A - Excellent | Carbonic Acid | Carbonic Acid
3976 | PTFE | A - Excellent | Carbonic Acid | Carbonic Acid
3977 | PVC | A2 - Excellent | Carbonic Acid | Carbonic Acid
3978 | PVDF (Kynar®) | A - Excellent | Carbonic Acid | Carbonic Acid
3979 | Silicone | A - Excellent | Carbonic Acid | Carbonic Acid
3980 | stainless steel - 304 | A1 - Excellent | Carbonic Acid | Carbonic Acid
3981 | stainless steel - 316 | A - Excellent | Carbonic Acid | Carbonic Acid
3982 | Titanium | B1 - Good | Carbonic Acid | Carbonic Acid
3983 | Viton® | A - Excellent | Carbonic Acid | Carbonic Acid
3984 | ABS plastic | B - Good | Catsup | Catsup
3985 | Acetal (Delrin®) | B - Good | Catsup | Catsup
3986 | Aluminum | D - Poor | Catsup | Catsup
3987 | Bronze | A - Excellent | Catsup | Catsup
3988 | Buna N (Nitrile) | A - Excellent | Catsup | Catsup
3989 | Carpenter 20 | C - Fair | Catsup | Catsup
3990 | Cast iron | D - Poor | Catsup | Catsup
3991 | Copper | D - Poor | Catsup | Catsup
3992 | CPVC | A - Excellent | Catsup | Catsup
3993 | EPDM | A - Excellent | Catsup | Catsup
3994 | Epoxy | A - Excellent | Catsup | Catsup
3995 | Fluorocarbon (FKM) | A - Excellent | Catsup | Catsup
3996 | Neoprene | A - Excellent | Catsup | Catsup
3997 | NORYL® | A - Excellent | Catsup | Catsup
3998 | Nylon | A - Excellent | Catsup | Catsup
3999 | Polyetherether Ketone (PEEK) | A - Excellent | Catsup | Catsup
4000 | Polypropylene | A - Excellent | Catsup | Catsup
4001 | Polyurethane | D - Poor | Catsup | Catsup
4002 | PVC | A - Excellent | Catsup | Catsup
4003 | stainless steel - 304 | A - Excellent | Catsup | Catsup
4004 | stainless steel - 316 | A - Excellent | Catsup | Catsup
4005 | Viton® | A - Excellent | Catsup | Catsup
4006 | Acetal (Delrin®) | D - Poor | Chloric Acid | Chloric Acid
4007 | Aluminum | D - Poor | Chloric Acid | Chloric Acid
4008 | Brass | D - Poor | Chloric Acid | Chloric Acid
4009 | Bronze | D - Poor | Chloric Acid | Chloric Acid
4010 | Carbon graphite | D - Poor | Chloric Acid | Chloric Acid
4011 | Carbon Steel | D - Poor | Chloric Acid | Chloric Acid
4012 | Carpenter 20 | A1 - Excellent | Chloric Acid | Chloric Acid
4013 | Cast iron | D - Poor | Chloric Acid | Chloric Acid
4014 | Copper | D - Poor | Chloric Acid | Chloric Acid
4015 | CPVC | A - Excellent | Chloric Acid | Chloric Acid
4016 | Hastelloy-C® | A2 - Excellent | Chloric Acid | Chloric Acid
4017 | Kel-F® | A - Excellent | Chloric Acid | Chloric Acid
4018 | NORYL® | D - Poor | Chloric Acid | Chloric Acid
4019 | Nylon | D - Poor | Chloric Acid | Chloric Acid
4020 | PTFE | A - Excellent | Chloric Acid | Chloric Acid
4021 | PVC | A2 - Excellent | Chloric Acid | Chloric Acid
4022 | stainless steel - 304 | D - Poor | Chloric Acid | Chloric Acid
4023 | stainless steel - 316 | C1 - Fair | Chloric Acid | Chloric Acid
4024 | Acetal (Delrin®) | D - Poor | Chlorinated Glue | Chlorinated Glue
4025 | Bronze | A - Excellent | Chlorinated Glue | Chlorinated Glue
4026 | Buna N (Nitrile) | B - Good | Chlorinated Glue | Chlorinated Glue
4027 | Carpenter 20 | A - Excellent | Chlorinated Glue | Chlorinated Glue
4028 | Cast iron | D - Poor | Chlorinated Glue | Chlorinated Glue
4029 | EPDM | B - Good | Chlorinated Glue | Chlorinated Glue
4030 | Epoxy | A - Excellent | Chlorinated Glue | Chlorinated Glue
4031 | Neoprene | D - Poor | Chlorinated Glue | Chlorinated Glue
4032 | stainless steel - 316 | A - Excellent | Chlorinated Glue | Chlorinated Glue
4033 | Viton® | A - Excellent | Chlorinated Glue | Chlorinated Glue
4034 | Acetal (Delrin®) | D - Poor | Chlorine (dry) | Chlorine | dry
4035 | Aluminum | C1 - Fair | Chlorine (dry) | Chlorine | dry
4036 | Brass | D - Poor | Chlorine (dry) | Chlorine | dry
4037 | Bronze | B - Good | Chlorine (dry) | Chlorine | dry
4038 | Buna N (Nitrile) | B - Good | Chlorine (dry) | Chlorine | dry
4039 | Carbon graphite | A - Excellent | Chlorine (dry) | Chlorine | dry
4040 | Carbon Steel | B - Good | Chlorine (dry) | Chlorine | dry
4041 | Carpenter 20 | A - Excellent | Chlorine (dry) | Chlorine | dry
4042 | Cast iron | D - Poor | Chlorine (dry) | Chlorine | dry
4043 | ChemRaz (FFKM) | B - Good | Chlorine (dry) | Chlorine | dry
4044 | Copper | A - Excellent | Chlorine (dry) | Chlorine | dry
4045 | CPVC | D - Poor | Chlorine (dry) | Chlorine | dry
4046 | EPDM | A - Excellent | Chlorine (dry) | Chlorine | dry
4047 | Epoxy | D - Poor | Chlorine (dry) | Chlorine | dry
4048 | Fluorocarbon (FKM) | A - Excellent | Chlorine (dry) | Chlorine | dry
4049 | Hastelloy-C® | A2 - Excellent | Chlorine (dry) | Chlorine | dry
4050 | Hypalon® | D - Poor | Chlorine (dry) | Chlorine | dry
4051 | Hytrel® | D - Poor | Chlorine (dry) | Chlorine | dry
4052 | Kalrez | A - Excellent | Chlorine (dry) | Chlorine | dry
4053 | Kel-F® | D - Poor | Chlorine (dry) | Chlorine | dry
4054 | LDPE | D - Poor | Chlorine (dry) | Chlorine | dry
4055 | Natural rubber | D - Poor | Chlorine (dry) | Chlorine | dry
4056 | Neoprene | C - Fair | Chlorine (dry) | Chlorine | dry
4057 | NORYL® | B1 - Good | Chlorine (dry) | Chlorine | dry
4058 | Nylon | D - Poor | Chlorine (dry) | Chlorine | dry
4059 | Polyetherether Ketone (PEEK) | A - Excellent | Chlorine (dry) | Chlorine | dry
4060 | Polypropylene | D - Poor | Chlorine (dry) | Chlorine | dry
4061 | Polyurethane | D - Poor | Chlorine (dry) | Chlorine | dry
4062 | PPS (Ryton®) | D - Poor | Chlorine (dry) | Chlorine | dry
4063 | PTFE | A - Excellent | Chlorine (dry) | Chlorine | dry
4064 | PVC | D - Poor | Chlorine (dry) | Chlorine | dry
4065 | PVDF (Kynar®) | A - Excellent | Chlorine (dry) | Chlorine | dry
4066 | Silicone | D - Poor | Chlorine (dry) | Chlorine | dry
4067 | stainless steel - 304 | A1 - Excellent | Chlorine (dry) | Chlorine | dry
4068 | stainless steel - 316 | B - Good | Chlorine (dry) | Chlorine | dry
4069 | Titanium | D - Poor | Chlorine (dry) | Chlorine | dry
4070 | Tygon® | A - Excellent | Chlorine (dry) | Chlorine | dry
4071 | Viton® | A - Excellent | Chlorine (dry) | Chlorine | dry
4072 | Acetal (Delrin®) | D - Poor | Chlorine Water | Chlorine Water
4073 | Aluminum | D - Poor | Chlorine Water | Chlorine Water
4074 | Brass | D - Poor | Chlorine Water | Chlorine Water
4075 | Bronze | B - Good | Chlorine Water | Chlorine Water
4076 | Buna N (Nitrile) | D - Poor | Chlorine Water | Chlorine Water
4077 | Carbon graphite | A - Excellent | Chlorine Water | Chlorine Water
4078 | Carbon Steel | D - Poor | Chlorine Water | Chlorine Water
4079 | Carpenter 20 | A2 - Excellent | Chlorine Water | Chlorine Water
4080 | Ceramic Al203 | A - Excellent | Chlorine Water | Chlorine Water
4081 | Ceramic magnet | A - Excellent | Chlorine Water | Chlorine Water
4082 | ChemRaz (FFKM) | A - Excellent | Chlorine Water | Chlorine Water
4083 | Copper | D - Poor | Chlorine Water | Chlorine Water
4084 | CPVC | A2 - Excellent | Chlorine Water | Chlorine Water
4085 | EPDM | C - Fair | Chlorine Water | Chlorine Water
4086 | Epoxy | A1 - Excellent | Chlorine Water | Chlorine Water
4087 | Fluorocarbon (FKM) | D - Poor | Chlorine Water | Chlorine Water
4088 | Hastelloy-C® | A2 - Excellent | Chlorine Water | Chlorine Water
4089 | Hypalon® | C - Fair | Chlorine Water | Chlorine Water
4090 | Kel-F® | A - Excellent | Chlorine Water | Chlorine Water
4091 | LDPE | B1 - Good | Chlorine Water | Chlorine Water
4092 | Natural rubber | C - Fair | Chlorine Water | Chlorine Water
4093 | Neoprene | D - Poor | Chlorine Water | Chlorine Water
4094 | NORYL® | C1 - Fair | Chlorine Water | Chlorine Water
4095 | Nylon | C1 - Fair | Chlorine Water | Chlorine Water
4096 | Polyetherether Ketone (PEEK) | D - Poor | Chlorine Water | Chlorine Water
4097 | Polypropylene | D - Poor | Chlorine Water | Chlorine Water
4098 | PPS (Ryton®) | D - Poor | Chlorine Water | Chlorine Water
4099 | PTFE | A - Excellent | Chlorine Water | Chlorine Water
4100 | PVC | A2 - Excellent | Chlorine Water | Chlorine Water
4101 | PVDF (Kynar®) | B - Good | Chlorine Water | Chlorine Water
4102 | Silicone | D - Poor | Chlorine Water | Chlorine Water
4103 | stainless steel - 304 | C - Fair | Chlorine Water | Chlorine Water
4104 | stainless steel - 316 | C - Fair | Chlorine Water | Chlorine Water
4105 | Titanium | A - Excellent | Chlorine Water | Chlorine Water
4106 | Viton® | A - Excellent | Chlorine Water | Chlorine Water
4107 | Acetal (Delrin®) | A1 - Excellent | Chlorine, Anhydrous Liquid | Chlorine, Anhydrous Liquid
4108 | Aluminum | D - Poor | Chlorine, Anhydrous Liquid | Chlorine, Anhydrous Liquid
4109 | Brass | D - Poor | Chlorine, Anhydrous Liquid | Chlorine, Anhydrous Liquid
4110 | Bronze | D - Poor | Chlorine, Anhydrous Liquid | Chlorine, Anhydrous Liquid
4111 | Buna N (Nitrile) | D - Poor | Chlorine, Anhydrous Liquid | Chlorine, Anhydrous Liquid
4112 | Carbon graphite | A - Excellent | Chlorine, Anhydrous Liquid | Chlorine, Anhydrous Liquid
4113 | Carbon Steel | D - Poor | Chlorine, Anhydrous Liquid | Chlorine, Anhydrous Liquid
4114 | Carpenter 20 | D - Poor | Chlorine, Anhydrous Liquid | Chlorine, Anhydrous Liquid
4115 | Cast iron | D - Poor | Chlorine, Anhydrous Liquid | Chlorine, Anhydrous Liquid
4116 | Ceramic magnet | C - Fair | Chlorine, Anhydrous Liquid | Chlorine, Anhydrous Liquid
4117 | ChemRaz (FFKM) | B - Good | Chlorine, Anhydrous Liquid | Chlorine, Anhydrous Liquid
4118 | CPVC | D - Poor | Chlorine, Anhydrous Liquid | Chlorine, Anhydrous Liquid
4119 | EPDM | B - Good | Chlorine, Anhydrous Liquid | Chlorine, Anhydrous Liquid
4120 | Epoxy | C1 - Fair | Chlorine, Anhydrous Liquid | Chlorine, Anhydrous Liquid
4121 | Fluorocarbon (FKM) | C - Fair | Chlorine, Anhydrous Liquid | Chlorine, Anhydrous Liquid
4122 | Hastelloy-C® | D - Poor | Chlorine, Anhydrous Liquid | Chlorine, Anhydrous Liquid
4123 | Hypalon® | C - Fair | Chlorine, Anhydrous Liquid | Chlorine, Anhydrous Liquid
4124 | Kalrez | A - Excellent | Chlorine, Anhydrous Liquid | Chlorine, Anhydrous Liquid
4125 | Kel-F® | B2 - Good | Chlorine, Anhydrous Liquid | Chlorine, Anhydrous Liquid
4126 | LDPE | D - Poor | Chlorine, Anhydrous Liquid | Chlorine, Anhydrous Liquid
4127 | Natural rubber | C - Fair | Chlorine, Anhydrous Liquid | Chlorine, Anhydrous Liquid
4128 | Neoprene | D - Poor | Chlorine, Anhydrous Liquid | Chlorine, Anhydrous Liquid
4129 | NORYL® | B1 - Good | Chlorine, Anhydrous Liquid | Chlorine, Anhydrous Liquid
4130 | Nylon | D - Poor | Chlorine, Anhydrous Liquid | Chlorine, Anhydrous Liquid
4131 | Polycarbonate | C - Fair | Chlorine, Anhydrous Liquid | Chlorine, Anhydrous Liquid
4132 | Polyetherether Ketone (PEEK) | D - Poor | Chlorine, Anhydrous Liquid | Chlorine, Anhydrous Liquid
4133 | Polypropylene | D - Poor | Chlorine, Anhydrous Liquid | Chlorine, Anhydrous Liquid
4134 | PPS (Ryton®) | D - Poor | Chlorine, Anhydrous Liquid | Chlorine, Anhydrous Liquid
4135 | PTFE | A - Excellent | Chlorine, Anhydrous Liquid | Chlorine, Anhydrous Liquid
4136 | PVC | D - Poor | Chlorine, Anhydrous Liquid | Chlorine, Anhydrous Liquid
4137 | PVDF (Kynar®) | A1 - Excellent | Chlorine, Anhydrous Liquid | Chlorine, Anhydrous Liquid
4138 | Silicone | D - Poor | Chlorine, Anhydrous Liquid | Chlorine, Anhydrous Liquid
4139 | stainless steel - 304 | C1 - Fair | Chlorine, Anhydrous Liquid | Chlorine, Anhydrous Liquid
4140 | stainless steel - 316 | C - Fair | Chlorine, Anhydrous Liquid | Chlorine, Anhydrous Liquid
4141 | Titanium | D - Poor | Chlorine, Anhydrous Liquid | Chlorine, Anhydrous Liquid
4142 | Tygon® | B - Good | Chlorine, Anhydrous Liquid | Chlorine, Anhydrous Liquid
4143 | Viton® | A - Excellent | Chlorine, Anhydrous Liquid | Chlorine, Anhydrous Liquid
4144 | Acetal (Delrin®) | D - Poor | Chloroacetic Acid | Chloroacetic Acid
4145 | Aluminum | D - Poor | Chloroacetic Acid | Chloroacetic Acid
4146 | Brass | D - Poor | Chloroacetic Acid | Chloroacetic Acid
4147 | Bronze | C - Fair | Chloroacetic Acid | Chloroacetic Acid
4148 | Buna N (Nitrile) | D - Poor | Chloroacetic Acid | Chloroacetic Acid
4149 | Carbon graphite | A - Excellent | Chloroacetic Acid | Chloroacetic Acid
4150 | Carbon Steel | D - Poor | Chloroacetic Acid | Chloroacetic Acid
4151 | Carpenter 20 | B1 - Good | Chloroacetic Acid | Chloroacetic Acid
4152 | Cast iron | D - Poor | Chloroacetic Acid | Chloroacetic Acid
4153 | ChemRaz (FFKM) | A - Excellent | Chloroacetic Acid | Chloroacetic Acid
4154 | Copper | D - Poor | Chloroacetic Acid | Chloroacetic Acid
4155 | CPVC | D - Poor | Chloroacetic Acid | Chloroacetic Acid
4156 | EPDM | B - Good | Chloroacetic Acid | Chloroacetic Acid
4157 | Epoxy | C1 - Fair | Chloroacetic Acid | Chloroacetic Acid
4158 | Fluorocarbon (FKM) | C - Fair | Chloroacetic Acid | Chloroacetic Acid
4159 | Hastelloy-C® | A1 - Excellent | Chloroacetic Acid | Chloroacetic Acid
4160 | Hytrel® | D - Poor | Chloroacetic Acid | Chloroacetic Acid
4161 | Kalrez | A - Excellent | Chloroacetic Acid | Chloroacetic Acid
4162 | Kel-F® | A2 - Excellent | Chloroacetic Acid | Chloroacetic Acid
4163 | LDPE | D - Poor | Chloroacetic Acid | Chloroacetic Acid
4164 | Natural rubber | D - Poor | Chloroacetic Acid | Chloroacetic Acid
4165 | Neoprene | D - Poor | Chloroacetic Acid | Chloroacetic Acid
4166 | Nylon | D - Poor | Chloroacetic Acid | Chloroacetic Acid
4167 | Polycarbonate | D - Poor | Chloroacetic Acid | Chloroacetic Acid
4168 | Polyetherether Ketone (PEEK) | A - Excellent | Chloroacetic Acid | Chloroacetic Acid
4169 | Polypropylene | C1 - Fair | Chloroacetic Acid | Chloroacetic Acid
4170 | Polyurethane | D - Poor | Chloroacetic Acid | Chloroacetic Acid
4171 | PPS (Ryton®) | A - Excellent | Chloroacetic Acid | Chloroacetic Acid
4172 | PTFE | A - Excellent | Chloroacetic Acid | Chloroacetic Acid
4173 | PVC | B1 - Good | Chloroacetic Acid | Chloroacetic Acid
4174 | PVDF (Kynar®) | A1 - Excellent | Chloroacetic Acid | Chloroacetic Acid
4175 | Silicone | D - Poor | Chloroacetic Acid | Chloroacetic Acid
4176 | stainless steel - 304 | B1 - Good | Chloroacetic Acid | Chloroacetic Acid
4177 | stainless steel - 316 | A1 - Excellent | Chloroacetic Acid | Chloroacetic Acid
4178 | Titanium | A1 - Excellent | Chloroacetic Acid | Chloroacetic Acid
4179 | Tygon® | A - Excellent | Chloroacetic Acid | Chloroacetic Acid
4180 | Viton® | D - Poor | Chloroacetic Acid | Chloroacetic Acid
4181 | ABS plastic | D - Poor | Chlorobenzene (Mono) | Chlorobenzene | Mono
4182 | Acetal (Delrin®) | D - Poor | Chlorobenzene (Mono) | Chlorobenzene | Mono
4183 | Aluminum | A - Excellent | Chlorobenzene (Mono) | Chlorobenzene | Mono
4184 | Brass | B1 - Good | Chlorobenzene (Mono) | Chlorobenzene | Mono
4185 | Bronze | C - Fair | Chlorobenzene (Mono) | Chlorobenzene | Mono
4186 | Buna N (Nitrile) | D - Poor | Chlorobenzene (Mono) | Chlorobenzene | Mono
4187 | Carbon graphite | A - Excellent | Chlorobenzene (Mono) | Chlorobenzene | Mono
4188 | Carbon Steel | B - Good | Chlorobenzene (Mono) | Chlorobenzene | Mono
4189 | Carpenter 20 | A - Excellent | Chlorobenzene (Mono) | Chlorobenzene | Mono
4190 | Cast iron | B - Good | Chlorobenzene (Mono) | Chlorobenzene | Mono
4191 | Ceramic Al203 | A - Excellent | Chlorobenzene (Mono) | Chlorobenzene | Mono
4192 | Ceramic magnet | A - Excellent | Chlorobenzene (Mono) | Chlorobenzene | Mono
4193 | ChemRaz (FFKM) | A - Excellent | Chlorobenzene (Mono) | Chlorobenzene | Mono
4194 | Copper | B - Good | Chlorobenzene (Mono) | Chlorobenzene | Mono
4195 | CPVC | D - Poor | Chlorobenzene (Mono) | Chlorobenzene | Mono
4196 | EPDM | D - Poor | Chlorobenzene (Mono) | Chlorobenzene | Mono
4197 | Epoxy | C1 - Fair | Chlorobenzene (Mono) | Chlorobenzene | Mono
4198 | Fluorocarbon (FKM) | A - Excellent | Chlorobenzene (Mono) | Chlorobenzene | Mono
4199 | Hastelloy-C® | A - Excellent | Chlorobenzene (Mono) | Chlorobenzene | Mono
4200 | Hypalon® | D - Poor | Chlorobenzene (Mono) | Chlorobenzene | Mono
4201 | Hytrel® | D - Poor | Chlorobenzene (Mono) | Chlorobenzene | Mono
4202 | Kalrez | A - Excellent | Chlorobenzene (Mono) | Chlorobenzene | Mono
4203 | Kel-F® | A1 - Excellent | Chlorobenzene (Mono) | Chlorobenzene | Mono
4204 | LDPE | C1 - Fair | Chlorobenzene (Mono) | Chlorobenzene | Mono
4205 | Natural rubber | D - Poor | Chlorobenzene (Mono) | Chlorobenzene | Mono
4206 | Neoprene | D - Poor | Chlorobenzene (Mono) | Chlorobenzene | Mono
4207 | NORYL® | D - Poor | Chlorobenzene (Mono) | Chlorobenzene | Mono
4208 | Nylon | D - Poor | Chlorobenzene (Mono) | Chlorobenzene | Mono
4209 | Polycarbonate | D - Poor | Chlorobenzene (Mono) | Chlorobenzene | Mono
4210 | Polyetherether Ketone (PEEK) | A - Excellent | Chlorobenzene (Mono) | Chlorobenzene | Mono
4211 | Polypropylene | C1 - Fair | Chlorobenzene (Mono) | Chlorobenzene | Mono
4212 | Polyurethane | D - Poor | Chlorobenzene (Mono) | Chlorobenzene | Mono
4213 | PPS (Ryton®) | A - Excellent | Chlorobenzene (Mono) | Chlorobenzene | Mono
4214 | PTFE | B - Good | Chlorobenzene (Mono) | Chlorobenzene | Mono
4215 | PVC | D - Poor | Chlorobenzene (Mono) | Chlorobenzene | Mono
4216 | PVDF (Kynar®) | A1 - Excellent | Chlorobenzene (Mono) | Chlorobenzene | Mono
4217 | Silicone | D - Poor | Chlorobenzene (Mono) | Chlorobenzene | Mono
4218 | stainless steel - 304 | A - Excellent | Chlorobenzene (Mono) | Chlorobenzene | Mono
4219 | stainless steel - 316 | B - Good | Chlorobenzene (Mono) | Chlorobenzene | Mono
4220 | Titanium | B - Good | Chlorobenzene (Mono) | Chlorobenzene | Mono
4221 | Tygon® | A - Excellent | Chlorobenzene (Mono) | Chlorobenzene | Mono
4222 | Viton® | A - Excellent | Chlorobenzene (Mono) | Chlorobenzene | Mono
4223 | Buna N (Nitrile) | D - Poor | Chlorobromomethane | Chlorobromomethane
4224 | Cast iron | B - Good | Chlorobromomethane | Chlorobromomethane
4225 | Ceramic Al203 | A - Excellent | Chlorobromomethane | Chlorobromomethane
4226 | ChemRaz (FFKM) | A - Excellent | Chlorobromomethane | Chlorobromomethane
4227 | Copper | B - Good | Chlorobromomethane | Chlorobromomethane
4228 | EPDM | B - Good | Chlorobromomethane | Chlorobromomethane
4229 | Fluorocarbon (FKM) | A - Excellent | Chlorobromomethane | Chlorobromomethane
4230 | Hypalon® | D - Poor | Chlorobromomethane | Chlorobromomethane
4231 | Kalrez | A - Excellent | Chlorobromomethane | Chlorobromomethane
4232 | LDPE | A - Excellent | Chlorobromomethane | Chlorobromomethane
4233 | Natural rubber | D - Poor | Chlorobromomethane | Chlorobromomethane
4234 | Neoprene | D - Poor | Chlorobromomethane | Chlorobromomethane
4235 | Nylon | C - Fair | Chlorobromomethane | Chlorobromomethane
4236 | Polypropylene | A - Excellent | Chlorobromomethane | Chlorobromomethane
4237 | Polyurethane | D - Poor | Chlorobromomethane | Chlorobromomethane
4238 | PTFE | A - Excellent | Chlorobromomethane | Chlorobromomethane
4239 | PVC | D - Poor | Chlorobromomethane | Chlorobromomethane
4240 | Silicone | D - Poor | Chlorobromomethane | Chlorobromomethane
4241 | Viton® | A - Excellent | Chlorobromomethane | Chlorobromomethane
4242 | ABS plastic | D - Poor | Chloroform | Chloroform
4243 | Acetal (Delrin®) | A - Excellent | Chloroform | Chloroform
4244 | Aluminum | B1 - Good | Chloroform | Chloroform
4245 | Brass | B1 - Good | Chloroform | Chloroform
4246 | Bronze | B - Good | Chloroform | Chloroform
4247 | Buna N (Nitrile) | D - Poor | Chloroform | Chloroform
4248 | Carbon graphite | A - Excellent | Chloroform | Chloroform
4249 | Carbon Steel | B - Good | Chloroform | Chloroform
4250 | Carpenter 20 | A - Excellent | Chloroform | Chloroform
4251 | Cast iron | B - Good | Chloroform | Chloroform
4252 | Ceramic Al203 | A - Excellent | Chloroform | Chloroform
4253 | Ceramic magnet | A - Excellent | Chloroform | Chloroform
4254 | ChemRaz (FFKM) | A - Excellent | Chloroform | Chloroform
4255 | Copper | A - Excellent | Chloroform | Chloroform
4256 | CPVC | D - Poor | Chloroform | Chloroform
4257 | EPDM | D - Poor | Chloroform | Chloroform
4258 | Epoxy | C1 - Fair | Chloroform | Chloroform
4259 | Fluorocarbon (FKM) | B - Good | Chloroform | Chloroform
4260 | Hastelloy-C® | A1 - Excellent | Chloroform | Chloroform
4261 | Hypalon® | D - Poor | Chloroform | Chloroform
4262 | Hytrel® | D - Poor | Chloroform | Chloroform
4263 | Kalrez | A - Excellent | Chloroform | Chloroform
4264 | Kel-F® | B1 - Good | Chloroform | Chloroform
4265 | LDPE | C1 - Fair | Chloroform | Chloroform
4266 | Natural rubber | D - Poor | Chloroform | Chloroform
4267 | Neoprene | D - Poor | Chloroform | Chloroform
4268 | NORYL® | D - Poor | Chloroform | Chloroform
4269 | Nylon | A - Excellent | Chloroform | Chloroform
4270 | Polycarbonate | D - Poor | Chloroform | Chloroform
4271 | Polyetherether Ketone (PEEK) | A - Excellent | Chloroform | Chloroform
4272 | Polypropylene | C1 - Fair | Chloroform | Chloroform
4273 | Polyurethane | D - Poor | Chloroform | Chloroform
4274 | PPS (Ryton®) | A - Excellent | Chloroform | Chloroform
4275 | PTFE | A1 - Excellent | Chloroform | Chloroform
4276 | PVC | D - Poor | Chloroform | Chloroform
4277 | PVDF (Kynar®) | A - Excellent | Chloroform | Chloroform
4278 | Silicone | D - Poor | Chloroform | Chloroform
4279 | stainless steel - 304 | A - Excellent | Chloroform | Chloroform
4280 | stainless steel - 316 | A - Excellent | Chloroform | Chloroform
4281 | Titanium | A2 - Excellent | Chloroform | Chloroform
4282 | Tygon® | B - Good | Chloroform | Chloroform
4283 | Viton® | A - Excellent | Chloroform | Chloroform
4284 | Acetal (Delrin®) | D - Poor | Chlorosulfonic Acid | Chlorosulfonic Acid
4285 | Aluminum | C - Fair | Chlorosulfonic Acid | Chlorosulfonic Acid
4286 | Brass | B - Good | Chlorosulfonic Acid | Chlorosulfonic Acid
4287 | Bronze | D - Poor | Chlorosulfonic Acid | Chlorosulfonic Acid
4288 | Buna N (Nitrile) | D - Poor | Chlorosulfonic Acid | Chlorosulfonic Acid
4289 | Carbon graphite | A - Excellent | Chlorosulfonic Acid | Chlorosulfonic Acid
4290 | Carbon Steel | D - Poor | Chlorosulfonic Acid | Chlorosulfonic Acid
4291 | Carpenter 20 | D - Poor | Chlorosulfonic Acid | Chlorosulfonic Acid
4292 | Cast iron | D - Poor | Chlorosulfonic Acid | Chlorosulfonic Acid
4293 | Ceramic Al203 | A - Excellent | Chlorosulfonic Acid | Chlorosulfonic Acid
4294 | ChemRaz (FFKM) | A - Excellent | Chlorosulfonic Acid | Chlorosulfonic Acid
4295 | Copper | D - Poor | Chlorosulfonic Acid | Chlorosulfonic Acid
4296 | CPVC | D - Poor | Chlorosulfonic Acid | Chlorosulfonic Acid
4297 | EPDM | D - Poor | Chlorosulfonic Acid | Chlorosulfonic Acid
4298 | Epoxy | C1 - Fair | Chlorosulfonic Acid | Chlorosulfonic Acid
4299 | Fluorocarbon (FKM) | D - Poor | Chlorosulfonic Acid | Chlorosulfonic Acid
4300 | Hastelloy-C® | A1 - Excellent | Chlorosulfonic Acid | Chlorosulfonic Acid
4301 | Hypalon® | D - Poor | Chlorosulfonic Acid | Chlorosulfonic Acid
4302 | Hytrel® | D - Poor | Chlorosulfonic Acid | Chlorosulfonic Acid
4303 | Kalrez | A - Excellent | Chlorosulfonic Acid | Chlorosulfonic Acid
4304 | Kel-F® | A2 - Excellent | Chlorosulfonic Acid | Chlorosulfonic Acid
4305 | LDPE | D - Poor | Chlorosulfonic Acid | Chlorosulfonic Acid
4306 | Natural rubber | D - Poor | Chlorosulfonic Acid | Chlorosulfonic Acid
4307 | Neoprene | D - Poor | Chlorosulfonic Acid | Chlorosulfonic Acid
4308 | NORYL® | D - Poor | Chlorosulfonic Acid | Chlorosulfonic Acid
4309 | Nylon | D - Poor | Chlorosulfonic Acid | Chlorosulfonic Acid
4310 | Polycarbonate | C1 - Fair | Chlorosulfonic Acid | Chlorosulfonic Acid
4311 | Polyetherether Ketone (PEEK) | A - Excellent | Chlorosulfonic Acid | Chlorosulfonic Acid
4312 | Polypropylene | D - Poor | Chlorosulfonic Acid | Chlorosulfonic Acid
4313 | Polyurethane | D - Poor | Chlorosulfonic Acid | Chlorosulfonic Acid
4314 | PPS (Ryton®) | D - Poor | Chlorosulfonic Acid | Chlorosulfonic Acid
4315 | PTFE | A - Excellent | Chlorosulfonic Acid | Chlorosulfonic Acid
4316 | PVC | D - Poor | Chlorosulfonic Acid | Chlorosulfonic Acid
4317 | PVDF (Kynar®) | D - Poor | Chlorosulfonic Acid | Chlorosulfonic Acid
4318 | Silicone | D - Poor | Chlorosulfonic Acid | Chlorosulfonic Acid
4319 | stainless steel - 304 | D - Poor | Chlorosulfonic Acid | Chlorosulfonic Acid
4320 | stainless steel - 316 | B2 - Good | Chlorosulfonic Acid | Chlorosulfonic Acid
4321 | Titanium | A - Excellent | Chlorosulfonic Acid | Chlorosulfonic Acid
4322 | Tygon® | C - Fair | Chlorosulfonic Acid | Chlorosulfonic Acid
4323 | Viton® | D - Poor | Chlorosulfonic Acid | Chlorosulfonic Acid
4324 | Acetal (Delrin®) | A - Excellent | Chocolate Syrup | Chocolate Syrup
4325 | Aluminum | A - Excellent | Chocolate Syrup | Chocolate Syrup
4326 | Buna N (Nitrile) | A - Excellent | Chocolate Syrup | Chocolate Syrup
4327 | Carpenter 20 | D - Poor | Chocolate Syrup | Chocolate Syrup
4328 | Cast iron | D - Poor | Chocolate Syrup | Chocolate Syrup
4329 | EPDM | A - Excellent | Chocolate Syrup | Chocolate Syrup
4330 | Epoxy | A - Excellent | Chocolate Syrup | Chocolate Syrup
4331 | Fluorocarbon (FKM) | A - Excellent | Chocolate Syrup | Chocolate Syrup
4332 | Natural rubber | D - Poor | Chocolate Syrup | Chocolate Syrup
4333 | Neoprene | A - Excellent | Chocolate Syrup | Chocolate Syrup
4334 | NORYL® | A - Excellent | Chocolate Syrup | Chocolate Syrup
4335 | Nylon | A - Excellent | Chocolate Syrup | Chocolate Syrup
4336 | Polycarbonate | A - Excellent | Chocolate Syrup | Chocolate Syrup
4337 | Polypropylene | A2 - Excellent | Chocolate Syrup | Chocolate Syrup
4338 | PTFE | A - Excellent | Chocolate Syrup | Chocolate Syrup
4339 | stainless steel - 304 | A - Excellent | Chocolate Syrup | Chocolate Syrup
4340 | stainless steel - 316 | A - Excellent | Chocolate Syrup | Chocolate Syrup
4341 | Viton® | A - Excellent | Chocolate Syrup | Chocolate Syrup
4342 | ABS plastic | B - Good | Chromic Acid 10% | Chromic Acid | 10%
4343 | Acetal (Delrin®) | D - Poor | Chromic Acid 10% | Chromic Acid | 10%
4344 | Aluminum | D - Poor | Chromic Acid 10% | Chromic Acid | 10%
4345 | Brass | D - Poor | Chromic Acid 10% | Chromic Acid | 10%
4346 | Bronze | D - Poor | Chromic Acid 10% | Chromic Acid | 10%
4347 | Buna N (Nitrile) | D - Poor | Chromic Acid 10% | Chromic Acid | 10%
4348 | Carbon graphite | A - Excellent | Chromic Acid 10% | Chromic Acid | 10%
4349 | Carbon Steel | D - Poor | Chromic Acid 10% | Chromic Acid | 10%
4350 | Carpenter 20 | D - Poor | Chromic Acid 10% | Chromic Acid | 10%
4351 | Cast iron | D - Poor | Chromic Acid 10% | Chromic Acid | 10%
4352 | Ceramic Al203 | A - Excellent | Chromic Acid 10% | Chromic Acid | 10%
4353 | ChemRaz (FFKM) | A - Excellent | Chromic Acid 10% | Chromic Acid | 10%
4354 | Copper | D - Poor | Chromic Acid 10% | Chromic Acid | 10%
4355 | CPVC | A2 - Excellent | Chromic Acid 10% | Chromic Acid | 10%
4356 | EPDM | C - Fair | Chromic Acid 10% | Chromic Acid | 10%
4357 | Epoxy | D - Poor | Chromic Acid 10% | Chromic Acid | 10%
4358 | Fluorocarbon (FKM) | A - Excellent | Chromic Acid 10% | Chromic Acid | 10%
4359 | Hastelloy-C® | A - Excellent | Chromic Acid 10% | Chromic Acid | 10%
4360 | Hypalon® | C - Fair | Chromic Acid 10% | Chromic Acid | 10%
4361 | Hytrel® | D - Poor | Chromic Acid 10% | Chromic Acid | 10%
4362 | Kalrez | A - Excellent | Chromic Acid 10% | Chromic Acid | 10%
4363 | Kel-F® | A - Excellent | Chromic Acid 10% | Chromic Acid | 10%
4364 | LDPE | D - Poor | Chromic Acid 10% | Chromic Acid | 10%
4365 | Natural rubber | D - Poor | Chromic Acid 10% | Chromic Acid | 10%
4366 | Neoprene | D - Poor | Chromic Acid 10% | Chromic Acid | 10%
4367 | NORYL® | A1 - Excellent | Chromic Acid 10% | Chromic Acid | 10%
4368 | Nylon | D - Poor | Chromic Acid 10% | Chromic Acid | 10%
4369 | Polycarbonate | B - Good | Chromic Acid 10% | Chromic Acid | 10%
4370 | Polyetherether Ketone (PEEK) | D - Poor | Chromic Acid 10% | Chromic Acid | 10%
4371 | Polypropylene | D - Poor | Chromic Acid 10% | Chromic Acid | 10%
4372 | Polyurethane | D - Poor | Chromic Acid 10% | Chromic Acid | 10%
4373 | PPS (Ryton®) | A - Excellent | Chromic Acid 10% | Chromic Acid | 10%
4374 | PTFE | A - Excellent | Chromic Acid 10% | Chromic Acid | 10%
4375 | PVC | A2 - Excellent | Chromic Acid 10% | Chromic Acid | 10%
4376 | PVDF (Kynar®) | A - Excellent | Chromic Acid 10% | Chromic Acid | 10%
4377 | Silicone | C - Fair | Chromic Acid 10% | Chromic Acid | 10%
4378 | stainless steel - 304 | B - Good | Chromic Acid 10% | Chromic Acid | 10%
4379 | stainless steel - 316 | B - Good | Chromic Acid 10% | Chromic Acid | 10%
4380 | Titanium | B - Good | Chromic Acid 10% | Chromic Acid | 10%
4381 | Tygon® | C - Fair | Chromic Acid 10% | Chromic Acid | 10%
4382 | Viton® | B - Good | Chromic Acid 10% | Chromic Acid | 10%
4383 | ABS plastic | B - Good | Chromic Acid 30% | Chromic Acid | 30%
4384 | Acetal (Delrin®) | D - Poor | Chromic Acid 30% | Chromic Acid | 30%
4385 | Aluminum | D - Poor | Chromic Acid 30% | Chromic Acid | 30%
4386 | Brass | D - Poor | Chromic Acid 30% | Chromic Acid | 30%
4387 | Bronze | D - Poor | Chromic Acid 30% | Chromic Acid | 30%
4388 | Buna N (Nitrile) | D - Poor | Chromic Acid 30% | Chromic Acid | 30%
4389 | Carbon graphite | A - Excellent | Chromic Acid 30% | Chromic Acid | 30%
4390 | Carbon Steel | D - Poor | Chromic Acid 30% | Chromic Acid | 30%
4391 | Carpenter 20 | D - Poor | Chromic Acid 30% | Chromic Acid | 30%
4392 | Cast iron | D - Poor | Chromic Acid 30% | Chromic Acid | 30%
4393 | Ceramic Al203 | A - Excellent | Chromic Acid 30% | Chromic Acid | 30%
4394 | ChemRaz (FFKM) | A - Excellent | Chromic Acid 30% | Chromic Acid | 30%
4395 | Copper | D - Poor | Chromic Acid 30% | Chromic Acid | 30%
4396 | CPVC | A1 - Excellent | Chromic Acid 30% | Chromic Acid | 30%
4397 | EPDM | B - Good | Chromic Acid 30% | Chromic Acid | 30%
4398 | Epoxy | D - Poor | Chromic Acid 30% | Chromic Acid | 30%
4399 | Fluorocarbon (FKM) | A - Excellent | Chromic Acid 30% | Chromic Acid | 30%
4400 | Hastelloy-C® | D - Poor | Chromic Acid 30% | Chromic Acid | 30%
4401 | Hypalon® | C - Fair | Chromic Acid 30% | Chromic Acid | 30%
4402 | Hytrel® | D - Poor | Chromic Acid 30% | Chromic Acid | 30%
4403 | Kalrez | A - Excellent | Chromic Acid 30% | Chromic Acid | 30%
4404 | Kel-F® | A - Excellent | Chromic Acid 30% | Chromic Acid | 30%
4405 | LDPE | D - Poor | Chromic Acid 30% | Chromic Acid | 30%
4406 | Natural rubber | D - Poor | Chromic Acid 30% | Chromic Acid | 30%
4407 | Neoprene | D - Poor | Chromic Acid 30% | Chromic Acid | 30%
4408 | NORYL® | D - Poor | Chromic Acid 30% | Chromic Acid | 30%
4409 | Nylon | D - Poor | Chromic Acid 30% | Chromic Acid | 30%
4410 | Polycarbonate | C - Fair | Chromic Acid 30% | Chromic Acid | 30%
4411 | Polyetherether Ketone (PEEK) | A - Excellent | Chromic Acid 30% | Chromic Acid | 30%
4412 | Polypropylene | D - Poor | Chromic Acid 30% | Chromic Acid | 30%
4413 | Polyurethane | D - Poor | Chromic Acid 30% | Chromic Acid | 30%
4414 | PPS (Ryton®) | B - Good | Chromic Acid 30% | Chromic Acid | 30%
4415 | PTFE | A - Excellent | Chromic Acid 30% | Chromic Acid | 30%
4416 | PVC | A1 - Excellent | Chromic Acid 30% | Chromic Acid | 30%
4417 | PVDF (Kynar®) | A2 - Excellent | Chromic Acid 30% | Chromic Acid | 30%
4418 | Silicone | C - Fair | Chromic Acid 30% | Chromic Acid | 30%
4419 | stainless steel - 304 | B2 - Good | Chromic Acid 30% | Chromic Acid | 30%
4420 | stainless steel - 316 | B2 - Good | Chromic Acid 30% | Chromic Acid | 30%
4421 | Titanium | A - Excellent | Chromic Acid 30% | Chromic Acid | 30%
4422 | Tygon® | B - Good | Chromic Acid 30% | Chromic Acid | 30%
4423 | Viton® | A - Excellent | Chromic Acid 30% | Chromic Acid | 30%
4424 | ABS plastic | B - Good | Chromic Acid 5% | Chromic Acid | 5%
4425 | Acetal (Delrin®) | D - Poor | Chromic Acid 5% | Chromic Acid | 5%
4426 | Aluminum | C - Fair | Chromic Acid 5% | Chromic Acid | 5%
4427 | Brass | D - Poor | Chromic Acid 5% | Chromic Acid | 5%
4428 | Bronze | B1 - Good | Chromic Acid 5% | Chromic Acid | 5%
4429 | Buna N (Nitrile) | D - Poor | Chromic Acid 5% | Chromic Acid | 5%
4430 | Carbon graphite | A - Excellent | Chromic Acid 5% | Chromic Acid | 5%
4431 | Carbon Steel | D - Poor | Chromic Acid 5% | Chromic Acid | 5%
4432 | Carpenter 20 | D - Poor | Chromic Acid 5% | Chromic Acid | 5%
4433 | Cast iron | D - Poor | Chromic Acid 5% | Chromic Acid | 5%
4434 | Ceramic Al203 | A - Excellent | Chromic Acid 5% | Chromic Acid | 5%
4435 | Ceramic magnet | A - Excellent | Chromic Acid 5% | Chromic Acid | 5%
4436 | ChemRaz (FFKM) | A - Excellent | Chromic Acid 5% | Chromic Acid | 5%
4437 | Copper | D - Poor | Chromic Acid 5% | Chromic Acid | 5%
4438 | CPVC | A - Excellent | Chromic Acid 5% | Chromic Acid | 5%
4439 | EPDM | A - Excellent | Chromic Acid 5% | Chromic Acid | 5%
4440 | Epoxy | D - Poor | Chromic Acid 5% | Chromic Acid | 5%
4441 | Fluorocarbon (FKM) | A - Excellent | Chromic Acid 5% | Chromic Acid | 5%
4442 | Hastelloy-C® | B - Good | Chromic Acid 5% | Chromic Acid | 5%
4443 | Hypalon® | B - Good | Chromic Acid 5% | Chromic Acid | 5%
4444 | Hytrel® | D - Poor | Chromic Acid 5% | Chromic Acid | 5%
4445 | Kalrez | A - Excellent | Chromic Acid 5% | Chromic Acid | 5%
4446 | Kel-F® | A - Excellent | Chromic Acid 5% | Chromic Acid | 5%
4447 | LDPE | D - Poor | Chromic Acid 5% | Chromic Acid | 5%
4448 | Natural rubber | B - Good | Chromic Acid 5% | Chromic Acid | 5%
4449 | Neoprene | D - Poor | Chromic Acid 5% | Chromic Acid | 5%
4450 | NORYL® | A1 - Excellent | Chromic Acid 5% | Chromic Acid | 5%
4451 | Nylon | D - Poor | Chromic Acid 5% | Chromic Acid | 5%
4452 | Polycarbonate | B - Good | Chromic Acid 5% | Chromic Acid | 5%
4453 | Polyetherether Ketone (PEEK) | A - Excellent | Chromic Acid 5% | Chromic Acid | 5%
4454 | Polypropylene | D - Poor | Chromic Acid 5% | Chromic Acid | 5%
4455 | Polyurethane | D - Poor | Chromic Acid 5% | Chromic Acid | 5%
4456 | PPS (Ryton®) | A - Excellent | Chromic Acid 5% | Chromic Acid | 5%
4457 | PTFE | A - Excellent | Chromic Acid 5% | Chromic Acid | 5%
4458 | PVC | A2 - Excellent | Chromic Acid 5% | Chromic Acid | 5%
4459 | PVDF (Kynar®) | A - Excellent | Chromic Acid 5% | Chromic Acid | 5%
4460 | Silicone | C - Fair | Chromic Acid 5% | Chromic Acid | 5%
4461 | stainless steel - 304 | B - Good | Chromic Acid 5% | Chromic Acid | 5%
4462 | stainless steel - 316 | A - Excellent | Chromic Acid 5% | Chromic Acid | 5%
4463 | Titanium | A - Excellent | Chromic Acid 5% | Chromic Acid | 5%
4464 | Tygon® | B - Good | Chromic Acid 5% | Chromic Acid | 5%
4465 | Viton® | A - Excellent | Chromic Acid 5% | Chromic Acid | 5%
4466 | ABS plastic | D - Poor | Chromic Acid 50% | Chromic Acid | 50%
4467 | Acetal (Delrin®) | D - Poor | Chromic Acid 50% | Chromic Acid | 50%
4468 | Aluminum | D - Poor | Chromic Acid 50% | Chromic Acid | 50%
4469 | Brass | D - Poor | Chromic Acid 50% | Chromic Acid | 50%
4470 | Bronze | D - Poor | Chromic Acid 50% | Chromic Acid | 50%
4471 | Buna N (Nitrile) | D - Poor | Chromic Acid 50% | Chromic Acid | 50%
4472 | Carbon graphite | A1 - Excellent | Chromic Acid 50% | Chromic Acid | 50%
4473 | Carbon Steel | D - Poor | Chromic Acid 50% | Chromic Acid | 50%
4474 | Carpenter 20 | D - Poor | Chromic Acid 50% | Chromic Acid | 50%
4475 | Cast iron | D - Poor | Chromic Acid 50% | Chromic Acid | 50%
4476 | Ceramic Al203 | A - Excellent | Chromic Acid 50% | Chromic Acid | 50%
4477 | Ceramic magnet | A - Excellent | Chromic Acid 50% | Chromic Acid | 50%
4478 | ChemRaz (FFKM) | A - Excellent | Chromic Acid 50% | Chromic Acid | 50%
4479 | Copper | D - Poor | Chromic Acid 50% | Chromic Acid | 50%
4480 | CPVC | D - Poor | Chromic Acid 50% | Chromic Acid | 50%
4481 | EPDM | B - Good | Chromic Acid 50% | Chromic Acid | 50%
4482 | Epoxy | D - Poor | Chromic Acid 50% | Chromic Acid | 50%
4483 | Fluorocarbon (FKM) | A - Excellent | Chromic Acid 50% | Chromic Acid | 50%
4484 | Hastelloy-C® | B - Good | Chromic Acid 50% | Chromic Acid | 50%
4485 | Hypalon® | C - Fair | Chromic Acid 50% | Chromic Acid | 50%
4486 | Hytrel® | D - Poor | Chromic Acid 50% | Chromic Acid | 50%
4487 | Kalrez | A - Excellent | Chromic Acid 50% | Chromic Acid | 50%
4488 | Kel-F® | A2 - Excellent | Chromic Acid 50% | Chromic Acid | 50%
4489 | LDPE | D - Poor | Chromic Acid 50% | Chromic Acid | 50%
4490 | Natural rubber | D - Poor | Chromic Acid 50% | Chromic Acid | 50%
4491 | Neoprene | D - Poor | Chromic Acid 50% | Chromic Acid | 50%
4492 | NORYL® | D - Poor | Chromic Acid 50% | Chromic Acid | 50%
4493 | Nylon | D - Poor | Chromic Acid 50% | Chromic Acid | 50%
4494 | Polycarbonate | D - Poor | Chromic Acid 50% | Chromic Acid | 50%
4495 | Polyetherether Ketone (PEEK) | D - Poor | Chromic Acid 50% | Chromic Acid | 50%
4496 | Polypropylene | D - Poor | Chromic Acid 50% | Chromic Acid | 50%
4497 | Polyurethane | D - Poor | Chromic Acid 50% | Chromic Acid | 50%
4498 | PPS (Ryton®) | A1 - Excellent | Chromic Acid 50% | Chromic Acid | 50%
4499 | PTFE | A - Excellent | Chromic Acid 50% | Chromic Acid | 50%
4500 | PVC | D - Poor | Chromic Acid 50% | Chromic Acid | 50%
4501 | PVDF (Kynar®) | A2 - Excellent | Chromic Acid 50% | Chromic Acid | 50%
4502 | Silicone | C - Fair | Chromic Acid 50% | Chromic Acid | 50%
4503 | stainless steel - 304 | C - Fair | Chromic Acid 50% | Chromic Acid | 50%
4504 | stainless steel - 316 | B2 - Good | Chromic Acid 50% | Chromic Acid | 50%
4505 | Titanium | A2 - Excellent | Chromic Acid 50% | Chromic Acid | 50%
4506 | Tygon® | B - Good | Chromic Acid 50% | Chromic Acid | 50%
4507 | Viton® | A - Excellent | Chromic Acid 50% | Chromic Acid | 50%
4508 | ChemRaz (FFKM) | A - Excellent | Chromium Salts | Chromium Salts
4509 | Hytrel® | B1 - Good | Chromium Salts | Chromium Salts
4510 | Kalrez | A - Excellent | Chromium Salts | Chromium Salts
4511 | LDPE | B - Good | Chromium Salts | Chromium Salts
4512 | Nylon | B - Good | Chromium Salts | Chromium Salts
4513 | Polyurethane | B - Good | Chromium Salts | Chromium Salts
4514 | PVC | A - Excellent | Chromium Salts | Chromium Salts
4515 | Tygon® | A - Excellent | Chromium Salts | Chromium Salts
4516 | Acetal (Delrin®) | A - Excellent | Cider | Cider
4517 | Aluminum | B - Good | Cider | Cider
4518 | Bronze | A - Excellent | Cider | Cider
4519 | Buna N (Nitrile) | A - Excellent | Cider | Cider
4520 | Carpenter 20 | A - Excellent | Cider | Cider
4521 | Cast iron | D - Poor | Cider | Cider
4522 | Ceramic Al203 | A - Excellent | Cider | Cider
4523 | Ceramic magnet | A - Excellent | Cider | Cider
4524 | EPDM | A - Excellent | Cider | Cider
4525 | Epoxy | A - Excellent | Cider | Cider
4526 | Fluorocarbon (FKM) | A - Excellent | Cider | Cider
4527 | Hytrel® | B1 - Good | Cider | Cider
4528 | LDPE | B - Good | Cider | Cider
4529 | Neoprene | A - Excellent | Cider | Cider
4530 | NORYL® | A - Excellent | Cider | Cider
4531 | Nylon | A - Excellent | Cider | Cider
4532 | Polycarbonate | A - Excellent | Cider | Cider
4533 | Polypropylene | A - Excellent | Cider | Cider
4534 | Polyurethane | D - Poor | Cider | Cider
4535 | PVC | A - Excellent | Cider | Cider
4536 | Silicone | B1 - Good | Cider | Cider
4537 | stainless steel - 304 | A - Excellent | Cider | Cider
4538 | stainless steel - 316 | A - Excellent | Cider | Cider
4539 | Viton® | A - Excellent | Cider | Cider
4540 | ABS plastic | D - Poor | Citric Acid | Citric Acid
4541 | Acetal (Delrin®) | B1 - Good | Citric Acid | Citric Acid
4542 | Aluminum | C - Fair | Citric Acid | Citric Acid
4543 | Brass | D - Poor | Citric Acid | Citric Acid
4544 | Bronze | D - Poor | Citric Acid | Citric Acid
4545 | Buna N (Nitrile) | A - Excellent | Citric Acid | Citric Acid
4546 | Carbon graphite | A - Excellent | Citric Acid | Citric Acid
4547 | Carbon Steel | D - Poor | Citric Acid | Citric Acid
4548 | Carpenter 20 | B - Good | Citric Acid | Citric Acid
4549 | Cast iron | D - Poor | Citric Acid | Citric Acid
4550 | Ceramic Al203 | A - Excellent | Citric Acid | Citric Acid
4551 | Ceramic magnet | A - Excellent | Citric Acid | Citric Acid
4552 | ChemRaz (FFKM) | A - Excellent | Citric Acid | Citric Acid
4553 | Copper | D - Poor | Citric Acid | Citric Acid
4554 | CPVC | B2 - Good | Citric Acid | Citric Acid
4555 | EPDM | A - Excellent | Citric Acid | Citric Acid
4556 | Epoxy | A1 - Excellent | Citric Acid | Citric Acid
4557 | Fluorocarbon (FKM) | A - Excellent | Citric Acid | Citric Acid
4558 | Hastelloy-C® | A - Excellent | Citric Acid | Citric Acid
4559 | Hypalon® | C - Fair | Citric Acid | Citric Acid
4560 | Hytrel® | A1 - Excellent | Citric Acid | Citric Acid
4561 | Kalrez | A - Excellent | Citric Acid | Citric Acid
4562 | Kel-F® | A2 - Excellent | Citric Acid | Citric Acid
4563 | LDPE | D - Poor | Citric Acid | Citric Acid
4564 | Natural rubber | A - Excellent | Citric Acid | Citric Acid
4565 | Neoprene | A - Excellent | Citric Acid | Citric Acid
4566 | NORYL® | A1 - Excellent | Citric Acid | Citric Acid
4567 | Nylon | A1 - Excellent | Citric Acid | Citric Acid
4568 | Polycarbonate | A1 - Excellent | Citric Acid | Citric Acid
4569 | Polyetherether Ketone (PEEK) | A - Excellent | Citric Acid | Citric Acid
4570 | Polypropylene | A - Excellent | Citric Acid | Citric Acid
4571 | Polyurethane | A - Excellent | Citric Acid | Citric Acid
4572 | PPS (Ryton®) | A - Excellent | Citric Acid | Citric Acid
4573 | PTFE | A - Excellent | Citric Acid | Citric Acid
4574 | PVC | B2 - Good | Citric Acid | Citric Acid
4575 | PVDF (Kynar®) | A - Excellent | Citric Acid | Citric Acid
4576 | Silicone | A - Excellent | Citric Acid | Citric Acid
4577 | stainless steel - 304 | B1 - Good | Citric Acid | Citric Acid
4578 | stainless steel - 316 | A2 - Excellent | Citric Acid | Citric Acid
4579 | Titanium | A2 - Excellent | Citric Acid | Citric Acid
4580 | Viton® | A - Excellent | Citric Acid | Citric Acid
4581 | Acetal (Delrin®) | B - Good | Citric Oils | Citric Oils
4582 | Aluminum | C - Fair | Citric Oils | Citric Oils
4583 | Bronze | A - Excellent | Citric Oils | Citric Oils
4584 | Buna N (Nitrile) | A - Excellent | Citric Oils | Citric Oils
4585 | Carpenter 20 | D - Poor | Citric Oils | Citric Oils
4586 | Cast iron | D - Poor | Citric Oils | Citric Oils
4587 | EPDM | B - Good | Citric Oils | Citric Oils
4588 | Epoxy | A - Excellent | Citric Oils | Citric Oils
4589 | Fluorocarbon (FKM) | A - Excellent | Citric Oils | Citric Oils
4590 | Neoprene | D - Poor | Citric Oils | Citric Oils
4591 | NORYL® | A - Excellent | Citric Oils | Citric Oils
4592 | Polyetherether Ketone (PEEK) | A - Excellent | Citric Oils | Citric Oils
4593 | Polypropylene | A - Excellent | Citric Oils | Citric Oils
4594 | stainless steel - 304 | A - Excellent | Citric Oils | Citric Oils
4595 | stainless steel - 316 | A - Excellent | Citric Oils | Citric Oils
4596 | Viton® | A - Excellent | Citric Oils | Citric Oils
4597 | ABS plastic | B - Good | Cloroxr (Bleach) | Cloroxr | Bleach
4598 | Acetal (Delrin®) | D - Poor | Cloroxr (Bleach) | Cloroxr | Bleach
4599 | Aluminum | A - Excellent | Cloroxr (Bleach) | Cloroxr | Bleach
4600 | Buna N (Nitrile) | D - Poor | Cloroxr (Bleach) | Cloroxr | Bleach
4601 | Carbon Steel | D - Poor | Cloroxr (Bleach) | Cloroxr | Bleach
4602 | Carpenter 20 | D - Poor | Cloroxr (Bleach) | Cloroxr | Bleach
4603 | Cast iron | D - Poor | Cloroxr (Bleach) | Cloroxr | Bleach
4604 | ChemRaz (FFKM) | A - Excellent | Cloroxr (Bleach) | Cloroxr | Bleach
4605 | CPVC | A - Excellent | Cloroxr (Bleach) | Cloroxr | Bleach
4606 | EPDM | B - Good | Cloroxr (Bleach) | Cloroxr | Bleach
4607 | Epoxy | D - Poor | Cloroxr (Bleach) | Cloroxr | Bleach
4608 | Fluorocarbon (FKM) | A - Excellent | Cloroxr (Bleach) | Cloroxr | Bleach
4609 | Hastelloy-C® | A - Excellent | Cloroxr (Bleach) | Cloroxr | Bleach
4610 | Hypalon® | B - Good | Cloroxr (Bleach) | Cloroxr | Bleach
4611 | Kalrez | A - Excellent | Cloroxr (Bleach) | Cloroxr | Bleach
4612 | Kel-F® | D - Poor | Cloroxr (Bleach) | Cloroxr | Bleach
4613 | Natural rubber | D - Poor | Cloroxr (Bleach) | Cloroxr | Bleach
4614 | Neoprene | B - Good | Cloroxr (Bleach) | Cloroxr | Bleach
4615 | NORYL® | A - Excellent | Cloroxr (Bleach) | Cloroxr | Bleach
4616 | Nylon | A - Excellent | Cloroxr (Bleach) | Cloroxr | Bleach
4617 | Polyetherether Ketone (PEEK) | B - Good | Cloroxr (Bleach) | Cloroxr | Bleach
4618 | Polypropylene | D - Poor | Cloroxr (Bleach) | Cloroxr | Bleach
4619 | Polyurethane | D - Poor | Cloroxr (Bleach) | Cloroxr | Bleach
4620 | PPS (Ryton®) | D - Poor | Cloroxr (Bleach) | Cloroxr | Bleach
4621 | PTFE | A - Excellent | Cloroxr (Bleach) | Cloroxr | Bleach
4622 | PVC | A - Excellent | Cloroxr (Bleach) | Cloroxr | Bleach
4623 | PVDF (Kynar®) | A - Excellent | Cloroxr (Bleach) | Cloroxr | Bleach
4624 | stainless steel - 304 | A - Excellent | Cloroxr (Bleach) | Cloroxr | Bleach
4625 | stainless steel - 316 | A - Excellent | Cloroxr (Bleach) | Cloroxr | Bleach
4626 | Tygon® | B - Good | Cloroxr (Bleach) | Cloroxr | Bleach
4627 | Viton® | A - Excellent | Cloroxr (Bleach) | Cloroxr | Bleach
4628 | Acetal (Delrin®) | A - Excellent | Coffee | Coffee
4629 | Aluminum | A - Excellent | Coffee | Coffee
4630 | Bronze | A - Excellent | Coffee | Coffee
4631 | Buna N (Nitrile) | A - Excellent | Coffee | Coffee
4632 | Carpenter 20 | D - Poor | Coffee | Coffee
4633 | CPVC | A - Excellent | Coffee | Coffee
4634 | EPDM | A - Excellent | Coffee | Coffee
4635 | Epoxy | A - Excellent | Coffee | Coffee
4636 | Fluorocarbon (FKM) | A - Excellent | Coffee | Coffee
4637 | Hastelloy-C® | A - Excellent | Coffee | Coffee
4638 | Hypalon® | A - Excellent | Coffee | Coffee
4639 | Natural rubber | A - Excellent | Coffee | Coffee
4640 | Neoprene | A - Excellent | Coffee | Coffee
4641 | NORYL® | A - Excellent | Coffee | Coffee
4642 | Nylon | A - Excellent | Coffee | Coffee
4643 | Polypropylene | A - Excellent | Coffee | Coffee
4644 | Polyurethane | D - Poor | Coffee | Coffee
4645 | Silicone | A - Excellent | Coffee | Coffee
4646 | stainless steel - 304 | A - Excellent | Coffee | Coffee
4647 | stainless steel - 316 | A - Excellent | Coffee | Coffee
4648 | Titanium | A - Excellent | Coffee | Coffee
4649 | Viton® | A - Excellent | Coffee | Coffee
4650 | ABS plastic | A - Excellent | Copper Chloride | Copper Chloride
4651 | Acetal (Delrin®) | A - Excellent | Copper Chloride | Copper Chloride
4652 | Bronze | D - Poor | Copper Chloride | Copper Chloride
4653 | Buna N (Nitrile) | A - Excellent | Copper Chloride | Copper Chloride
4654 | Carpenter 20 | D - Poor | Copper Chloride | Copper Chloride
4655 | Ceramic Al203 | A - Excellent | Copper Chloride | Copper Chloride
4656 | Ceramic magnet | A - Excellent | Copper Chloride | Copper Chloride
4657 | ChemRaz (FFKM) | A - Excellent | Copper Chloride | Copper Chloride
4658 | CPVC | A - Excellent | Copper Chloride | Copper Chloride
4659 | EPDM | A - Excellent | Copper Chloride | Copper Chloride
4660 | Epoxy | A - Excellent | Copper Chloride | Copper Chloride
4661 | Fluorocarbon (FKM) | A - Excellent | Copper Chloride | Copper Chloride
4662 | Hypalon® | C - Fair | Copper Chloride | Copper Chloride
4663 | Hytrel® | A1 - Excellent | Copper Chloride | Copper Chloride
4664 | Kalrez | A - Excellent | Copper Chloride | Copper Chloride
4665 | Kel-F® | A - Excellent | Copper Chloride | Copper Chloride
4666 | Natural rubber | C - Fair | Copper Chloride | Copper Chloride
4667 | Neoprene | A - Excellent | Copper Chloride | Copper Chloride
4668 | NORYL® | A - Excellent | Copper Chloride | Copper Chloride
4669 | Nylon | D - Poor | Copper Chloride | Copper Chloride
4670 | Polyetherether Ketone (PEEK) | A - Excellent | Copper Chloride | Copper Chloride
4671 | Polypropylene | A - Excellent | Copper Chloride | Copper Chloride
4672 | Polyurethane | B - Good | Copper Chloride | Copper Chloride
4673 | PPS (Ryton®) | A - Excellent | Copper Chloride | Copper Chloride
4674 | PTFE | A - Excellent | Copper Chloride | Copper Chloride
4675 | PVC | A1 - Excellent | Copper Chloride | Copper Chloride
4676 | PVDF (Kynar®) | A - Excellent | Copper Chloride | Copper Chloride
4677 | Silicone | A1 - Excellent | Copper Chloride | Copper Chloride
4678 | stainless steel - 304 | D - Poor | Copper Chloride | Copper Chloride
4679 | stainless steel - 316 | D - Poor | Copper Chloride | Copper Chloride
4680 | Titanium | D - Poor | Copper Chloride | Copper Chloride
4681 | Tygon® | A - Excellent | Copper Chloride | Copper Chloride
4682 | Viton® | A - Excellent | Copper Chloride | Copper Chloride
4683 | Acetal (Delrin®) | A - Excellent | Copper Cyanide | Copper Cyanide
4684 | Aluminum | D - Poor | Copper Cyanide | Copper Cyanide
4685 | Brass | D - Poor | Copper Cyanide | Copper Cyanide
4686 | Bronze | D - Poor | Copper Cyanide | Copper Cyanide
4687 | Buna N (Nitrile) | A - Excellent | Copper Cyanide | Copper Cyanide
4688 | Carbon graphite | A - Excellent | Copper Cyanide | Copper Cyanide
4689 | Carpenter 20 | B - Good | Copper Cyanide | Copper Cyanide
4690 | Cast iron | A - Excellent | Copper Cyanide | Copper Cyanide
4691 | Ceramic Al203 | A - Excellent | Copper Cyanide | Copper Cyanide
4692 | Ceramic magnet | A - Excellent | Copper Cyanide | Copper Cyanide
4693 | ChemRaz (FFKM) | A - Excellent | Copper Cyanide | Copper Cyanide
4694 | CPVC | A - Excellent | Copper Cyanide | Copper Cyanide
4695 | EPDM | A - Excellent | Copper Cyanide | Copper Cyanide
4696 | Epoxy | B1 - Good | Copper Cyanide | Copper Cyanide
4697 | Fluorocarbon (FKM) | A - Excellent | Copper Cyanide | Copper Cyanide
4698 | Hastelloy-C® | A1 - Excellent | Copper Cyanide | Copper Cyanide
4699 | Hypalon® | C - Fair | Copper Cyanide | Copper Cyanide
4700 | Kalrez | A - Excellent | Copper Cyanide | Copper Cyanide
4701 | LDPE | B2 - Good | Copper Cyanide | Copper Cyanide
4702 | Natural rubber | A - Excellent | Copper Cyanide | Copper Cyanide
4703 | Neoprene | A - Excellent | Copper Cyanide | Copper Cyanide
4704 | NORYL® | A1 - Excellent | Copper Cyanide | Copper Cyanide
4705 | Nylon | D - Poor | Copper Cyanide | Copper Cyanide
4706 | Polycarbonate | D - Poor | Copper Cyanide | Copper Cyanide
4707 | Polyetherether Ketone (PEEK) | A - Excellent | Copper Cyanide | Copper Cyanide
4708 | Polypropylene | A - Excellent | Copper Cyanide | Copper Cyanide
4709 | Polyurethane | A - Excellent | Copper Cyanide | Copper Cyanide
4710 | PPS (Ryton®) | A - Excellent | Copper Cyanide | Copper Cyanide
4711 | PTFE | A - Excellent | Copper Cyanide | Copper Cyanide
4712 | PVC | A2 - Excellent | Copper Cyanide | Copper Cyanide
4713 | PVDF (Kynar®) | A - Excellent | Copper Cyanide | Copper Cyanide
4714 | Silicone | A - Excellent | Copper Cyanide | Copper Cyanide
4715 | stainless steel - 304 | B - Good | Copper Cyanide | Copper Cyanide
4716 | stainless steel - 316 | B - Good | Copper Cyanide | Copper Cyanide
4717 | Titanium | B - Good | Copper Cyanide | Copper Cyanide
4718 | Viton® | A - Excellent | Copper Cyanide | Copper Cyanide
4719 | Acetal (Delrin®) | B - Good | Copper Fluoborate | Copper Fluoborate
4720 | Buna N (Nitrile) | B - Good | Copper Fluoborate | Copper Fluoborate
4721 | Carpenter 20 | D - Poor | Copper Fluoborate | Copper Fluoborate
4722 | Cast iron | D - Poor | Copper Fluoborate | Copper Fluoborate
4723 | ChemRaz (FFKM) | A - Excellent | Copper Fluoborate | Copper Fluoborate
4724 | CPVC | A1 - Excellent | Copper Fluoborate | Copper Fluoborate
4725 | Epoxy | A - Excellent | Copper Fluoborate | Copper Fluoborate
4726 | Fluorocarbon (FKM) | A - Excellent | Copper Fluoborate | Copper Fluoborate
4727 | Hastelloy-C® | B - Good | Copper Fluoborate | Copper Fluoborate
4728 | Neoprene | A - Excellent | Copper Fluoborate | Copper Fluoborate
4729 | PVC | A - Excellent | Copper Fluoborate | Copper Fluoborate
4730 | stainless steel - 304 | D - Poor | Copper Fluoborate | Copper Fluoborate
4731 | stainless steel - 316 | D - Poor | Copper Fluoborate | Copper Fluoborate
4732 | Tygon® | A - Excellent | Copper Fluoborate | Copper Fluoborate
4733 | Viton® | A - Excellent | Copper Fluoborate | Copper Fluoborate
4734 | Acetal (Delrin®) | A - Excellent | Copper Nitrate | Copper Nitrate
4735 | Aluminum | D - Poor | Copper Nitrate | Copper Nitrate
4736 | Brass | D - Poor | Copper Nitrate | Copper Nitrate
4737 | Bronze | D - Poor | Copper Nitrate | Copper Nitrate
4738 | Buna N (Nitrile) | A - Excellent | Copper Nitrate | Copper Nitrate
4739 | Carbon graphite | A - Excellent | Copper Nitrate | Copper Nitrate
4740 | Carbon Steel | D - Poor | Copper Nitrate | Copper Nitrate
4741 | Carpenter 20 | A - Excellent | Copper Nitrate | Copper Nitrate
4742 | Cast iron | D - Poor | Copper Nitrate | Copper Nitrate
4743 | Ceramic Al203 | A - Excellent | Copper Nitrate | Copper Nitrate
4744 | Ceramic magnet | A - Excellent | Copper Nitrate | Copper Nitrate
4745 | ChemRaz (FFKM) | A - Excellent | Copper Nitrate | Copper Nitrate
4746 | Copper | D - Poor | Copper Nitrate | Copper Nitrate
4747 | CPVC | A - Excellent | Copper Nitrate | Copper Nitrate
4748 | Epoxy | A1 - Excellent | Copper Nitrate | Copper Nitrate
4749 | Fluorocarbon (FKM) | A - Excellent | Copper Nitrate | Copper Nitrate
4750 | Hastelloy-C® | B2 - Good | Copper Nitrate | Copper Nitrate
4751 | Kalrez | A - Excellent | Copper Nitrate | Copper Nitrate
4752 | Kel-F® | A - Excellent | Copper Nitrate | Copper Nitrate
4753 | LDPE | B2 - Good | Copper Nitrate | Copper Nitrate
4754 | Natural rubber | C - Fair | Copper Nitrate | Copper Nitrate
4755 | Neoprene | A - Excellent | Copper Nitrate | Copper Nitrate
4756 | NORYL® | A1 - Excellent | Copper Nitrate | Copper Nitrate
4757 | Nylon | D - Poor | Copper Nitrate | Copper Nitrate
4758 | Polycarbonate | D - Poor | Copper Nitrate | Copper Nitrate
4759 | Polyetherether Ketone (PEEK) | A - Excellent | Copper Nitrate | Copper Nitrate
4760 | Polypropylene | A - Excellent | Copper Nitrate | Copper Nitrate
4761 | Polyurethane | B - Good | Copper Nitrate | Copper Nitrate
4762 | PPS (Ryton®) | A - Excellent | Copper Nitrate | Copper Nitrate
4763 | PTFE | A - Excellent | Copper Nitrate | Copper Nitrate
4764 | PVC | A2 - Excellent | Copper Nitrate | Copper Nitrate
4765 | PVDF (Kynar®) | A - Excellent | Copper Nitrate | Copper Nitrate
4766 | stainless steel - 304 | A - Excellent | Copper Nitrate | Copper Nitrate
4767 | stainless steel - 316 | A2 - Excellent | Copper Nitrate | Copper Nitrate
4768 | Titanium | B - Good | Copper Nitrate | Copper Nitrate
4769 | Tygon® | B - Good | Copper Nitrate | Copper Nitrate
4770 | Viton® | A - Excellent | Copper Nitrate | Copper Nitrate
4771 | Acetal (Delrin®) | D - Poor | Copper Sulfate >5% | Copper Sulfate | >5%
4772 | Aluminum | D - Poor | Copper Sulfate >5% | Copper Sulfate | >5%
4773 | Brass | D - Poor | Copper Sulfate >5% | Copper Sulfate | >5%
4774 | Bronze | D - Poor | Copper Sulfate >5% | Copper Sulfate | >5%
4775 | Buna N (Nitrile) | A - Excellent | Copper Sulfate >5% | Copper Sulfate | >5%
4776 | Carbon graphite | A - Excellent | Copper Sulfate >5% | Copper Sulfate | >5%
4777 | Carbon Steel | D - Poor | Copper Sulfate >5% | Copper Sulfate | >5%
4778 | Carpenter 20 | B - Good | Copper Sulfate >5% | Copper Sulfate | >5%
4779 | Cast iron | D - Poor | Copper Sulfate >5% | Copper Sulfate | >5%
4780 | Ceramic magnet | A - Excellent | Copper Sulfate >5% | Copper Sulfate | >5%
4781 | ChemRaz (FFKM) | A - Excellent | Copper Sulfate >5% | Copper Sulfate | >5%
4782 | CPVC | A - Excellent | Copper Sulfate >5% | Copper Sulfate | >5%
4783 | EPDM | A - Excellent | Copper Sulfate >5% | Copper Sulfate | >5%
4784 | Epoxy | A - Excellent | Copper Sulfate >5% | Copper Sulfate | >5%
4785 | Fluorocarbon (FKM) | A - Excellent | Copper Sulfate >5% | Copper Sulfate | >5%
4786 | Hastelloy-C® | A - Excellent | Copper Sulfate >5% | Copper Sulfate | >5%
4787 | Hypalon® | C - Fair | Copper Sulfate >5% | Copper Sulfate | >5%
4788 | Hytrel® | A1 - Excellent | Copper Sulfate >5% | Copper Sulfate | >5%
4789 | Kalrez | A - Excellent | Copper Sulfate >5% | Copper Sulfate | >5%
4790 | Kel-F® | A - Excellent | Copper Sulfate >5% | Copper Sulfate | >5%
4791 | LDPE | A2 - Excellent | Copper Sulfate >5% | Copper Sulfate | >5%
4792 | Natural rubber | C - Fair | Copper Sulfate >5% | Copper Sulfate | >5%
4793 | Neoprene | A - Excellent | Copper Sulfate >5% | Copper Sulfate | >5%
4794 | NORYL® | A1 - Excellent | Copper Sulfate >5% | Copper Sulfate | >5%
4795 | Nylon | D - Poor | Copper Sulfate >5% | Copper Sulfate | >5%
4796 | Polycarbonate | A1 - Excellent | Copper Sulfate >5% | Copper Sulfate | >5%
4797 | Polyetherether Ketone (PEEK) | A - Excellent | Copper Sulfate >5% | Copper Sulfate | >5%
4798 | Polypropylene | A - Excellent | Copper Sulfate >5% | Copper Sulfate | >5%
4799 | PPS (Ryton®) | A - Excellent | Copper Sulfate >5% | Copper Sulfate | >5%
4800 | PTFE | A - Excellent | Copper Sulfate >5% | Copper Sulfate | >5%
4801 | PVC | A2 - Excellent | Copper Sulfate >5% | Copper Sulfate | >5%
4802 | PVDF (Kynar®) | A - Excellent | Copper Sulfate >5% | Copper Sulfate | >5%
4803 | Silicone | A - Excellent | Copper Sulfate >5% | Copper Sulfate | >5%
4804 | stainless steel - 304 | B - Good | Copper Sulfate >5% | Copper Sulfate | >5%
4805 | stainless steel - 316 | B - Good | Copper Sulfate >5% | Copper Sulfate | >5%
4806 | Titanium | A - Excellent | Copper Sulfate >5% | Copper Sulfate | >5%
4807 | Viton® | A - Excellent | Copper Sulfate >5% | Copper Sulfate | >5%
4808 | Acetal (Delrin®) | D - Poor | Copper Sulfate 5% | Copper Sulfate | 5%
4809 | Aluminum | D - Poor | Copper Sulfate 5% | Copper Sulfate | 5%
4810 | Brass | D - Poor | Copper Sulfate 5% | Copper Sulfate | 5%
4811 | Bronze | B - Good | Copper Sulfate 5% | Copper Sulfate | 5%
4812 | Buna N (Nitrile) | A - Excellent | Copper Sulfate 5% | Copper Sulfate | 5%
4813 | Carbon graphite | A - Excellent | Copper Sulfate 5% | Copper Sulfate | 5%
4814 | Carbon Steel | D - Poor | Copper Sulfate 5% | Copper Sulfate | 5%
4815 | Carpenter 20 | A - Excellent | Copper Sulfate 5% | Copper Sulfate | 5%
4816 | Cast iron | D - Poor | Copper Sulfate 5% | Copper Sulfate | 5%
4817 | Ceramic Al203 | A - Excellent | Copper Sulfate 5% | Copper Sulfate | 5%
4818 | Ceramic magnet | A - Excellent | Copper Sulfate 5% | Copper Sulfate | 5%
4819 | ChemRaz (FFKM) | A - Excellent | Copper Sulfate 5% | Copper Sulfate | 5%
4820 | Copper | B - Good | Copper Sulfate 5% | Copper Sulfate | 5%
4821 | CPVC | A - Excellent | Copper Sulfate 5% | Copper Sulfate | 5%
4822 | EPDM | A - Excellent | Copper Sulfate 5% | Copper Sulfate | 5%
4823 | Epoxy | A - Excellent | Copper Sulfate 5% | Copper Sulfate | 5%
4824 | Fluorocarbon (FKM) | A - Excellent | Copper Sulfate 5% | Copper Sulfate | 5%
4825 | Hastelloy-C® | A - Excellent | Copper Sulfate 5% | Copper Sulfate | 5%
4826 | Hypalon® | C - Fair | Copper Sulfate 5% | Copper Sulfate | 5%
4827 | Hytrel® | A1 - Excellent | Copper Sulfate 5% | Copper Sulfate | 5%
4828 | Kalrez | A - Excellent | Copper Sulfate 5% | Copper Sulfate | 5%
4829 | Kel-F® | A - Excellent | Copper Sulfate 5% | Copper Sulfate | 5%
4830 | LDPE | A2 - Excellent | Copper Sulfate 5% | Copper Sulfate | 5%
4831 | Natural rubber | C - Fair | Copper Sulfate 5% | Copper Sulfate | 5%
4832 | Neoprene | A - Excellent | Copper Sulfate 5% | Copper Sulfate | 5%
4833 | NORYL® | A1 - Excellent | Copper Sulfate 5% | Copper Sulfate | 5%
4834 | Nylon | D - Poor | Copper Sulfate 5% | Copper Sulfate | 5%
4835 | Polycarbonate | A1 - Excellent | Copper Sulfate 5% | Copper Sulfate | 5%
4836 | Polyetherether Ketone (PEEK) | A - Excellent | Copper Sulfate 5% | Copper Sulfate | 5%
4837 | Polypropylene | A - Excellent | Copper Sulfate 5% | Copper Sulfate | 5%
4838 | PPS (Ryton®) | A - Excellent | Copper Sulfate 5% | Copper Sulfate | 5%
4839 | PTFE | A - Excellent | Copper Sulfate 5% | Copper Sulfate | 5%
4840 | PVC | A2 - Excellent | Copper Sulfate 5% | Copper Sulfate | 5%
4841 | PVDF (Kynar®) | A - Excellent | Copper Sulfate 5% | Copper Sulfate | 5%
4842 | Silicone | A - Excellent | Copper Sulfate 5% | Copper Sulfate | 5%
4843 | stainless steel - 304 | B - Good | Copper Sulfate 5% | Copper Sulfate | 5%
4844 | stainless steel - 316 | B - Good | Copper Sulfate 5% | Copper Sulfate | 5%
4845 | Titanium | A - Excellent | Copper Sulfate 5% | Copper Sulfate | 5%
4846 | Viton® | A - Excellent | Copper Sulfate 5% | Copper Sulfate | 5%
4847 | Acetal (Delrin®) | A - Excellent | Cream | Cream
4848 | Aluminum | A - Excellent | Cream | Cream
4849 | Bronze | A - Excellent | Cream | Cream
4850 | Buna N (Nitrile) | A - Excellent | Cream | Cream
4851 | Carpenter 20 | D - Poor | Cream | Cream
4852 | Cast iron | D - Poor | Cream | Cream
4853 | CPVC | A - Excellent | Cream | Cream
4854 | Epoxy | A - Excellent | Cream | Cream
4855 | Neoprene | D - Poor | Cream | Cream
4856 | NORYL® | A - Excellent | Cream | Cream
4857 | Nylon | A - Excellent | Cream | Cream
4858 | Polypropylene | A - Excellent | Cream | Cream
4859 | PTFE | A - Excellent | Cream | Cream
4860 | stainless steel - 304 | A - Excellent | Cream | Cream
4861 | stainless steel - 316 | A - Excellent | Cream | Cream
4862 | Viton® | A - Excellent | Cream | Cream
4863 | ABS plastic | D - Poor | Cresols | Cresols
4864 | Acetal (Delrin®) | D - Poor | Cresols | Cresols
4865 | Aluminum | A - Excellent | Cresols | Cresols
4866 | Bronze | A - Excellent | Cresols | Cresols
4867 | Buna N (Nitrile) | D - Poor | Cresols | Cresols
4868 | Carbon graphite | A - Excellent | Cresols | Cresols
4869 | Carbon Steel | A - Excellent | Cresols | Cresols
4870 | Carpenter 20 | A2 - Excellent | Cresols | Cresols
4871 | Cast iron | C - Fair | Cresols | Cresols
4872 | Copper | A - Excellent | Cresols | Cresols
4873 | CPVC | D - Poor | Cresols | Cresols
4874 | EPDM | D - Poor | Cresols | Cresols
4875 | Epoxy | A1 - Excellent | Cresols | Cresols
4876 | Fluorocarbon (FKM) | A - Excellent | Cresols | Cresols
4877 | Hastelloy-C® | B2 - Good | Cresols | Cresols
4878 | Hypalon® | D - Poor | Cresols | Cresols
4879 | Hytrel® | D - Poor | Cresols | Cresols
4880 | Kalrez | A - Excellent | Cresols | Cresols
4881 | Kel-F® | A1 - Excellent | Cresols | Cresols
4882 | LDPE | C1 - Fair | Cresols | Cresols
4883 | Natural rubber | D - Poor | Cresols | Cresols
4884 | Neoprene | D - Poor | Cresols | Cresols
4885 | NORYL® | D - Poor | Cresols | Cresols
4886 | Nylon | D - Poor | Cresols | Cresols
4887 | Polycarbonate | D - Poor | Cresols | Cresols
4888 | Polyetherether Ketone (PEEK) | A - Excellent | Cresols | Cresols
4889 | Polypropylene | D - Poor | Cresols | Cresols
4890 | Polyurethane | D - Poor | Cresols | Cresols
4891 | PPS (Ryton®) | A - Excellent | Cresols | Cresols
4892 | PVC | D - Poor | Cresols | Cresols
4893 | PVDF (Kynar®) | A2 - Excellent | Cresols | Cresols
4894 | Silicone | D - Poor | Cresols | Cresols
4895 | stainless steel - 304 | A2 - Excellent | Cresols | Cresols
4896 | stainless steel - 316 | A - Excellent | Cresols | Cresols
4897 | Titanium | B - Good | Cresols | Cresols
4898 | Tygon® | D - Poor | Cresols | Cresols
4899 | Viton® | A - Excellent | Cresols | Cresols
4900 | Acetal (Delrin®) | D - Poor | Cresylic Acid | Cresylic Acid
4901 | Aluminum | B2 - Good | Cresylic Acid | Cresylic Acid
4902 | Bronze | D - Poor | Cresylic Acid | Cresylic Acid
4903 | Buna N (Nitrile) | D - Poor | Cresylic Acid | Cresylic Acid
4904 | Carbon graphite | A - Excellent | Cresylic Acid | Cresylic Acid
4905 | Carbon Steel | B - Good | Cresylic Acid | Cresylic Acid
4906 | Carpenter 20 | A - Excellent | Cresylic Acid | Cresylic Acid
4907 | Cast iron | A - Excellent | Cresylic Acid | Cresylic Acid
4908 | ChemRaz (FFKM) | A - Excellent | Cresylic Acid | Cresylic Acid
4909 | Copper | B - Good | Cresylic Acid | Cresylic Acid
4910 | CPVC | D - Poor | Cresylic Acid | Cresylic Acid
4911 | EPDM | D - Poor | Cresylic Acid | Cresylic Acid
4912 | Epoxy | D - Poor | Cresylic Acid | Cresylic Acid
4913 | Fluorocarbon (FKM) | B - Good | Cresylic Acid | Cresylic Acid
4914 | Hastelloy-C® | B1 - Good | Cresylic Acid | Cresylic Acid
4915 | Hypalon® | D - Poor | Cresylic Acid | Cresylic Acid
4916 | Kalrez | A - Excellent | Cresylic Acid | Cresylic Acid
4917 | LDPE | B1 - Good | Cresylic Acid | Cresylic Acid
4918 | Natural rubber | D - Poor | Cresylic Acid | Cresylic Acid
4919 | Neoprene | D - Poor | Cresylic Acid | Cresylic Acid
4920 | Nylon | D - Poor | Cresylic Acid | Cresylic Acid
4921 | Polycarbonate | D - Poor | Cresylic Acid | Cresylic Acid
4922 | Polyetherether Ketone (PEEK) | A - Excellent | Cresylic Acid | Cresylic Acid
4923 | Polypropylene | A1 - Excellent | Cresylic Acid | Cresylic Acid
4924 | Polyurethane | D - Poor | Cresylic Acid | Cresylic Acid
4925 | PTFE | A - Excellent | Cresylic Acid | Cresylic Acid
4926 | PVC | D - Poor | Cresylic Acid | Cresylic Acid
4927 | PVDF (Kynar®) | B1 - Good | Cresylic Acid | Cresylic Acid
4928 | Silicone | D - Poor | Cresylic Acid | Cresylic Acid
4929 | stainless steel - 304 | A1 - Excellent | Cresylic Acid | Cresylic Acid
4930 | stainless steel - 316 | A - Excellent | Cresylic Acid | Cresylic Acid
4931 | Titanium | A1 - Excellent | Cresylic Acid | Cresylic Acid
4932 | Viton® | A - Excellent | Cresylic Acid | Cresylic Acid
4933 | Aluminum | D - Poor | Cupric Acid | Cupric Acid
4934 | Buna N (Nitrile) | B2 - Good | Cupric Acid | Cupric Acid
4935 | Carbon graphite | A2 - Excellent | Cupric Acid | Cupric Acid
4936 | EPDM | A2 - Excellent | Cupric Acid | Cupric Acid
4937 | Epoxy | A2 - Excellent | Cupric Acid | Cupric Acid
4938 | Hastelloy-C® | A1 - Excellent | Cupric Acid | Cupric Acid
4939 | Kel-F® | A2 - Excellent | Cupric Acid | Cupric Acid
4940 | LDPE | B1 - Good | Cupric Acid | Cupric Acid
4941 | Natural rubber | B2 - Good | Cupric Acid | Cupric Acid
4942 | Neoprene | A2 - Excellent | Cupric Acid | Cupric Acid
4943 | NORYL® | A2 - Excellent | Cupric Acid | Cupric Acid
4944 | Nylon | D - Poor | Cupric Acid | Cupric Acid
4945 | Polycarbonate | A1 - Excellent | Cupric Acid | Cupric Acid
4946 | Polypropylene | A2 - Excellent | Cupric Acid | Cupric Acid
4947 | PPS (Ryton®) | A - Excellent | Cupric Acid | Cupric Acid
4948 | PTFE | A - Excellent | Cupric Acid | Cupric Acid
4949 | PVC | A2 - Excellent | Cupric Acid | Cupric Acid
4950 | Silicone | A1 - Excellent | Cupric Acid | Cupric Acid
4951 | stainless steel - 304 | D - Poor | Cupric Acid | Cupric Acid
4952 | stainless steel - 316 | B2 - Good | Cupric Acid | Cupric Acid
4953 | Titanium | A2 - Excellent | Cupric Acid | Cupric Acid
4954 | Tygon® | A2 - Excellent | Cupric Acid | Cupric Acid
4955 | Viton® | A2 - Excellent | Cupric Acid | Cupric Acid
4956 | Acetal (Delrin®) | D - Poor | Cyanic Acid | Cyanic Acid
4957 | Buna N (Nitrile) | C - Fair | Cyanic Acid | Cyanic Acid
4958 | Carbon graphite | A - Excellent | Cyanic Acid | Cyanic Acid
4959 | Carpenter 20 | D - Poor | Cyanic Acid | Cyanic Acid
4960 | Cast iron | D - Poor | Cyanic Acid | Cyanic Acid
4961 | Epoxy | A1 - Excellent | Cyanic Acid | Cyanic Acid
4962 | Fluorocarbon (FKM) | D - Poor | Cyanic Acid | Cyanic Acid
4963 | Neoprene | C - Fair | Cyanic Acid | Cyanic Acid
4964 | Polyurethane | D - Poor | Cyanic Acid | Cyanic Acid
4965 | PTFE | A - Excellent | Cyanic Acid | Cyanic Acid
4966 | Silicone | A1 - Excellent | Cyanic Acid | Cyanic Acid
4967 | stainless steel - 304 | A - Excellent | Cyanic Acid | Cyanic Acid
4968 | stainless steel - 316 | A - Excellent | Cyanic Acid | Cyanic Acid
4969 | Viton® | A - Excellent | Cyanic Acid | Cyanic Acid
4970 | Acetal (Delrin®) | A1 - Excellent | Cyclohexane | Cyclohexane
4971 | Aluminum | A - Excellent | Cyclohexane | Cyclohexane
4972 | Brass | A - Excellent | Cyclohexane | Cyclohexane
4973 | Bronze | B - Good | Cyclohexane | Cyclohexane
4974 | Buna N (Nitrile) | B - Good | Cyclohexane | Cyclohexane
4975 | Carbon graphite | A - Excellent | Cyclohexane | Cyclohexane
4976 | Carbon Steel | A - Excellent | Cyclohexane | Cyclohexane
4977 | Carpenter 20 | A2 - Excellent | Cyclohexane | Cyclohexane
4978 | Cast iron | B - Good | Cyclohexane | Cyclohexane
4979 | Ceramic magnet | A - Excellent | Cyclohexane | Cyclohexane
4980 | ChemRaz (FFKM) | A - Excellent | Cyclohexane | Cyclohexane
4981 | Copper | B - Good | Cyclohexane | Cyclohexane
4982 | CPVC | D - Poor | Cyclohexane | Cyclohexane
4983 | EPDM | D - Poor | Cyclohexane | Cyclohexane
4984 | Epoxy | A2 - Excellent | Cyclohexane | Cyclohexane
4985 | Fluorocarbon (FKM) | A - Excellent | Cyclohexane | Cyclohexane
4986 | Hastelloy-C® | B - Good | Cyclohexane | Cyclohexane
4987 | Hypalon® | D - Poor | Cyclohexane | Cyclohexane
4988 | Hytrel® | A1 - Excellent | Cyclohexane | Cyclohexane
4989 | Kalrez | A - Excellent | Cyclohexane | Cyclohexane
4990 | Kel-F® | A - Excellent | Cyclohexane | Cyclohexane
4991 | LDPE | B1 - Good | Cyclohexane | Cyclohexane
4992 | Natural rubber | D - Poor | Cyclohexane | Cyclohexane
4993 | Neoprene | D - Poor | Cyclohexane | Cyclohexane
4994 | NORYL® | D - Poor | Cyclohexane | Cyclohexane
4995 | Nylon | A - Excellent | Cyclohexane | Cyclohexane
4996 | Polycarbonate | B - Good | Cyclohexane | Cyclohexane
4997 | Polyetherether Ketone (PEEK) | A - Excellent | Cyclohexane | Cyclohexane
4998 | Polypropylene | D - Poor | Cyclohexane | Cyclohexane
4999 | Polyurethane | B - Good | Cyclohexane | Cyclohexane
5000 | PPS (Ryton®) | A - Excellent | Cyclohexane | Cyclohexane
5001 | PTFE | A - Excellent | Cyclohexane | Cyclohexane
5002 | PVC | D - Poor | Cyclohexane | Cyclohexane
5003 | PVDF (Kynar®) | A - Excellent | Cyclohexane | Cyclohexane
5004 | Silicone | D - Poor | Cyclohexane | Cyclohexane
5005 | stainless steel - 304 | A1 - Excellent | Cyclohexane | Cyclohexane
5006 | stainless steel - 316 | A - Excellent | Cyclohexane | Cyclohexane
5007 | Titanium | A - Excellent | Cyclohexane | Cyclohexane
5008 | Tygon® | D - Poor | Cyclohexane | Cyclohexane
5009 | Viton® | A - Excellent | Cyclohexane | Cyclohexane
5010 | ABS plastic | D - Poor | Cyclohexanone | Cyclohexanone
5011 | Acetal (Delrin®) | A - Excellent | Cyclohexanone | Cyclohexanone
5012 | Aluminum | A - Excellent | Cyclohexanone | Cyclohexanone
5013 | Bronze | B - Good | Cyclohexanone | Cyclohexanone
5014 | Buna N (Nitrile) | D - Poor | Cyclohexanone | Cyclohexanone
5015 | Carbon graphite | A - Excellent | Cyclohexanone | Cyclohexanone
5016 | Carbon Steel | A - Excellent | Cyclohexanone | Cyclohexanone
5017 | Cast iron | B - Good | Cyclohexanone | Cyclohexanone
5018 | Ceramic Al203 | A - Excellent | Cyclohexanone | Cyclohexanone
5019 | Ceramic magnet | A - Excellent | Cyclohexanone | Cyclohexanone
5020 | ChemRaz (FFKM) | B - Good | Cyclohexanone | Cyclohexanone
5021 | Copper | B - Good | Cyclohexanone | Cyclohexanone
5022 | CPVC | D - Poor | Cyclohexanone | Cyclohexanone
5023 | EPDM | B - Good | Cyclohexanone | Cyclohexanone
5024 | Epoxy | C - Fair | Cyclohexanone | Cyclohexanone
5025 | Fluorocarbon (FKM) | D - Poor | Cyclohexanone | Cyclohexanone
5026 | Hastelloy-C® | A1 - Excellent | Cyclohexanone | Cyclohexanone
5027 | Kalrez | A - Excellent | Cyclohexanone | Cyclohexanone
5028 | Kel-F® | A1 - Excellent | Cyclohexanone | Cyclohexanone
5029 | LDPE | D - Poor | Cyclohexanone | Cyclohexanone
5030 | Natural rubber | D - Poor | Cyclohexanone | Cyclohexanone
5031 | Neoprene | D - Poor | Cyclohexanone | Cyclohexanone
5032 | NORYL® | D - Poor | Cyclohexanone | Cyclohexanone
5033 | Nylon | A - Excellent | Cyclohexanone | Cyclohexanone
5034 | Polycarbonate | D - Poor | Cyclohexanone | Cyclohexanone
5035 | Polyetherether Ketone (PEEK) | A - Excellent | Cyclohexanone | Cyclohexanone
5036 | Polypropylene | D - Poor | Cyclohexanone | Cyclohexanone
5037 | Polyurethane | D - Poor | Cyclohexanone | Cyclohexanone
5038 | PPS (Ryton®) | A - Excellent | Cyclohexanone | Cyclohexanone
5039 | PTFE | A - Excellent | Cyclohexanone | Cyclohexanone
5040 | PVC | D - Poor | Cyclohexanone | Cyclohexanone
5041 | PVDF (Kynar®) | D - Poor | Cyclohexanone | Cyclohexanone
5042 | Silicone | D - Poor | Cyclohexanone | Cyclohexanone
5043 | stainless steel - 304 | A1 - Excellent | Cyclohexanone | Cyclohexanone
5044 | stainless steel - 316 | A2 - Excellent | Cyclohexanone | Cyclohexanone
5045 | Tygon® | D - Poor | Cyclohexanone | Cyclohexanone
5046 | Viton® | D - Poor | Cyclohexanone | Cyclohexanone
5047 | ABS plastic | B - Good | Detergents | Detergents
5048 | Acetal (Delrin®) | A1 - Excellent | Detergents | Detergents
5049 | Aluminum | B - Good | Detergents | Detergents
5050 | Bronze | B - Good | Detergents | Detergents
5051 | Buna N (Nitrile) | A - Excellent | Detergents | Detergents
5052 | Carbon graphite | A - Excellent | Detergents | Detergents
5053 | Carbon Steel | A - Excellent | Detergents | Detergents
5054 | Carpenter 20 | A2 - Excellent | Detergents | Detergents
5055 | Ceramic Al203 | A - Excellent | Detergents | Detergents
5056 | Ceramic magnet | A - Excellent | Detergents | Detergents
5057 | ChemRaz (FFKM) | A - Excellent | Detergents | Detergents
5058 | CPVC | A - Excellent | Detergents | Detergents
5059 | EPDM | A - Excellent | Detergents | Detergents
5060 | Epoxy | A1 - Excellent | Detergents | Detergents
5061 | Fluorocarbon (FKM) | A - Excellent | Detergents | Detergents
5062 | Hastelloy-C® | B - Good | Detergents | Detergents
5063 | Hypalon® | B - Good | Detergents | Detergents
5064 | Kalrez | A - Excellent | Detergents | Detergents
5065 | Kel-F® | A - Excellent | Detergents | Detergents
5066 | LDPE | D - Poor | Detergents | Detergents
5067 | Natural rubber | B - Good | Detergents | Detergents
5068 | Neoprene | B - Good | Detergents | Detergents
5069 | NORYL® | A1 - Excellent | Detergents | Detergents
5070 | Nylon | A1 - Excellent | Detergents | Detergents
5071 | Polycarbonate | A1 - Excellent | Detergents | Detergents
5072 | Polyetherether Ketone (PEEK) | A - Excellent | Detergents | Detergents
5073 | Polypropylene | A - Excellent | Detergents | Detergents
5074 | Polyurethane | B - Good | Detergents | Detergents
5075 | PPS (Ryton®) | A - Excellent | Detergents | Detergents
5076 | PTFE | A - Excellent | Detergents | Detergents
5077 | PVC | A - Excellent | Detergents | Detergents
5078 | PVDF (Kynar®) | A - Excellent | Detergents | Detergents
5079 | Silicone | A - Excellent | Detergents | Detergents
5080 | stainless steel - 304 | A1 - Excellent | Detergents | Detergents
5081 | stainless steel - 316 | A1 - Excellent | Detergents | Detergents
5082 | Titanium | A2 - Excellent | Detergents | Detergents
5083 | Tygon® | A - Excellent | Detergents | Detergents
5084 | Viton® | A - Excellent | Detergents | Detergents
5085 | Aluminum | A1 - Excellent | Diacetone Alcohol | Diacetone Alcohol
5086 | Brass | A1 - Excellent | Diacetone Alcohol | Diacetone Alcohol
5087 | Bronze | B - Good | Diacetone Alcohol | Diacetone Alcohol
5088 | Buna N (Nitrile) | D - Poor | Diacetone Alcohol | Diacetone Alcohol
5089 | Carbon graphite | A - Excellent | Diacetone Alcohol | Diacetone Alcohol
5090 | Carbon Steel | A - Excellent | Diacetone Alcohol | Diacetone Alcohol
5091 | ChemRaz (FFKM) | A - Excellent | Diacetone Alcohol | Diacetone Alcohol
5092 | Copper | A - Excellent | Diacetone Alcohol | Diacetone Alcohol
5093 | CPVC | D - Poor | Diacetone Alcohol | Diacetone Alcohol
5094 | EPDM | A - Excellent | Diacetone Alcohol | Diacetone Alcohol
5095 | Epoxy | A - Excellent | Diacetone Alcohol | Diacetone Alcohol
5096 | Fluorocarbon (FKM) | D - Poor | Diacetone Alcohol | Diacetone Alcohol
5097 | Hypalon® | A - Excellent | Diacetone Alcohol | Diacetone Alcohol
5098 | Kalrez | A - Excellent | Diacetone Alcohol | Diacetone Alcohol
5099 | Kel-F® | B1 - Good | Diacetone Alcohol | Diacetone Alcohol
5100 | LDPE | A - Excellent | Diacetone Alcohol | Diacetone Alcohol
5101 | Neoprene | D - Poor | Diacetone Alcohol | Diacetone Alcohol
5102 | Nylon | A1 - Excellent | Diacetone Alcohol | Diacetone Alcohol
5103 | Polycarbonate | D - Poor | Diacetone Alcohol | Diacetone Alcohol
5104 | Polypropylene | A1 - Excellent | Diacetone Alcohol | Diacetone Alcohol
5105 | Polyurethane | D - Poor | Diacetone Alcohol | Diacetone Alcohol
5106 | PTFE | A - Excellent | Diacetone Alcohol | Diacetone Alcohol
5107 | PVC | D - Poor | Diacetone Alcohol | Diacetone Alcohol
5108 | PVDF (Kynar®) | D - Poor | Diacetone Alcohol | Diacetone Alcohol
5109 | Silicone | D - Poor | Diacetone Alcohol | Diacetone Alcohol
5110 | stainless steel - 304 | B1 - Good | Diacetone Alcohol | Diacetone Alcohol
5111 | stainless steel - 316 | B - Good | Diacetone Alcohol | Diacetone Alcohol
5112 | Viton® | D - Poor | Diacetone Alcohol | Diacetone Alcohol
5113 | ABS plastic | D - Poor | Dichlorobenzene | Dichlorobenzene
5114 | Aluminum | B1 - Good | Dichlorobenzene | Dichlorobenzene
5115 | Bronze | B1 - Good | Dichlorobenzene | Dichlorobenzene
5116 | Buna N (Nitrile) | D - Poor | Dichlorobenzene | Dichlorobenzene
5117 | Carbon graphite | A2 - Excellent | Dichlorobenzene | Dichlorobenzene
5118 | Carbon Steel | B - Good | Dichlorobenzene | Dichlorobenzene
5119 | ChemRaz (FFKM) | A - Excellent | Dichlorobenzene | Dichlorobenzene
5120 | CPVC | D - Poor | Dichlorobenzene | Dichlorobenzene
5121 | EPDM | D - Poor | Dichlorobenzene | Dichlorobenzene
5122 | Epoxy | A - Excellent | Dichlorobenzene | Dichlorobenzene
5123 | Hastelloy-C® | A1 - Excellent | Dichlorobenzene | Dichlorobenzene
5124 | Hypalon® | D - Poor | Dichlorobenzene | Dichlorobenzene
5125 | Natural rubber | D - Poor | Dichlorobenzene | Dichlorobenzene
5126 | Neoprene | D - Poor | Dichlorobenzene | Dichlorobenzene
5127 | Nylon | D - Poor | Dichlorobenzene | Dichlorobenzene
5128 | Polycarbonate | D - Poor | Dichlorobenzene | Dichlorobenzene
5129 | Polyetherether Ketone (PEEK) | A - Excellent | Dichlorobenzene | Dichlorobenzene
5130 | Polypropylene | C1 - Fair | Dichlorobenzene | Dichlorobenzene
5131 | Polyurethane | D - Poor | Dichlorobenzene | Dichlorobenzene
5132 | PTFE | A - Excellent | Dichlorobenzene | Dichlorobenzene
5133 | PVC | D - Poor | Dichlorobenzene | Dichlorobenzene
5134 | PVDF (Kynar®) | A - Excellent | Dichlorobenzene | Dichlorobenzene
5135 | Silicone | D - Poor | Dichlorobenzene | Dichlorobenzene
5136 | stainless steel - 316 | B1 - Good | Dichlorobenzene | Dichlorobenzene
5137 | Viton® | C - Fair | Dichlorobenzene | Dichlorobenzene
5138 | ABS plastic | D - Poor | Dichloroethane | Dichloroethane
5139 | Acetal (Delrin®) | A1 - Excellent | Dichloroethane | Dichloroethane
5140 | Aluminum | B1 - Good | Dichloroethane | Dichloroethane
5141 | Brass | B - Good | Dichloroethane | Dichloroethane
5142 | Bronze | D - Poor | Dichloroethane | Dichloroethane
5143 | Buna N (Nitrile) | D - Poor | Dichloroethane | Dichloroethane
5144 | Carbon graphite | A - Excellent | Dichloroethane | Dichloroethane
5145 | Carbon Steel | D - Poor | Dichloroethane | Dichloroethane
5146 | Ceramic Al203 | A - Excellent | Dichloroethane | Dichloroethane
5147 | ChemRaz (FFKM) | A - Excellent | Dichloroethane | Dichloroethane
5148 | Copper | A - Excellent | Dichloroethane | Dichloroethane
5149 | CPVC | D - Poor | Dichloroethane | Dichloroethane
5150 | Epoxy | D - Poor | Dichloroethane | Dichloroethane
5151 | Fluorocarbon (FKM) | B - Good | Dichloroethane | Dichloroethane
5152 | Hastelloy-C® | A - Excellent | Dichloroethane | Dichloroethane
5153 | Hypalon® | C - Fair | Dichloroethane | Dichloroethane
5154 | Kalrez | A - Excellent | Dichloroethane | Dichloroethane
5155 | Kel-F® | A2 - Excellent | Dichloroethane | Dichloroethane
5156 | LDPE | C1 - Fair | Dichloroethane | Dichloroethane
5157 | Natural rubber | D - Poor | Dichloroethane | Dichloroethane
5158 | Neoprene | D - Poor | Dichloroethane | Dichloroethane
5159 | NORYL® | A1 - Excellent | Dichloroethane | Dichloroethane
5160 | Nylon | A1 - Excellent | Dichloroethane | Dichloroethane
5161 | Polycarbonate | D - Poor | Dichloroethane | Dichloroethane
5162 | Polyetherether Ketone (PEEK) | A - Excellent | Dichloroethane | Dichloroethane
5163 | Polypropylene | D - Poor | Dichloroethane | Dichloroethane
5164 | Polyurethane | D - Poor | Dichloroethane | Dichloroethane
5165 | PTFE | A1 - Excellent | Dichloroethane | Dichloroethane
5166 | PVC | D - Poor | Dichloroethane | Dichloroethane
5167 | PVDF (Kynar®) | A - Excellent | Dichloroethane | Dichloroethane
5168 | stainless steel - 304 | B - Good | Dichloroethane | Dichloroethane
5169 | stainless steel - 316 | B - Good | Dichloroethane | Dichloroethane
5170 | Titanium | B1 - Good | Dichloroethane | Dichloroethane
5171 | Tygon® | D - Poor | Dichloroethane | Dichloroethane
5172 | Viton® | C - Fair | Dichloroethane | Dichloroethane
5173 | Acetal (Delrin®) | A - Excellent | Diesel Fuel | Diesel Fuel
5174 | Aluminum | A1 - Excellent | Diesel Fuel | Diesel Fuel
5175 | Brass | A1 - Excellent | Diesel Fuel | Diesel Fuel
5176 | Bronze | A - Excellent | Diesel Fuel | Diesel Fuel
5177 | Buna N (Nitrile) | A - Excellent | Diesel Fuel | Diesel Fuel
5178 | Carbon graphite | A - Excellent | Diesel Fuel | Diesel Fuel
5179 | Carbon Steel | A - Excellent | Diesel Fuel | Diesel Fuel
5180 | Carpenter 20 | A - Excellent | Diesel Fuel | Diesel Fuel
5181 | Cast iron | A - Excellent | Diesel Fuel | Diesel Fuel
5182 | ChemRaz (FFKM) | A - Excellent | Diesel Fuel | Diesel Fuel
5183 | Copper | A - Excellent | Diesel Fuel | Diesel Fuel
5184 | CPVC | A1 - Excellent | Diesel Fuel | Diesel Fuel
5185 | EPDM | D - Poor | Diesel Fuel | Diesel Fuel
5186 | Epoxy | A - Excellent | Diesel Fuel | Diesel Fuel
5187 | Fluorocarbon (FKM) | A - Excellent | Diesel Fuel | Diesel Fuel
5188 | Hastelloy-C® | B - Good | Diesel Fuel | Diesel Fuel
5189 | Hypalon® | B - Good | Diesel Fuel | Diesel Fuel
5190 | Kalrez | A - Excellent | Diesel Fuel | Diesel Fuel
5191 | Kel-F® | A1 - Excellent | Diesel Fuel | Diesel Fuel
5192 | LDPE | C1 - Fair | Diesel Fuel | Diesel Fuel
5193 | Natural rubber | D - Poor | Diesel Fuel | Diesel Fuel
5194 | Neoprene | B - Good | Diesel Fuel | Diesel Fuel
5195 | NORYL® | D - Poor | Diesel Fuel | Diesel Fuel
5196 | Nylon | A - Excellent | Diesel Fuel | Diesel Fuel
5197 | Polycarbonate | A2 - Excellent | Diesel Fuel | Diesel Fuel
5198 | Polyetherether Ketone (PEEK) | A - Excellent | Diesel Fuel | Diesel Fuel
5199 | Polypropylene | A1 - Excellent | Diesel Fuel | Diesel Fuel
5200 | Polyurethane | C - Fair | Diesel Fuel | Diesel Fuel
5201 | PPS (Ryton®) | A - Excellent | Diesel Fuel | Diesel Fuel
5202 | PTFE | A - Excellent | Diesel Fuel | Diesel Fuel
5203 | PVC | A1 - Excellent | Diesel Fuel | Diesel Fuel
5204 | PVDF (Kynar®) | A - Excellent | Diesel Fuel | Diesel Fuel
5205 | Silicone | D - Poor | Diesel Fuel | Diesel Fuel
5206 | stainless steel - 304 | A1 - Excellent | Diesel Fuel | Diesel Fuel
5207 | stainless steel - 316 | A1 - Excellent | Diesel Fuel | Diesel Fuel
5208 | Titanium | B - Good | Diesel Fuel | Diesel Fuel
5209 | Viton® | A - Excellent | Diesel Fuel | Diesel Fuel
5210 | ABS plastic | D - Poor | Diethyl Ether | Diethyl Ether
5211 | Aluminum | B - Good | Diethyl Ether | Diethyl Ether
5212 | Brass | B1 - Good | Diethyl Ether | Diethyl Ether
5213 | Bronze | A1 - Excellent | Diethyl Ether | Diethyl Ether
5214 | Buna N (Nitrile) | D - Poor | Diethyl Ether | Diethyl Ether
5215 | Carbon graphite | A2 - Excellent | Diethyl Ether | Diethyl Ether
5216 | Carbon Steel | B - Good | Diethyl Ether | Diethyl Ether
5217 | ChemRaz (FFKM) | A - Excellent | Diethyl Ether | Diethyl Ether
5218 | Copper | A - Excellent | Diethyl Ether | Diethyl Ether
5219 | CPVC | D - Poor | Diethyl Ether | Diethyl Ether
5220 | EPDM | D - Poor | Diethyl Ether | Diethyl Ether
5221 | Epoxy | D - Poor | Diethyl Ether | Diethyl Ether
5222 | Fluorocarbon (FKM) | D - Poor | Diethyl Ether | Diethyl Ether
5223 | Hastelloy-C® | B1 - Good | Diethyl Ether | Diethyl Ether
5224 | Hypalon® | D - Poor | Diethyl Ether | Diethyl Ether
5225 | Hytrel® | C - Fair | Diethyl Ether | Diethyl Ether
5226 | Kalrez | A - Excellent | Diethyl Ether | Diethyl Ether
5227 | Kel-F® | C - Fair | Diethyl Ether | Diethyl Ether
5228 | Natural rubber | D - Poor | Diethyl Ether | Diethyl Ether
5229 | Neoprene | D - Poor | Diethyl Ether | Diethyl Ether
5230 | Nylon | A1 - Excellent | Diethyl Ether | Diethyl Ether
5231 | Polycarbonate | D - Poor | Diethyl Ether | Diethyl Ether
5232 | Polyetherether Ketone (PEEK) | A - Excellent | Diethyl Ether | Diethyl Ether
5233 | Polypropylene | A1 - Excellent | Diethyl Ether | Diethyl Ether
5234 | Polyurethane | A - Excellent | Diethyl Ether | Diethyl Ether
5235 | PPS (Ryton®) | A - Excellent | Diethyl Ether | Diethyl Ether
5236 | PTFE | A - Excellent | Diethyl Ether | Diethyl Ether
5237 | PVC | D - Poor | Diethyl Ether | Diethyl Ether
5238 | PVDF (Kynar®) | A1 - Excellent | Diethyl Ether | Diethyl Ether
5239 | Silicone | D - Poor | Diethyl Ether | Diethyl Ether
5240 | stainless steel - 304 | B1 - Good | Diethyl Ether | Diethyl Ether
5241 | stainless steel - 316 | B2 - Good | Diethyl Ether | Diethyl Ether
5242 | Titanium | A1 - Excellent | Diethyl Ether | Diethyl Ether
5243 | Viton® | D - Poor | Diethyl Ether | Diethyl Ether
5244 | ABS plastic | D - Poor | Diethylamine | Diethylamine
5245 | Acetal (Delrin®) | B - Good | Diethylamine | Diethylamine
5246 | Aluminum | B - Good | Diethylamine | Diethylamine
5247 | Brass | A - Excellent | Diethylamine | Diethylamine
5248 | Bronze | A - Excellent | Diethylamine | Diethylamine
5249 | Buna N (Nitrile) | C - Fair | Diethylamine | Diethylamine
5250 | Carbon graphite | A - Excellent | Diethylamine | Diethylamine
5251 | Carbon Steel | D - Poor | Diethylamine | Diethylamine
5252 | Carpenter 20 | A - Excellent | Diethylamine | Diethylamine
5253 | Cast iron | B - Good | Diethylamine | Diethylamine
5254 | ChemRaz (FFKM) | A - Excellent | Diethylamine | Diethylamine
5255 | Copper | A - Excellent | Diethylamine | Diethylamine
5256 | CPVC | D - Poor | Diethylamine | Diethylamine
5257 | EPDM | B - Good | Diethylamine | Diethylamine
5258 | Epoxy | A - Excellent | Diethylamine | Diethylamine
5259 | Fluorocarbon (FKM) | D - Poor | Diethylamine | Diethylamine
5260 | Hastelloy-C® | A - Excellent | Diethylamine | Diethylamine
5261 | Hypalon® | C - Fair | Diethylamine | Diethylamine
5262 | Kalrez | A - Excellent | Diethylamine | Diethylamine
5263 | Kel-F® | A - Excellent | Diethylamine | Diethylamine
5264 | LDPE | D - Poor | Diethylamine | Diethylamine
5265 | Natural rubber | A - Excellent | Diethylamine | Diethylamine
5266 | Neoprene | A - Excellent | Diethylamine | Diethylamine
5267 | Nylon | A - Excellent | Diethylamine | Diethylamine
5268 | Polycarbonate | D - Poor | Diethylamine | Diethylamine
5269 | Polyetherether Ketone (PEEK) | A - Excellent | Diethylamine | Diethylamine
5270 | Polypropylene | A1 - Excellent | Diethylamine | Diethylamine
5271 | Polyurethane | C - Fair | Diethylamine | Diethylamine
5272 | PTFE | D - Poor | Diethylamine | Diethylamine
5273 | PVC | D - Poor | Diethylamine | Diethylamine
5274 | PVDF (Kynar®) | D - Poor | Diethylamine | Diethylamine
5275 | Silicone | B - Good | Diethylamine | Diethylamine
5276 | stainless steel - 304 | A - Excellent | Diethylamine | Diethylamine
5277 | stainless steel - 316 | A - Excellent | Diethylamine | Diethylamine
5278 | Titanium | A - Excellent | Diethylamine | Diethylamine
5279 | Tygon® | C - Fair | Diethylamine | Diethylamine
5280 | Viton® | A - Excellent | Diethylamine | Diethylamine
5281 | ABS plastic | B - Good | Diethylene Glycol | Diethylene Glycol
5282 | Acetal (Delrin®) | A1 - Excellent | Diethylene Glycol | Diethylene Glycol
5283 | Aluminum | B1 - Good | Diethylene Glycol | Diethylene Glycol
5284 | Buna N (Nitrile) | A2 - Excellent | Diethylene Glycol | Diethylene Glycol
5285 | Carbon graphite | A2 - Excellent | Diethylene Glycol | Diethylene Glycol
5286 | Carbon Steel | A - Excellent | Diethylene Glycol | Diethylene Glycol
5287 | Carpenter 20 | A - Excellent | Diethylene Glycol | Diethylene Glycol
5288 | Cast iron | A - Excellent | Diethylene Glycol | Diethylene Glycol
5289 | ChemRaz (FFKM) | A - Excellent | Diethylene Glycol | Diethylene Glycol
5290 | CPVC | A1 - Excellent | Diethylene Glycol | Diethylene Glycol
5291 | EPDM | A2 - Excellent | Diethylene Glycol | Diethylene Glycol
5292 | Epoxy | C - Fair | Diethylene Glycol | Diethylene Glycol
5293 | Fluorocarbon (FKM) | A - Excellent | Diethylene Glycol | Diethylene Glycol
5294 | Hastelloy-C® | B1 - Good | Diethylene Glycol | Diethylene Glycol
5295 | Hypalon® | C - Fair | Diethylene Glycol | Diethylene Glycol
5296 | Kalrez | A - Excellent | Diethylene Glycol | Diethylene Glycol
5297 | LDPE | B2 - Good | Diethylene Glycol | Diethylene Glycol
5298 | Natural rubber | A1 - Excellent | Diethylene Glycol | Diethylene Glycol
5299 | Neoprene | A2 - Excellent | Diethylene Glycol | Diethylene Glycol
5300 | NORYL® | A1 - Excellent | Diethylene Glycol | Diethylene Glycol
5301 | Nylon | A1 - Excellent | Diethylene Glycol | Diethylene Glycol
5302 | Polycarbonate | B1 - Good | Diethylene Glycol | Diethylene Glycol
5303 | Polypropylene | A2 - Excellent | Diethylene Glycol | Diethylene Glycol
5304 | Polyurethane | D - Poor | Diethylene Glycol | Diethylene Glycol
5305 | PTFE | A2 - Excellent | Diethylene Glycol | Diethylene Glycol
5306 | PVC | C1 - Fair | Diethylene Glycol | Diethylene Glycol
5307 | PVDF (Kynar®) | A - Excellent | Diethylene Glycol | Diethylene Glycol
5308 | Silicone | B1 - Good | Diethylene Glycol | Diethylene Glycol
5309 | stainless steel - 304 | A1 - Excellent | Diethylene Glycol | Diethylene Glycol
5310 | stainless steel - 316 | A - Excellent | Diethylene Glycol | Diethylene Glycol
5311 | Titanium | A1 - Excellent | Diethylene Glycol | Diethylene Glycol
5312 | Tygon® | C1 - Fair | Diethylene Glycol | Diethylene Glycol
5313 | Viton® | A2 - Excellent | Diethylene Glycol | Diethylene Glycol
5314 | ABS plastic | D - Poor | Dimethyl Aniline | Dimethyl Aniline
5315 | Acetal (Delrin®) | D - Poor | Dimethyl Aniline | Dimethyl Aniline
5316 | Aluminum | A2 - Excellent | Dimethyl Aniline | Dimethyl Aniline
5317 | Buna N (Nitrile) | D - Poor | Dimethyl Aniline | Dimethyl Aniline
5318 | Carbon graphite | A2 - Excellent | Dimethyl Aniline | Dimethyl Aniline
5319 | ChemRaz (FFKM) | A - Excellent | Dimethyl Aniline | Dimethyl Aniline
5320 | CPVC | D - Poor | Dimethyl Aniline | Dimethyl Aniline
5321 | EPDM | B2 - Good | Dimethyl Aniline | Dimethyl Aniline
5322 | Epoxy | A1 - Excellent | Dimethyl Aniline | Dimethyl Aniline
5323 | Fluorocarbon (FKM) | D - Poor | Dimethyl Aniline | Dimethyl Aniline
5324 | Hastelloy-C® | B2 - Good | Dimethyl Aniline | Dimethyl Aniline
5325 | Kalrez | A - Excellent | Dimethyl Aniline | Dimethyl Aniline
5326 | Kel-F® | A2 - Excellent | Dimethyl Aniline | Dimethyl Aniline
5327 | Natural rubber | D - Poor | Dimethyl Aniline | Dimethyl Aniline
5328 | Neoprene | D - Poor | Dimethyl Aniline | Dimethyl Aniline
5329 | NORYL® | D - Poor | Dimethyl Aniline | Dimethyl Aniline
5330 | Nylon | A - Excellent | Dimethyl Aniline | Dimethyl Aniline
5331 | Polycarbonate | D - Poor | Dimethyl Aniline | Dimethyl Aniline
5332 | Polypropylene | D - Poor | Dimethyl Aniline | Dimethyl Aniline
5333 | Polyurethane | D - Poor | Dimethyl Aniline | Dimethyl Aniline
5334 | PPS (Ryton®) | A - Excellent | Dimethyl Aniline | Dimethyl Aniline
5335 | PTFE | A - Excellent | Dimethyl Aniline | Dimethyl Aniline
5336 | PVC | D - Poor | Dimethyl Aniline | Dimethyl Aniline
5337 | PVDF (Kynar®) | A1 - Excellent | Dimethyl Aniline | Dimethyl Aniline
5338 | Silicone | D - Poor | Dimethyl Aniline | Dimethyl Aniline
5339 | stainless steel - 304 | B2 - Good | Dimethyl Aniline | Dimethyl Aniline
5340 | stainless steel - 316 | B2 - Good | Dimethyl Aniline | Dimethyl Aniline
5341 | Titanium | A2 - Excellent | Dimethyl Aniline | Dimethyl Aniline
5342 | Tygon® | D - Poor | Dimethyl Aniline | Dimethyl Aniline
5343 | Viton® | D - Poor | Dimethyl Aniline | Dimethyl Aniline
5344 | ABS plastic | D - Poor | Dimethyl Formamide | Dimethyl Formamide
5345 | Acetal (Delrin®) | D - Poor | Dimethyl Formamide | Dimethyl Formamide
5346 | Aluminum | A1 - Excellent | Dimethyl Formamide | Dimethyl Formamide
5347 | Buna N (Nitrile) | D - Poor | Dimethyl Formamide | Dimethyl Formamide
5348 | Carbon Steel | D - Poor | Dimethyl Formamide | Dimethyl Formamide
5349 | ChemRaz (FFKM) | B - Good | Dimethyl Formamide | Dimethyl Formamide
5350 | Copper | A - Excellent | Dimethyl Formamide | Dimethyl Formamide
5351 | CPVC | D - Poor | Dimethyl Formamide | Dimethyl Formamide
5352 | EPDM | B - Good | Dimethyl Formamide | Dimethyl Formamide
5353 | Epoxy | D - Poor | Dimethyl Formamide | Dimethyl Formamide
5354 | Fluorocarbon (FKM) | D - Poor | Dimethyl Formamide | Dimethyl Formamide
5355 | Hypalon® | D - Poor | Dimethyl Formamide | Dimethyl Formamide
5356 | Kalrez | A - Excellent | Dimethyl Formamide | Dimethyl Formamide
5357 | Kel-F® | A - Excellent | Dimethyl Formamide | Dimethyl Formamide
5358 | LDPE | A - Excellent | Dimethyl Formamide | Dimethyl Formamide
5359 | Natural rubber | C - Fair | Dimethyl Formamide | Dimethyl Formamide
5360 | Neoprene | D - Poor | Dimethyl Formamide | Dimethyl Formamide
5361 | NORYL® | D - Poor | Dimethyl Formamide | Dimethyl Formamide
5362 | Nylon | A - Excellent | Dimethyl Formamide | Dimethyl Formamide
5363 | Polycarbonate | D - Poor | Dimethyl Formamide | Dimethyl Formamide
5364 | Polyetherether Ketone (PEEK) | A - Excellent | Dimethyl Formamide | Dimethyl Formamide
5365 | Polypropylene | A - Excellent | Dimethyl Formamide | Dimethyl Formamide
5366 | Polyurethane | D - Poor | Dimethyl Formamide | Dimethyl Formamide
5367 | PPS (Ryton®) | A - Excellent | Dimethyl Formamide | Dimethyl Formamide
5368 | PTFE | A - Excellent | Dimethyl Formamide | Dimethyl Formamide
5369 | PVC | D - Poor | Dimethyl Formamide | Dimethyl Formamide
5370 | PVDF (Kynar®) | D - Poor | Dimethyl Formamide | Dimethyl Formamide
5371 | Silicone | C - Fair | Dimethyl Formamide | Dimethyl Formamide
5372 | stainless steel - 304 | A - Excellent | Dimethyl Formamide | Dimethyl Formamide
5373 | stainless steel - 316 | B - Good | Dimethyl Formamide | Dimethyl Formamide
5374 | Tygon® | D - Poor | Dimethyl Formamide | Dimethyl Formamide
5375 | Viton® | C - Fair | Dimethyl Formamide | Dimethyl Formamide
5376 | Acetal (Delrin®) | D - Poor | Diphenyl Oxide | Diphenyl Oxide
5377 | Aluminum | B1 - Good | Diphenyl Oxide | Diphenyl Oxide
5378 | Buna N (Nitrile) | A - Excellent | Diphenyl Oxide | Diphenyl Oxide
5379 | Carbon Steel | B - Good | Diphenyl Oxide | Diphenyl Oxide
5380 | Carpenter 20 | A - Excellent | Diphenyl Oxide | Diphenyl Oxide
5381 | Cast iron | A - Excellent | Diphenyl Oxide | Diphenyl Oxide
5382 | ChemRaz (FFKM) | A - Excellent | Diphenyl Oxide | Diphenyl Oxide
5383 | Copper | A - Excellent | Diphenyl Oxide | Diphenyl Oxide
5384 | EPDM | D - Poor | Diphenyl Oxide | Diphenyl Oxide
5385 | Epoxy | A - Excellent | Diphenyl Oxide | Diphenyl Oxide
5386 | Fluorocarbon (FKM) | A - Excellent | Diphenyl Oxide | Diphenyl Oxide
5387 | Hastelloy-C® | B1 - Good | Diphenyl Oxide | Diphenyl Oxide
5388 | Hypalon® | D - Poor | Diphenyl Oxide | Diphenyl Oxide
5389 | Kalrez | A - Excellent | Diphenyl Oxide | Diphenyl Oxide
5390 | Natural rubber | D - Poor | Diphenyl Oxide | Diphenyl Oxide
5391 | Neoprene | D - Poor | Diphenyl Oxide | Diphenyl Oxide
5392 | Polypropylene | D - Poor | Diphenyl Oxide | Diphenyl Oxide
5393 | Polyurethane | D - Poor | Diphenyl Oxide | Diphenyl Oxide
5394 | PPS (Ryton®) | A - Excellent | Diphenyl Oxide | Diphenyl Oxide
5395 | PTFE | A1 - Excellent | Diphenyl Oxide | Diphenyl Oxide
5396 | PVC | D - Poor | Diphenyl Oxide | Diphenyl Oxide
5397 | PVDF (Kynar®) | B2 - Good | Diphenyl Oxide | Diphenyl Oxide
5398 | Silicone | C - Fair | Diphenyl Oxide | Diphenyl Oxide
5399 | stainless steel - 304 | B1 - Good | Diphenyl Oxide | Diphenyl Oxide
5400 | stainless steel - 316 | A - Excellent | Diphenyl Oxide | Diphenyl Oxide
5401 | Titanium | A1 - Excellent | Diphenyl Oxide | Diphenyl Oxide
5402 | Tygon® | D - Poor | Diphenyl Oxide | Diphenyl Oxide
5403 | Viton® | A - Excellent | Diphenyl Oxide | Diphenyl Oxide
5404 | Aluminum | B2 - Good | Diphenyl | Diphenyl
5405 | Brass | B - Good | Diphenyl | Diphenyl
5406 | Bronze | B - Good | Diphenyl | Diphenyl
5407 | Buna N (Nitrile) | D - Poor | Diphenyl | Diphenyl
5408 | Carbon Steel | B - Good | Diphenyl | Diphenyl
5409 | ChemRaz (FFKM) | A - Excellent | Diphenyl | Diphenyl
5410 | Copper | B - Good | Diphenyl | Diphenyl
5411 | EPDM | D - Poor | Diphenyl | Diphenyl
5412 | Fluorocarbon (FKM) | A - Excellent | Diphenyl | Diphenyl
5413 | Hastelloy-C® | B - Good | Diphenyl | Diphenyl
5414 | Hypalon® | B - Good | Diphenyl | Diphenyl
5415 | Kalrez | A - Excellent | Diphenyl | Diphenyl
5416 | Kel-F® | B - Good | Diphenyl | Diphenyl
5417 | Natural rubber | D - Poor | Diphenyl | Diphenyl
5418 | Neoprene | B - Good | Diphenyl | Diphenyl
5419 | Polypropylene | D - Poor | Diphenyl | Diphenyl
5420 | Polyurethane | D - Poor | Diphenyl | Diphenyl
5421 | PTFE | A - Excellent | Diphenyl | Diphenyl
5422 | Silicone | D - Poor | Diphenyl | Diphenyl
5423 | stainless steel - 304 | B - Good | Diphenyl | Diphenyl
5424 | stainless steel - 316 | B - Good | Diphenyl | Diphenyl
5425 | Titanium | B - Good | Diphenyl | Diphenyl
5426 | Viton® | A2 - Excellent | Diphenyl | Diphenyl
5427 | Acetal (Delrin®) | C - Fair | Dyes | Dyes
5428 | Aluminum | B - Good | Dyes | Dyes
5429 | Brass | A - Excellent | Dyes | Dyes
5430 | Carpenter 20 | C - Fair | Dyes | Dyes
5431 | Copper | A - Excellent | Dyes | Dyes
5432 | Epoxy | A - Excellent | Dyes | Dyes
5433 | Neoprene | C - Fair | Dyes | Dyes
5434 | NORYL® | A - Excellent | Dyes | Dyes
5435 | Nylon | A - Excellent | Dyes | Dyes
5436 | Polyurethane | D - Poor | Dyes | Dyes
5437 | PVC | B - Good | Dyes | Dyes
5438 | stainless steel - 304 | A - Excellent | Dyes | Dyes
5439 | stainless steel - 316 | A - Excellent | Dyes | Dyes
5440 | Tygon® | C - Fair | Dyes | Dyes
5441 | Viton® | A - Excellent | Dyes | Dyes
5442 | ABS plastic | B2 - Good | Epsom Salts (Magnesium Sulfate) | Epsom Salts | Magnesium Sulfate
5443 | Acetal (Delrin®) | B - Good | Epsom Salts (Magnesium Sulfate) | Epsom Salts | Magnesium Sulfate
5444 | Aluminum | B1 - Good | Epsom Salts (Magnesium Sulfate) | Epsom Salts | Magnesium Sulfate
5445 | Brass | A - Excellent | Epsom Salts (Magnesium Sulfate) | Epsom Salts | Magnesium Sulfate
5446 | Bronze | A - Excellent | Epsom Salts (Magnesium Sulfate) | Epsom Salts | Magnesium Sulfate
5447 | Buna N (Nitrile) | A - Excellent | Epsom Salts (Magnesium Sulfate) | Epsom Salts | Magnesium Sulfate
5448 | Carbon graphite | A - Excellent | Epsom Salts (Magnesium Sulfate) | Epsom Salts | Magnesium Sulfate
5449 | Carbon Steel | B - Good | Epsom Salts (Magnesium Sulfate) | Epsom Salts | Magnesium Sulfate
5450 | Carpenter 20 | C - Fair | Epsom Salts (Magnesium Sulfate) | Epsom Salts | Magnesium Sulfate
5451 | Cast iron | A - Excellent | Epsom Salts (Magnesium Sulfate) | Epsom Salts | Magnesium Sulfate
5452 | Copper | A - Excellent | Epsom Salts (Magnesium Sulfate) | Epsom Salts | Magnesium Sulfate
5453 | CPVC | A1 - Excellent | Epsom Salts (Magnesium Sulfate) | Epsom Salts | Magnesium Sulfate
5454 | EPDM | A - Excellent | Epsom Salts (Magnesium Sulfate) | Epsom Salts | Magnesium Sulfate
5455 | Epoxy | A - Excellent | Epsom Salts (Magnesium Sulfate) | Epsom Salts | Magnesium Sulfate
5456 | Fluorocarbon (FKM) | A - Excellent | Epsom Salts (Magnesium Sulfate) | Epsom Salts | Magnesium Sulfate
5457 | Hastelloy-C® | B - Good | Epsom Salts (Magnesium Sulfate) | Epsom Salts | Magnesium Sulfate
5458 | Hypalon® | A - Excellent | Epsom Salts (Magnesium Sulfate) | Epsom Salts | Magnesium Sulfate
5459 | Kalrez | A - Excellent | Epsom Salts (Magnesium Sulfate) | Epsom Salts | Magnesium Sulfate
5460 | Kel-F® | A - Excellent | Epsom Salts (Magnesium Sulfate) | Epsom Salts | Magnesium Sulfate
5461 | LDPE | A2 - Excellent | Epsom Salts (Magnesium Sulfate) | Epsom Salts | Magnesium Sulfate
5462 | Natural rubber | B - Good | Epsom Salts (Magnesium Sulfate) | Epsom Salts | Magnesium Sulfate
5463 | Neoprene | A - Excellent | Epsom Salts (Magnesium Sulfate) | Epsom Salts | Magnesium Sulfate
5464 | NORYL® | A1 - Excellent | Epsom Salts (Magnesium Sulfate) | Epsom Salts | Magnesium Sulfate
5465 | Nylon | A1 - Excellent | Epsom Salts (Magnesium Sulfate) | Epsom Salts | Magnesium Sulfate
5466 | Polycarbonate | A1 - Excellent | Epsom Salts (Magnesium Sulfate) | Epsom Salts | Magnesium Sulfate
5467 | Polyetherether Ketone (PEEK) | A - Excellent | Epsom Salts (Magnesium Sulfate) | Epsom Salts | Magnesium Sulfate
5468 | Polypropylene | A - Excellent | Epsom Salts (Magnesium Sulfate) | Epsom Salts | Magnesium Sulfate
5469 | Polyurethane | D - Poor | Epsom Salts (Magnesium Sulfate) | Epsom Salts | Magnesium Sulfate
5470 | PPS (Ryton®) | A - Excellent | Epsom Salts (Magnesium Sulfate) | Epsom Salts | Magnesium Sulfate
5471 | PTFE | A - Excellent | Epsom Salts (Magnesium Sulfate) | Epsom Salts | Magnesium Sulfate
5472 | PVC | A1 - Excellent | Epsom Salts (Magnesium Sulfate) | Epsom Salts | Magnesium Sulfate
5473 | PVDF (Kynar®) | A - Excellent | Epsom Salts (Magnesium Sulfate) | Epsom Salts | Magnesium Sulfate
5474 | Silicone | A - Excellent | Epsom Salts (Magnesium Sulfate) | Epsom Salts | Magnesium Sulfate
5475 | stainless steel - 304 | A - Excellent | Epsom Salts (Magnesium Sulfate) | Epsom Salts | Magnesium Sulfate
5476 | stainless steel - 316 | B - Good | Epsom Salts (Magnesium Sulfate) | Epsom Salts | Magnesium Sulfate
5477 | Titanium | A1 - Excellent | Epsom Salts (Magnesium Sulfate) | Epsom Salts | Magnesium Sulfate
5478 | Tygon® | B - Good | Epsom Salts (Magnesium Sulfate) | Epsom Salts | Magnesium Sulfate
5479 | Viton® | A - Excellent | Epsom Salts (Magnesium Sulfate) | Epsom Salts | Magnesium Sulfate
5480 | Acetal (Delrin®) | A1 - Excellent | Ethane | Ethane
5481 | Buna N (Nitrile) | A - Excellent | Ethane | Ethane
5482 | Carbon graphite | A - Excellent | Ethane | Ethane
5483 | Carpenter 20 | A - Excellent | Ethane | Ethane
5484 | ChemRaz (FFKM) | A - Excellent | Ethane | Ethane
5485 | Copper | A - Excellent | Ethane | Ethane
5486 | CPVC | A1 - Excellent | Ethane | Ethane
5487 | EPDM | D - Poor | Ethane | Ethane
5488 | Epoxy | A1 - Excellent | Ethane | Ethane
5489 | Fluorocarbon (FKM) | A - Excellent | Ethane | Ethane
5490 | Hypalon® | B - Good | Ethane | Ethane
5491 | Kalrez | A - Excellent | Ethane | Ethane
5492 | Natural rubber | D - Poor | Ethane | Ethane
5493 | Neoprene | B - Good | Ethane | Ethane
5494 | Nylon | D - Poor | Ethane | Ethane
5495 | Polyetherether Ketone (PEEK) | B - Good | Ethane | Ethane
5496 | Polypropylene | D - Poor | Ethane | Ethane
5497 | Polyurethane | C - Fair | Ethane | Ethane
5498 | PTFE | A - Excellent | Ethane | Ethane
5499 | PVC | A1 - Excellent | Ethane | Ethane
5500 | PVDF (Kynar®) | A - Excellent | Ethane | Ethane
5501 | Silicone | D - Poor | Ethane | Ethane
5502 | stainless steel - 304 | A - Excellent | Ethane | Ethane
5503 | stainless steel - 316 | A1 - Excellent | Ethane | Ethane
5504 | Tygon® | A - Excellent | Ethane | Ethane
5505 | Viton® | A - Excellent | Ethane | Ethane
5506 | ABS plastic | B1 - Good | Ethanol | Ethanol
5507 | Acetal (Delrin®) | A1 - Excellent | Ethanol | Ethanol
5508 | Aluminum | B - Good | Ethanol | Ethanol
5509 | Brass | A - Excellent | Ethanol | Ethanol
5510 | Bronze | A - Excellent | Ethanol | Ethanol
5511 | Buna N (Nitrile) | C - Fair | Ethanol | Ethanol
5512 | Carbon graphite | A - Excellent | Ethanol | Ethanol
5513 | Carbon Steel | B - Good | Ethanol | Ethanol
5514 | Carpenter 20 | A - Excellent | Ethanol | Ethanol
5515 | Cast iron | B - Good | Ethanol | Ethanol
5516 | Ceramic Al203 | A - Excellent | Ethanol | Ethanol
5517 | ChemRaz (FFKM) | A - Excellent | Ethanol | Ethanol
5518 | Copper | A - Excellent | Ethanol | Ethanol
5519 | CPVC | B - Good | Ethanol | Ethanol
5520 | EPDM | A - Excellent | Ethanol | Ethanol
5521 | Epoxy | A2 - Excellent | Ethanol | Ethanol
5522 | Fluorocarbon (FKM) | B - Good | Ethanol | Ethanol
5523 | Hastelloy-C® | A - Excellent | Ethanol | Ethanol
5524 | Hypalon® | A - Excellent | Ethanol | Ethanol
5525 | Kalrez | A - Excellent | Ethanol | Ethanol
5526 | Kel-F® | A - Excellent | Ethanol | Ethanol
5527 | LDPE | B - Good | Ethanol | Ethanol
5528 | Natural rubber | A - Excellent | Ethanol | Ethanol
5529 | Neoprene | A - Excellent | Ethanol | Ethanol
5530 | NORYL® | A1 - Excellent | Ethanol | Ethanol
5531 | Nylon | A1 - Excellent | Ethanol | Ethanol
5532 | Polycarbonate | B2 - Good | Ethanol | Ethanol
5533 | Polyetherether Ketone (PEEK) | A - Excellent | Ethanol | Ethanol
5534 | Polypropylene | A - Excellent | Ethanol | Ethanol
5535 | Polyurethane | D - Poor | Ethanol | Ethanol
5536 | PTFE | A - Excellent | Ethanol | Ethanol
5537 | PVC | C - Fair | Ethanol | Ethanol
5538 | Silicone | B - Good | Ethanol | Ethanol
5539 | stainless steel - 304 | A - Excellent | Ethanol | Ethanol
5540 | stainless steel - 316 | A - Excellent | Ethanol | Ethanol
5541 | Titanium | A - Excellent | Ethanol | Ethanol
5542 | Tygon® | C - Fair | Ethanol | Ethanol
5543 | Viton® | A - Excellent | Ethanol | Ethanol
5544 | Acetal (Delrin®) | D - Poor | Ethanolamine | Ethanolamine
5545 | Aluminum | B - Good | Ethanolamine | Ethanolamine
5546 | Bronze | B - Good | Ethanolamine | Ethanolamine
5547 | Buna N (Nitrile) | B - Good | Ethanolamine | Ethanolamine
5548 | Carbon graphite | A - Excellent | Ethanolamine | Ethanolamine
5549 | Carbon Steel | B - Good | Ethanolamine | Ethanolamine
5550 | Carpenter 20 | A - Excellent | Ethanolamine | Ethanolamine
5551 | Ceramic Al203 | A - Excellent | Ethanolamine | Ethanolamine
5552 | ChemRaz (FFKM) | A - Excellent | Ethanolamine | Ethanolamine
5553 | Copper | D - Poor | Ethanolamine | Ethanolamine
5554 | EPDM | B - Good | Ethanolamine | Ethanolamine
5555 | Epoxy | A1 - Excellent | Ethanolamine | Ethanolamine
5556 | Fluorocarbon (FKM) | D - Poor | Ethanolamine | Ethanolamine
5557 | Hastelloy-C® | B - Good | Ethanolamine | Ethanolamine
5558 | Hypalon® | C - Fair | Ethanolamine | Ethanolamine
5559 | Kalrez | A - Excellent | Ethanolamine | Ethanolamine
5560 | Kel-F® | D - Poor | Ethanolamine | Ethanolamine
5561 | Natural rubber | B - Good | Ethanolamine | Ethanolamine
5562 | Neoprene | B - Good | Ethanolamine | Ethanolamine
5563 | NORYL® | A - Excellent | Ethanolamine | Ethanolamine
5564 | Nylon | A - Excellent | Ethanolamine | Ethanolamine
5565 | Polypropylene | D - Poor | Ethanolamine | Ethanolamine
5566 | Polyurethane | C - Fair | Ethanolamine | Ethanolamine
5567 | PPS (Ryton®) | A - Excellent | Ethanolamine | Ethanolamine
5568 | PTFE | A1 - Excellent | Ethanolamine | Ethanolamine
5569 | PVC | D - Poor | Ethanolamine | Ethanolamine
5570 | PVDF (Kynar®) | C1 - Fair | Ethanolamine | Ethanolamine
5571 | Silicone | B - Good | Ethanolamine | Ethanolamine
5572 | stainless steel - 304 | A - Excellent | Ethanolamine | Ethanolamine
5573 | stainless steel - 316 | A - Excellent | Ethanolamine | Ethanolamine
5574 | Titanium | B - Good | Ethanolamine | Ethanolamine
5575 | Viton® | D - Poor | Ethanolamine | Ethanolamine
5576 | ABS plastic | D - Poor | Ether | Ether
5577 | Acetal (Delrin®) | A1 - Excellent | Ether | Ether
5578 | Aluminum | B1 - Good | Ether | Ether
5579 | Brass | B1 - Good | Ether | Ether
5580 | Bronze | A - Excellent | Ether | Ether
5581 | Buna N (Nitrile) | D - Poor | Ether | Ether
5582 | Carbon graphite | A - Excellent | Ether | Ether
5583 | Carbon Steel | B - Good | Ether | Ether
5584 | Carpenter 20 | A - Excellent | Ether | Ether
5585 | Cast iron | C - Fair | Ether | Ether
5586 | ChemRaz (FFKM) | A - Excellent | Ether | Ether
5587 | Copper | A - Excellent | Ether | Ether
5588 | CPVC | D - Poor | Ether | Ether
5589 | EPDM | C - Fair | Ether | Ether
5590 | Epoxy | A1 - Excellent | Ether | Ether
5591 | Fluorocarbon (FKM) | D - Poor | Ether | Ether
5592 | Hastelloy-C® | B1 - Good | Ether | Ether
5593 | Hypalon® | D - Poor | Ether | Ether
5594 | Kalrez | A - Excellent | Ether | Ether
5595 | Kel-F® | B1 - Good | Ether | Ether
5596 | LDPE | D - Poor | Ether | Ether
5597 | Natural rubber | D - Poor | Ether | Ether
5598 | Neoprene | D - Poor | Ether | Ether
5599 | NORYL® | D - Poor | Ether | Ether
5600 | Nylon | A - Excellent | Ether | Ether
5601 | Polyetherether Ketone (PEEK) | A - Excellent | Ether | Ether
5602 | Polypropylene | D - Poor | Ether | Ether
5603 | Polyurethane | D - Poor | Ether | Ether
5604 | PPS (Ryton®) | A - Excellent | Ether | Ether
5605 | PTFE | A - Excellent | Ether | Ether
5606 | PVC | D - Poor | Ether | Ether
5607 | PVDF (Kynar®) | B1 - Good | Ether | Ether
5608 | Silicone | D - Poor | Ether | Ether
5609 | stainless steel - 304 | A - Excellent | Ether | Ether
5610 | stainless steel - 316 | A - Excellent | Ether | Ether
5611 | Titanium | A1 - Excellent | Ether | Ether
5612 | Tygon® | C - Fair | Ether | Ether
5613 | Viton® | C - Fair | Ether | Ether
5614 | ABS plastic | D - Poor | Ethyl Acetate | Ethyl Acetate
5615 | Acetal (Delrin®) | A - Excellent | Ethyl Acetate | Ethyl Acetate
5616 | Aluminum | A2 - Excellent | Ethyl Acetate | Ethyl Acetate
5617 | Brass | B - Good | Ethyl Acetate | Ethyl Acetate
5618 | Bronze | A - Excellent | Ethyl Acetate | Ethyl Acetate
5619 | Buna N (Nitrile) | D - Poor | Ethyl Acetate | Ethyl Acetate
5620 | Carbon graphite | A - Excellent | Ethyl Acetate | Ethyl Acetate
5621 | Carbon Steel | B - Good | Ethyl Acetate | Ethyl Acetate
5622 | Carpenter 20 | A - Excellent | Ethyl Acetate | Ethyl Acetate
5623 | Cast iron | A - Excellent | Ethyl Acetate | Ethyl Acetate
5624 | Ceramic Al203 | A - Excellent | Ethyl Acetate | Ethyl Acetate
5625 | ChemRaz (FFKM) | A - Excellent | Ethyl Acetate | Ethyl Acetate
5626 | Copper | A - Excellent | Ethyl Acetate | Ethyl Acetate
5627 | CPVC | D - Poor | Ethyl Acetate | Ethyl Acetate
5628 | EPDM | B - Good | Ethyl Acetate | Ethyl Acetate
5629 | Epoxy | A - Excellent | Ethyl Acetate | Ethyl Acetate
5630 | Fluorocarbon (FKM) | D - Poor | Ethyl Acetate | Ethyl Acetate
5631 | Hastelloy-C® | A - Excellent | Ethyl Acetate | Ethyl Acetate
5632 | Hypalon® | D - Poor | Ethyl Acetate | Ethyl Acetate
5633 | Hytrel® | B - Good | Ethyl Acetate | Ethyl Acetate
5634 | Kalrez | A - Excellent | Ethyl Acetate | Ethyl Acetate
5635 | Kel-F® | A1 - Excellent | Ethyl Acetate | Ethyl Acetate
5636 | LDPE | A - Excellent | Ethyl Acetate | Ethyl Acetate
5637 | Natural rubber | C - Fair | Ethyl Acetate | Ethyl Acetate
5638 | Neoprene | D - Poor | Ethyl Acetate | Ethyl Acetate
5639 | NORYL® | A1 - Excellent | Ethyl Acetate | Ethyl Acetate
5640 | Nylon | A2 - Excellent | Ethyl Acetate | Ethyl Acetate
5641 | Polycarbonate | D - Poor | Ethyl Acetate | Ethyl Acetate
5642 | Polyetherether Ketone (PEEK) | A - Excellent | Ethyl Acetate | Ethyl Acetate
5643 | Polypropylene | A1 - Excellent | Ethyl Acetate | Ethyl Acetate
5644 | Polyurethane | D - Poor | Ethyl Acetate | Ethyl Acetate
5645 | PPS (Ryton®) | A - Excellent | Ethyl Acetate | Ethyl Acetate
5646 | PTFE | A - Excellent | Ethyl Acetate | Ethyl Acetate
5647 | PVC | D - Poor | Ethyl Acetate | Ethyl Acetate
5648 | PVDF (Kynar®) | D - Poor | Ethyl Acetate | Ethyl Acetate
5649 | Silicone | B - Good | Ethyl Acetate | Ethyl Acetate
5650 | stainless steel - 304 | B - Good | Ethyl Acetate | Ethyl Acetate
5651 | stainless steel - 316 | B - Good | Ethyl Acetate | Ethyl Acetate
5652 | Titanium | A1 - Excellent | Ethyl Acetate | Ethyl Acetate
5653 | Tygon® | D - Poor | Ethyl Acetate | Ethyl Acetate
5654 | Viton® | D - Poor | Ethyl Acetate | Ethyl Acetate
5655 | ABS plastic | D - Poor | Ethyl Benzoate | Ethyl Benzoate
5656 | Buna N (Nitrile) | D - Poor | Ethyl Benzoate | Ethyl Benzoate
5657 | ChemRaz (FFKM) | A - Excellent | Ethyl Benzoate | Ethyl Benzoate
5658 | Copper | A - Excellent | Ethyl Benzoate | Ethyl Benzoate
5659 | CPVC | D - Poor | Ethyl Benzoate | Ethyl Benzoate
5660 | Fluorocarbon (FKM) | A - Excellent | Ethyl Benzoate | Ethyl Benzoate
5661 | Kalrez | A - Excellent | Ethyl Benzoate | Ethyl Benzoate
5662 | LDPE | C2 - Fair | Ethyl Benzoate | Ethyl Benzoate
5663 | Natural rubber | D - Poor | Ethyl Benzoate | Ethyl Benzoate
5664 | Neoprene | D - Poor | Ethyl Benzoate | Ethyl Benzoate
5665 | NORYL® | A2 - Excellent | Ethyl Benzoate | Ethyl Benzoate
5666 | Polycarbonate | D - Poor | Ethyl Benzoate | Ethyl Benzoate
5667 | Polypropylene | B1 - Good | Ethyl Benzoate | Ethyl Benzoate
5668 | Polyurethane | D - Poor | Ethyl Benzoate | Ethyl Benzoate
5669 | PTFE | A - Excellent | Ethyl Benzoate | Ethyl Benzoate
5670 | PVC | D - Poor | Ethyl Benzoate | Ethyl Benzoate
5671 | PVDF (Kynar®) | D - Poor | Ethyl Benzoate | Ethyl Benzoate
5672 | Silicone | D - Poor | Ethyl Benzoate | Ethyl Benzoate
5673 | Tygon® | D - Poor | Ethyl Benzoate | Ethyl Benzoate
5674 | Viton® | A1 - Excellent | Ethyl Benzoate | Ethyl Benzoate
5675 | ABS plastic | D - Poor | Ethyl Chloride | Ethyl Chloride
5676 | Acetal (Delrin®) | A1 - Excellent | Ethyl Chloride | Ethyl Chloride
5677 | Aluminum | B - Good | Ethyl Chloride | Ethyl Chloride
5678 | Brass | A - Excellent | Ethyl Chloride | Ethyl Chloride
5679 | Bronze | A - Excellent | Ethyl Chloride | Ethyl Chloride
5680 | Buna N (Nitrile) | A - Excellent | Ethyl Chloride | Ethyl Chloride
5681 | Carbon graphite | A - Excellent | Ethyl Chloride | Ethyl Chloride
5682 | Carbon Steel | D - Poor | Ethyl Chloride | Ethyl Chloride
5683 | Carpenter 20 | A - Excellent | Ethyl Chloride | Ethyl Chloride
5684 | Cast iron | C - Fair | Ethyl Chloride | Ethyl Chloride
5685 | Ceramic Al203 | A - Excellent | Ethyl Chloride | Ethyl Chloride
5686 | ChemRaz (FFKM) | A - Excellent | Ethyl Chloride | Ethyl Chloride
5687 | Copper | B - Good | Ethyl Chloride | Ethyl Chloride
5688 | CPVC | D - Poor | Ethyl Chloride | Ethyl Chloride
5689 | EPDM | A - Excellent | Ethyl Chloride | Ethyl Chloride
5690 | Epoxy | D - Poor | Ethyl Chloride | Ethyl Chloride
5691 | Fluorocarbon (FKM) | A - Excellent | Ethyl Chloride | Ethyl Chloride
5692 | Hastelloy-C® | B1 - Good | Ethyl Chloride | Ethyl Chloride
5693 | Hypalon® | D - Poor | Ethyl Chloride | Ethyl Chloride
5694 | Hytrel® | C - Fair | Ethyl Chloride | Ethyl Chloride
5695 | Kalrez | A - Excellent | Ethyl Chloride | Ethyl Chloride
5696 | Kel-F® | B - Good | Ethyl Chloride | Ethyl Chloride
5697 | LDPE | C1 - Fair | Ethyl Chloride | Ethyl Chloride
5698 | Natural rubber | B - Good | Ethyl Chloride | Ethyl Chloride
5699 | Neoprene | C - Fair | Ethyl Chloride | Ethyl Chloride
5700 | NORYL® | D - Poor | Ethyl Chloride | Ethyl Chloride
5701 | Nylon | A1 - Excellent | Ethyl Chloride | Ethyl Chloride
5702 | Polycarbonate | D - Poor | Ethyl Chloride | Ethyl Chloride
5703 | Polyetherether Ketone (PEEK) | A - Excellent | Ethyl Chloride | Ethyl Chloride
5704 | Polypropylene | D - Poor | Ethyl Chloride | Ethyl Chloride
5705 | Polyurethane | C - Fair | Ethyl Chloride | Ethyl Chloride
5706 | PPS (Ryton®) | A - Excellent | Ethyl Chloride | Ethyl Chloride
5707 | PTFE | A - Excellent | Ethyl Chloride | Ethyl Chloride
5708 | PVC | D - Poor | Ethyl Chloride | Ethyl Chloride
5709 | PVDF (Kynar®) | A - Excellent | Ethyl Chloride | Ethyl Chloride
5710 | Silicone | D - Poor | Ethyl Chloride | Ethyl Chloride
5711 | stainless steel - 304 | A - Excellent | Ethyl Chloride | Ethyl Chloride
5712 | stainless steel - 316 | A - Excellent | Ethyl Chloride | Ethyl Chloride
5713 | Titanium | A - Excellent | Ethyl Chloride | Ethyl Chloride
5714 | Tygon® | D - Poor | Ethyl Chloride | Ethyl Chloride
5715 | Viton® | A - Excellent | Ethyl Chloride | Ethyl Chloride
5716 | ABS plastic | D - Poor | Ethyl Ether | Ethyl Ether
5717 | Acetal (Delrin®) | A1 - Excellent | Ethyl Ether | Ethyl Ether
5718 | Aluminum | B - Good | Ethyl Ether | Ethyl Ether
5719 | Brass | A - Excellent | Ethyl Ether | Ethyl Ether
5720 | Bronze | A - Excellent | Ethyl Ether | Ethyl Ether
5721 | Buna N (Nitrile) | A - Excellent | Ethyl Ether | Ethyl Ether
5722 | Carbon graphite | A - Excellent | Ethyl Ether | Ethyl Ether
5723 | Carbon Steel | D - Poor | Ethyl Ether | Ethyl Ether
5724 | Carpenter 20 | A - Excellent | Ethyl Ether | Ethyl Ether
5725 | Cast iron | C - Fair | Ethyl Ether | Ethyl Ether
5726 | Ceramic Al203 | A - Excellent | Ethyl Ether | Ethyl Ether
5727 | ChemRaz (FFKM) | A - Excellent | Ethyl Ether | Ethyl Ether
5728 | Copper | B - Good | Ethyl Ether | Ethyl Ether
5729 | CPVC | D - Poor | Ethyl Ether | Ethyl Ether
5730 | EPDM | A - Excellent | Ethyl Ether | Ethyl Ether
5731 | Epoxy | D - Poor | Ethyl Ether | Ethyl Ether
5732 | Fluorocarbon (FKM) | A - Excellent | Ethyl Ether | Ethyl Ether
5733 | Hastelloy-C® | B1 - Good | Ethyl Ether | Ethyl Ether
5734 | Hypalon® | D - Poor | Ethyl Ether | Ethyl Ether
5735 | Hytrel® | C - Fair | Ethyl Ether | Ethyl Ether
5736 | Kalrez | A - Excellent | Ethyl Ether | Ethyl Ether
5737 | Kel-F® | B - Good | Ethyl Ether | Ethyl Ether
5738 | LDPE | C1 - Fair | Ethyl Ether | Ethyl Ether
5739 | Natural rubber | B - Good | Ethyl Ether | Ethyl Ether
5740 | Neoprene | C - Fair | Ethyl Ether | Ethyl Ether
5741 | NORYL® | D - Poor | Ethyl Ether | Ethyl Ether
5742 | Nylon | A1 - Excellent | Ethyl Ether | Ethyl Ether
5743 | Polycarbonate | D - Poor | Ethyl Ether | Ethyl Ether
5744 | Polyetherether Ketone (PEEK) | A - Excellent | Ethyl Ether | Ethyl Ether
5745 | Polypropylene | D - Poor | Ethyl Ether | Ethyl Ether
5746 | Polyurethane | C - Fair | Ethyl Ether | Ethyl Ether
5747 | PPS (Ryton®) | A - Excellent | Ethyl Ether | Ethyl Ether
5748 | PTFE | A - Excellent | Ethyl Ether | Ethyl Ether
5749 | PVC | D - Poor | Ethyl Ether | Ethyl Ether
5750 | PVDF (Kynar®) | A - Excellent | Ethyl Ether | Ethyl Ether
5751 | Silicone | D - Poor | Ethyl Ether | Ethyl Ether
5752 | stainless steel - 304 | A - Excellent | Ethyl Ether | Ethyl Ether
5753 | stainless steel - 316 | A - Excellent | Ethyl Ether | Ethyl Ether
5754 | Titanium | A - Excellent | Ethyl Ether | Ethyl Ether
5755 | Tygon® | D - Poor | Ethyl Ether | Ethyl Ether
5756 | Viton® | A - Excellent | Ethyl Ether | Ethyl Ether
5757 | Bronze | D - Poor | Ethyl Sulfate | Ethyl Sulfate
5758 | Buna N (Nitrile) | A - Excellent | Ethyl Sulfate | Ethyl Sulfate
5759 | Carbon graphite | A - Excellent | Ethyl Sulfate | Ethyl Sulfate
5760 | Carpenter 20 | A - Excellent | Ethyl Sulfate | Ethyl Sulfate
5761 | ChemRaz (FFKM) | A - Excellent | Ethyl Sulfate | Ethyl Sulfate
5762 | Copper | B - Good | Ethyl Sulfate | Ethyl Sulfate
5763 | Epoxy | A1 - Excellent | Ethyl Sulfate | Ethyl Sulfate
5764 | Fluorocarbon (FKM) | D - Poor | Ethyl Sulfate | Ethyl Sulfate
5765 | Kel-F® | A - Excellent | Ethyl Sulfate | Ethyl Sulfate
5766 | Polyurethane | D - Poor | Ethyl Sulfate | Ethyl Sulfate
5767 | PTFE | A - Excellent | Ethyl Sulfate | Ethyl Sulfate
5768 | stainless steel - 304 | D - Poor | Ethyl Sulfate | Ethyl Sulfate
5769 | stainless steel - 316 | D - Poor | Ethyl Sulfate | Ethyl Sulfate
5770 | Viton® | A - Excellent | Ethyl Sulfate | Ethyl Sulfate
5771 | ABS plastic | D - Poor | Ethylene Bromide | Ethylene Bromide
5772 | Aluminum | B - Good | Ethylene Bromide | Ethylene Bromide
5773 | Bronze | B - Good | Ethylene Bromide | Ethylene Bromide
5774 | Buna N (Nitrile) | D - Poor | Ethylene Bromide | Ethylene Bromide
5775 | Carbon graphite | A - Excellent | Ethylene Bromide | Ethylene Bromide
5776 | Carbon Steel | B - Good | Ethylene Bromide | Ethylene Bromide
5777 | ChemRaz (FFKM) | A - Excellent | Ethylene Bromide | Ethylene Bromide
5778 | CPVC | D - Poor | Ethylene Bromide | Ethylene Bromide
5779 | EPDM | C - Fair | Ethylene Bromide | Ethylene Bromide
5780 | Fluorocarbon (FKM) | B - Good | Ethylene Bromide | Ethylene Bromide
5781 | Hastelloy-C® | B - Good | Ethylene Bromide | Ethylene Bromide
5782 | Hypalon® | C - Fair | Ethylene Bromide | Ethylene Bromide
5783 | Kalrez | A - Excellent | Ethylene Bromide | Ethylene Bromide
5784 | Kel-F® | B - Good | Ethylene Bromide | Ethylene Bromide
5785 | LDPE | D - Poor | Ethylene Bromide | Ethylene Bromide
5786 | Natural rubber | C - Fair | Ethylene Bromide | Ethylene Bromide
5787 | Neoprene | C - Fair | Ethylene Bromide | Ethylene Bromide
5788 | Polycarbonate | D - Poor | Ethylene Bromide | Ethylene Bromide
5789 | Polypropylene | D - Poor | Ethylene Bromide | Ethylene Bromide
5790 | Polyurethane | D - Poor | Ethylene Bromide | Ethylene Bromide
5791 | PTFE | A - Excellent | Ethylene Bromide | Ethylene Bromide
5792 | PVC | D - Poor | Ethylene Bromide | Ethylene Bromide
5793 | PVDF (Kynar®) | A - Excellent | Ethylene Bromide | Ethylene Bromide
5794 | Silicone | D - Poor | Ethylene Bromide | Ethylene Bromide
5795 | stainless steel - 304 | A - Excellent | Ethylene Bromide | Ethylene Bromide
5796 | stainless steel - 316 | A - Excellent | Ethylene Bromide | Ethylene Bromide
5797 | Titanium | B - Good | Ethylene Bromide | Ethylene Bromide
5798 | Tygon® | D - Poor | Ethylene Bromide | Ethylene Bromide
5799 | Viton® | A - Excellent | Ethylene Bromide | Ethylene Bromide
5800 | ABS plastic | D - Poor | Ethylene Chloride | Ethylene Chloride
5801 | Acetal (Delrin®) | A1 - Excellent | Ethylene Chloride | Ethylene Chloride
5802 | Aluminum | B - Good | Ethylene Chloride | Ethylene Chloride
5803 | Bronze | A - Excellent | Ethylene Chloride | Ethylene Chloride
5804 | Buna N (Nitrile) | D - Poor | Ethylene Chloride | Ethylene Chloride
5805 | Carbon graphite | A - Excellent | Ethylene Chloride | Ethylene Chloride
5806 | Carbon Steel | D - Poor | Ethylene Chloride | Ethylene Chloride
5807 | Ceramic magnet | A - Excellent | Ethylene Chloride | Ethylene Chloride
5808 | ChemRaz (FFKM) | A - Excellent | Ethylene Chloride | Ethylene Chloride
5809 | Copper | B - Good | Ethylene Chloride | Ethylene Chloride
5810 | CPVC | D - Poor | Ethylene Chloride | Ethylene Chloride
5811 | EPDM | D - Poor | Ethylene Chloride | Ethylene Chloride
5812 | Epoxy | D - Poor | Ethylene Chloride | Ethylene Chloride
5813 | Fluorocarbon (FKM) | B - Good | Ethylene Chloride | Ethylene Chloride
5814 | Hypalon® | D - Poor | Ethylene Chloride | Ethylene Chloride
5815 | Kalrez | A - Excellent | Ethylene Chloride | Ethylene Chloride
5816 | Kel-F® | A1 - Excellent | Ethylene Chloride | Ethylene Chloride
5817 | LDPE | D - Poor | Ethylene Chloride | Ethylene Chloride
5818 | Natural rubber | D - Poor | Ethylene Chloride | Ethylene Chloride
5819 | Neoprene | D - Poor | Ethylene Chloride | Ethylene Chloride
5820 | NORYL® | D - Poor | Ethylene Chloride | Ethylene Chloride
5821 | Nylon | A - Excellent | Ethylene Chloride | Ethylene Chloride
5822 | Polycarbonate | D - Poor | Ethylene Chloride | Ethylene Chloride
5823 | Polyetherether Ketone (PEEK) | A - Excellent | Ethylene Chloride | Ethylene Chloride
5824 | Polypropylene | C1 - Fair | Ethylene Chloride | Ethylene Chloride
5825 | Polyurethane | D - Poor | Ethylene Chloride | Ethylene Chloride
5826 | PPS (Ryton®) | A - Excellent | Ethylene Chloride | Ethylene Chloride
5827 | PTFE | A - Excellent | Ethylene Chloride | Ethylene Chloride
5828 | PVC | D - Poor | Ethylene Chloride | Ethylene Chloride
5829 | PVDF (Kynar®) | A - Excellent | Ethylene Chloride | Ethylene Chloride
5830 | Silicone | D - Poor | Ethylene Chloride | Ethylene Chloride
5831 | stainless steel - 304 | B - Good | Ethylene Chloride | Ethylene Chloride
5832 | stainless steel - 316 | B - Good | Ethylene Chloride | Ethylene Chloride
5833 | Titanium | B1 - Good | Ethylene Chloride | Ethylene Chloride
5834 | Viton® | B - Good | Ethylene Chloride | Ethylene Chloride
5835 | ABS plastic | D - Poor | Ethylene Chlorohydrin | Ethylene Chlorohydrin
5836 | Acetal (Delrin®) | A1 - Excellent | Ethylene Chlorohydrin | Ethylene Chlorohydrin
5837 | Aluminum | B - Good | Ethylene Chlorohydrin | Ethylene Chlorohydrin
5838 | Bronze | A - Excellent | Ethylene Chlorohydrin | Ethylene Chlorohydrin
5839 | Buna N (Nitrile) | D - Poor | Ethylene Chlorohydrin | Ethylene Chlorohydrin
5840 | Carbon graphite | A - Excellent | Ethylene Chlorohydrin | Ethylene Chlorohydrin
5841 | Carbon Steel | D - Poor | Ethylene Chlorohydrin | Ethylene Chlorohydrin
5842 | Ceramic magnet | A - Excellent | Ethylene Chlorohydrin | Ethylene Chlorohydrin
5843 | ChemRaz (FFKM) | A - Excellent | Ethylene Chlorohydrin | Ethylene Chlorohydrin
5844 | Copper | B - Good | Ethylene Chlorohydrin | Ethylene Chlorohydrin
5845 | CPVC | D - Poor | Ethylene Chlorohydrin | Ethylene Chlorohydrin
5846 | EPDM | D - Poor | Ethylene Chlorohydrin | Ethylene Chlorohydrin
5847 | Epoxy | D - Poor | Ethylene Chlorohydrin | Ethylene Chlorohydrin
5848 | Fluorocarbon (FKM) | B - Good | Ethylene Chlorohydrin | Ethylene Chlorohydrin
5849 | Hypalon® | D - Poor | Ethylene Chlorohydrin | Ethylene Chlorohydrin
5850 | Kalrez | A - Excellent | Ethylene Chlorohydrin | Ethylene Chlorohydrin
5851 | Kel-F® | A1 - Excellent | Ethylene Chlorohydrin | Ethylene Chlorohydrin
5852 | LDPE | D - Poor | Ethylene Chlorohydrin | Ethylene Chlorohydrin
5853 | Natural rubber | D - Poor | Ethylene Chlorohydrin | Ethylene Chlorohydrin
5854 | Neoprene | D - Poor | Ethylene Chlorohydrin | Ethylene Chlorohydrin
5855 | NORYL® | D - Poor | Ethylene Chlorohydrin | Ethylene Chlorohydrin
5856 | Nylon | A - Excellent | Ethylene Chlorohydrin | Ethylene Chlorohydrin
5857 | Polycarbonate | D - Poor | Ethylene Chlorohydrin | Ethylene Chlorohydrin
5858 | Polyetherether Ketone (PEEK) | A - Excellent | Ethylene Chlorohydrin | Ethylene Chlorohydrin
5859 | Polypropylene | C1 - Fair | Ethylene Chlorohydrin | Ethylene Chlorohydrin
5860 | Polyurethane | D - Poor | Ethylene Chlorohydrin | Ethylene Chlorohydrin
5861 | PPS (Ryton®) | A - Excellent | Ethylene Chlorohydrin | Ethylene Chlorohydrin
5862 | PTFE | A - Excellent | Ethylene Chlorohydrin | Ethylene Chlorohydrin
5863 | PVC | D - Poor | Ethylene Chlorohydrin | Ethylene Chlorohydrin
5864 | PVDF (Kynar®) | A - Excellent | Ethylene Chlorohydrin | Ethylene Chlorohydrin
5865 | Silicone | D - Poor | Ethylene Chlorohydrin | Ethylene Chlorohydrin
5866 | stainless steel - 304 | B - Good | Ethylene Chlorohydrin | Ethylene Chlorohydrin
5867 | stainless steel - 316 | B - Good | Ethylene Chlorohydrin | Ethylene Chlorohydrin
5868 | Titanium | B1 - Good | Ethylene Chlorohydrin | Ethylene Chlorohydrin
5869 | Viton® | B - Good | Ethylene Chlorohydrin | Ethylene Chlorohydrin
5870 | ABS plastic | D - Poor | Ethylene Diamine | Ethylene Diamine
5871 | Acetal (Delrin®) | D - Poor | Ethylene Diamine | Ethylene Diamine
5872 | Aluminum | B - Good | Ethylene Diamine | Ethylene Diamine
5873 | Brass | B - Good | Ethylene Diamine | Ethylene Diamine
5874 | Bronze | B - Good | Ethylene Diamine | Ethylene Diamine
5875 | Buna N (Nitrile) | D - Poor | Ethylene Diamine | Ethylene Diamine
5876 | Carbon graphite | A - Excellent | Ethylene Diamine | Ethylene Diamine
5877 | Carbon Steel | B - Good | Ethylene Diamine | Ethylene Diamine
5878 | ChemRaz (FFKM) | A - Excellent | Ethylene Diamine | Ethylene Diamine
5879 | Copper | B - Good | Ethylene Diamine | Ethylene Diamine
5880 | CPVC | D - Poor | Ethylene Diamine | Ethylene Diamine
5881 | EPDM | B - Good | Ethylene Diamine | Ethylene Diamine
5882 | Epoxy | D - Poor | Ethylene Diamine | Ethylene Diamine
5883 | Fluorocarbon (FKM) | A - Excellent | Ethylene Diamine | Ethylene Diamine
5884 | Hastelloy-C® | B - Good | Ethylene Diamine | Ethylene Diamine
5885 | Hypalon® | C - Fair | Ethylene Diamine | Ethylene Diamine
5886 | Kalrez | A - Excellent | Ethylene Diamine | Ethylene Diamine
5887 | LDPE | D - Poor | Ethylene Diamine | Ethylene Diamine
5888 | Natural rubber | C - Fair | Ethylene Diamine | Ethylene Diamine
5889 | Neoprene | A - Excellent | Ethylene Diamine | Ethylene Diamine
5890 | Nylon | D - Poor | Ethylene Diamine | Ethylene Diamine
5891 | Polycarbonate | D - Poor | Ethylene Diamine | Ethylene Diamine
5892 | Polyetherether Ketone (PEEK) | A - Excellent | Ethylene Diamine | Ethylene Diamine
5893 | Polypropylene | D - Poor | Ethylene Diamine | Ethylene Diamine
5894 | Polyurethane | D - Poor | Ethylene Diamine | Ethylene Diamine
5895 | PTFE | A - Excellent | Ethylene Diamine | Ethylene Diamine
5896 | PVC | D - Poor | Ethylene Diamine | Ethylene Diamine
5897 | PVDF (Kynar®) | A - Excellent | Ethylene Diamine | Ethylene Diamine
5898 | Silicone | C - Fair | Ethylene Diamine | Ethylene Diamine
5899 | stainless steel - 304 | B - Good | Ethylene Diamine | Ethylene Diamine
5900 | stainless steel - 316 | B - Good | Ethylene Diamine | Ethylene Diamine
5901 | Titanium | B - Good | Ethylene Diamine | Ethylene Diamine
5902 | Tygon® | D - Poor | Ethylene Diamine | Ethylene Diamine
5903 | Viton® | A - Excellent | Ethylene Diamine | Ethylene Diamine
5904 | ABS plastic | D - Poor | Ethylene Dichloride | Ethylene Dichloride
5905 | Acetal (Delrin®) | B1 - Good | Ethylene Dichloride | Ethylene Dichloride
5906 | Aluminum | A1 - Excellent | Ethylene Dichloride | Ethylene Dichloride
5907 | Brass | B - Good | Ethylene Dichloride | Ethylene Dichloride
5908 | Bronze | C - Fair | Ethylene Dichloride | Ethylene Dichloride
5909 | Buna N (Nitrile) | D - Poor | Ethylene Dichloride | Ethylene Dichloride
5910 | Carbon graphite | A - Excellent | Ethylene Dichloride | Ethylene Dichloride
5911 | Carbon Steel | A - Excellent | Ethylene Dichloride | Ethylene Dichloride
5912 | Carpenter 20 | C - Fair | Ethylene Dichloride | Ethylene Dichloride
5913 | Cast iron | A - Excellent | Ethylene Dichloride | Ethylene Dichloride
5914 | Ceramic Al203 | A - Excellent | Ethylene Dichloride | Ethylene Dichloride
5915 | ChemRaz (FFKM) | A - Excellent | Ethylene Dichloride | Ethylene Dichloride
5916 | CPVC | D - Poor | Ethylene Dichloride | Ethylene Dichloride
5917 | EPDM | C - Fair | Ethylene Dichloride | Ethylene Dichloride
5918 | Epoxy | D - Poor | Ethylene Dichloride | Ethylene Dichloride
5919 | Fluorocarbon (FKM) | B - Good | Ethylene Dichloride | Ethylene Dichloride
5920 | Hastelloy-C® | B - Good | Ethylene Dichloride | Ethylene Dichloride
5921 | Hypalon® | D - Poor | Ethylene Dichloride | Ethylene Dichloride
5922 | Hytrel® | C - Fair | Ethylene Dichloride | Ethylene Dichloride
5923 | Kalrez | A - Excellent | Ethylene Dichloride | Ethylene Dichloride
5924 | Kel-F® | A1 - Excellent | Ethylene Dichloride | Ethylene Dichloride
5925 | LDPE | D - Poor | Ethylene Dichloride | Ethylene Dichloride
5926 | Natural rubber | D - Poor | Ethylene Dichloride | Ethylene Dichloride
5927 | Neoprene | D - Poor | Ethylene Dichloride | Ethylene Dichloride
5928 | NORYL® | D - Poor | Ethylene Dichloride | Ethylene Dichloride
5929 | Nylon | A1 - Excellent | Ethylene Dichloride | Ethylene Dichloride
5930 | Polycarbonate | D - Poor | Ethylene Dichloride | Ethylene Dichloride
5931 | Polyetherether Ketone (PEEK) | A - Excellent | Ethylene Dichloride | Ethylene Dichloride
5932 | Polypropylene | D - Poor | Ethylene Dichloride | Ethylene Dichloride
5933 | Polyurethane | D - Poor | Ethylene Dichloride | Ethylene Dichloride
5934 | PPS (Ryton®) | A - Excellent | Ethylene Dichloride | Ethylene Dichloride
5935 | PTFE | A - Excellent | Ethylene Dichloride | Ethylene Dichloride
5936 | PVC | D - Poor | Ethylene Dichloride | Ethylene Dichloride
5937 | PVDF (Kynar®) | A - Excellent | Ethylene Dichloride | Ethylene Dichloride
5938 | Silicone | D - Poor | Ethylene Dichloride | Ethylene Dichloride
5939 | stainless steel - 304 | B - Good | Ethylene Dichloride | Ethylene Dichloride
5940 | stainless steel - 316 | B - Good | Ethylene Dichloride | Ethylene Dichloride
5941 | Titanium | B - Good | Ethylene Dichloride | Ethylene Dichloride
5942 | Tygon® | D - Poor | Ethylene Dichloride | Ethylene Dichloride
5943 | Viton® | A - Excellent | Ethylene Dichloride | Ethylene Dichloride
5944 | ABS plastic | A - Excellent | Ethylene Glycol | Ethylene Glycol
5945 | Acetal (Delrin®) | B - Good | Ethylene Glycol | Ethylene Glycol
5946 | Aluminum | A - Excellent | Ethylene Glycol | Ethylene Glycol
5947 | Brass | B1 - Good | Ethylene Glycol | Ethylene Glycol
5948 | Bronze | A - Excellent | Ethylene Glycol | Ethylene Glycol
5949 | Buna N (Nitrile) | A - Excellent | Ethylene Glycol | Ethylene Glycol
5950 | Carbon graphite | A - Excellent | Ethylene Glycol | Ethylene Glycol
5951 | Carbon Steel | B - Good | Ethylene Glycol | Ethylene Glycol
5952 | Carpenter 20 | A - Excellent | Ethylene Glycol | Ethylene Glycol
5953 | Cast iron | A - Excellent | Ethylene Glycol | Ethylene Glycol
5954 | Ceramic Al203 | A - Excellent | Ethylene Glycol | Ethylene Glycol
5955 | Ceramic magnet | A - Excellent | Ethylene Glycol | Ethylene Glycol
5956 | ChemRaz (FFKM) | A - Excellent | Ethylene Glycol | Ethylene Glycol
5957 | Copper | A - Excellent | Ethylene Glycol | Ethylene Glycol
5958 | CPVC | A - Excellent | Ethylene Glycol | Ethylene Glycol
5959 | EPDM | A - Excellent | Ethylene Glycol | Ethylene Glycol
5960 | Epoxy | A - Excellent | Ethylene Glycol | Ethylene Glycol
5961 | Fluorocarbon (FKM) | A - Excellent | Ethylene Glycol | Ethylene Glycol
5962 | Hastelloy-C® | B1 - Good | Ethylene Glycol | Ethylene Glycol
5963 | Hypalon® | A - Excellent | Ethylene Glycol | Ethylene Glycol
5964 | Hytrel® | A - Excellent | Ethylene Glycol | Ethylene Glycol
5965 | Kalrez | A - Excellent | Ethylene Glycol | Ethylene Glycol
5966 | Kel-F® | A - Excellent | Ethylene Glycol | Ethylene Glycol
5967 | LDPE | A2 - Excellent | Ethylene Glycol | Ethylene Glycol
5968 | Natural rubber | A - Excellent | Ethylene Glycol | Ethylene Glycol
5969 | Neoprene | A - Excellent | Ethylene Glycol | Ethylene Glycol
5970 | NORYL® | A - Excellent | Ethylene Glycol | Ethylene Glycol
5971 | Nylon | A - Excellent | Ethylene Glycol | Ethylene Glycol
5972 | Polycarbonate | B1 - Good | Ethylene Glycol | Ethylene Glycol
5973 | Polyetherether Ketone (PEEK) | A - Excellent | Ethylene Glycol | Ethylene Glycol
5974 | Polypropylene | A - Excellent | Ethylene Glycol | Ethylene Glycol
5975 | Polyurethane | B - Good | Ethylene Glycol | Ethylene Glycol
5976 | PPS (Ryton®) | A - Excellent | Ethylene Glycol | Ethylene Glycol
5977 | PTFE | A - Excellent | Ethylene Glycol | Ethylene Glycol
5978 | PVC | A - Excellent | Ethylene Glycol | Ethylene Glycol
5979 | PVDF (Kynar®) | A - Excellent | Ethylene Glycol | Ethylene Glycol
5980 | Silicone | A - Excellent | Ethylene Glycol | Ethylene Glycol
5981 | stainless steel - 304 | B - Good | Ethylene Glycol | Ethylene Glycol
5982 | stainless steel - 316 | B - Good | Ethylene Glycol | Ethylene Glycol
5983 | Titanium | A1 - Excellent | Ethylene Glycol | Ethylene Glycol
5984 | Tygon® | B - Good | Ethylene Glycol | Ethylene Glycol
5985 | Viton® | A - Excellent | Ethylene Glycol | Ethylene Glycol
5986 | ABS plastic | D - Poor | Ethylene Oxide | Ethylene Oxide
5987 | Acetal (Delrin®) | D - Poor | Ethylene Oxide | Ethylene Oxide
5988 | Aluminum | D - Poor | Ethylene Oxide | Ethylene Oxide
5989 | Brass | D - Poor | Ethylene Oxide | Ethylene Oxide
5990 | Bronze | C - Fair | Ethylene Oxide | Ethylene Oxide
5991 | Buna N (Nitrile) | D - Poor | Ethylene Oxide | Ethylene Oxide
5992 | Carbon graphite | A - Excellent | Ethylene Oxide | Ethylene Oxide
5993 | Carbon Steel | C - Fair | Ethylene Oxide | Ethylene Oxide
5994 | Carpenter 20 | A - Excellent | Ethylene Oxide | Ethylene Oxide
5995 | Cast iron | D - Poor | Ethylene Oxide | Ethylene Oxide
5996 | ChemRaz (FFKM) | C - Fair | Ethylene Oxide | Ethylene Oxide
5997 | Copper | D - Poor | Ethylene Oxide | Ethylene Oxide
5998 | CPVC | C1 - Fair | Ethylene Oxide | Ethylene Oxide
5999 | EPDM | C - Fair | Ethylene Oxide | Ethylene Oxide
6000 | Epoxy | D - Poor | Ethylene Oxide | Ethylene Oxide
6001 | Fluorocarbon (FKM) | D - Poor | Ethylene Oxide | Ethylene Oxide
6002 | Hastelloy-C® | A - Excellent | Ethylene Oxide | Ethylene Oxide
6003 | Hypalon® | D - Poor | Ethylene Oxide | Ethylene Oxide
6004 | Hytrel® | A - Excellent | Ethylene Oxide | Ethylene Oxide
6005 | Kalrez | A - Excellent | Ethylene Oxide | Ethylene Oxide
6006 | Kel-F® | A - Excellent | Ethylene Oxide | Ethylene Oxide
6007 | LDPE | A - Excellent | Ethylene Oxide | Ethylene Oxide
6008 | Natural rubber | D - Poor | Ethylene Oxide | Ethylene Oxide
6009 | Neoprene | D - Poor | Ethylene Oxide | Ethylene Oxide
6010 | NORYL® | A1 - Excellent | Ethylene Oxide | Ethylene Oxide
6011 | Nylon | A1 - Excellent | Ethylene Oxide | Ethylene Oxide
6012 | Polycarbonate | C1 - Fair | Ethylene Oxide | Ethylene Oxide
6013 | Polyetherether Ketone (PEEK) | A - Excellent | Ethylene Oxide | Ethylene Oxide
6014 | Polypropylene | D - Poor | Ethylene Oxide | Ethylene Oxide
6015 | Polyurethane | D - Poor | Ethylene Oxide | Ethylene Oxide
6016 | PPS (Ryton®) | D - Poor | Ethylene Oxide | Ethylene Oxide
6017 | PTFE | A - Excellent | Ethylene Oxide | Ethylene Oxide
6018 | PVC | D - Poor | Ethylene Oxide | Ethylene Oxide
6019 | PVDF (Kynar®) | A - Excellent | Ethylene Oxide | Ethylene Oxide
6020 | Silicone | D - Poor | Ethylene Oxide | Ethylene Oxide
6021 | stainless steel - 304 | B - Good | Ethylene Oxide | Ethylene Oxide
6022 | stainless steel - 316 | B - Good | Ethylene Oxide | Ethylene Oxide
6023 | Viton® | D - Poor | Ethylene Oxide | Ethylene Oxide
6024 | ABS plastic | A - Excellent | Fatty Acids | Fatty Acids
6025 | Acetal (Delrin®) | A - Excellent | Fatty Acids | Fatty Acids
6026 | Aluminum | A - Excellent | Fatty Acids | Fatty Acids
6027 | Brass | C - Fair | Fatty Acids | Fatty Acids
6028 | Bronze | A - Excellent | Fatty Acids | Fatty Acids
6029 | Buna N (Nitrile) | B - Good | Fatty Acids | Fatty Acids
6030 | Carbon graphite | A - Excellent | Fatty Acids | Fatty Acids
6031 | Carbon Steel | C - Fair | Fatty Acids | Fatty Acids
6032 | Carpenter 20 | C - Fair | Fatty Acids | Fatty Acids
6033 | Cast iron | C - Fair | Fatty Acids | Fatty Acids
6034 | Ceramic Al203 | A - Excellent | Fatty Acids | Fatty Acids
6035 | ChemRaz (FFKM) | A - Excellent | Fatty Acids | Fatty Acids
6036 | Copper | D - Poor | Fatty Acids | Fatty Acids
6037 | CPVC | A - Excellent | Fatty Acids | Fatty Acids
6038 | EPDM | D - Poor | Fatty Acids | Fatty Acids
6039 | Epoxy | A - Excellent | Fatty Acids | Fatty Acids
6040 | Fluorocarbon (FKM) | A - Excellent | Fatty Acids | Fatty Acids
6041 | Hastelloy-C® | A - Excellent | Fatty Acids | Fatty Acids
6042 | Hypalon® | B - Good | Fatty Acids | Fatty Acids
6043 | Kalrez | A - Excellent | Fatty Acids | Fatty Acids
6044 | Kel-F® | A - Excellent | Fatty Acids | Fatty Acids
6045 | LDPE | D - Poor | Fatty Acids | Fatty Acids
6046 | Natural rubber | C - Fair | Fatty Acids | Fatty Acids
6047 | Neoprene | C - Fair | Fatty Acids | Fatty Acids
6048 | NORYL® | A1 - Excellent | Fatty Acids | Fatty Acids
6049 | Nylon | A1 - Excellent | Fatty Acids | Fatty Acids
6050 | Polycarbonate | B1 - Good | Fatty Acids | Fatty Acids
6051 | Polyetherether Ketone (PEEK) | A - Excellent | Fatty Acids | Fatty Acids
6052 | Polypropylene | A - Excellent | Fatty Acids | Fatty Acids
6053 | Polyurethane | B - Good | Fatty Acids | Fatty Acids
6054 | PTFE | A - Excellent | Fatty Acids | Fatty Acids
6055 | PVC | A - Excellent | Fatty Acids | Fatty Acids
6056 | PVDF (Kynar®) | A - Excellent | Fatty Acids | Fatty Acids
6057 | Silicone | C - Fair | Fatty Acids | Fatty Acids
6058 | stainless steel - 304 | B - Good | Fatty Acids | Fatty Acids
6059 | stainless steel - 316 | A - Excellent | Fatty Acids | Fatty Acids
6060 | Titanium | B - Good | Fatty Acids | Fatty Acids
6061 | Tygon® | B - Good | Fatty Acids | Fatty Acids
6062 | Viton® | A - Excellent | Fatty Acids | Fatty Acids
6063 | ABS plastic | A - Excellent | Ferric Chloride | Ferric Chloride
6064 | Acetal (Delrin®) | D - Poor | Ferric Chloride | Ferric Chloride
6065 | Aluminum | D - Poor | Ferric Chloride | Ferric Chloride
6066 | Brass | D - Poor | Ferric Chloride | Ferric Chloride
6067 | Bronze | D - Poor | Ferric Chloride | Ferric Chloride
6068 | Buna N (Nitrile) | A - Excellent | Ferric Chloride | Ferric Chloride
6069 | Carbon graphite | A - Excellent | Ferric Chloride | Ferric Chloride
6070 | Carbon Steel | D - Poor | Ferric Chloride | Ferric Chloride
6071 | Carpenter 20 | D - Poor | Ferric Chloride | Ferric Chloride
6072 | Cast iron | D - Poor | Ferric Chloride | Ferric Chloride
6073 | ChemRaz (FFKM) | A - Excellent | Ferric Chloride | Ferric Chloride
6074 | Copper | D - Poor | Ferric Chloride | Ferric Chloride
6075 | CPVC | A - Excellent | Ferric Chloride | Ferric Chloride
6076 | EPDM | A - Excellent | Ferric Chloride | Ferric Chloride
6077 | Epoxy | A - Excellent | Ferric Chloride | Ferric Chloride
6078 | Fluorocarbon (FKM) | A - Excellent | Ferric Chloride | Ferric Chloride
6079 | Hastelloy-C® | B2 - Good | Ferric Chloride | Ferric Chloride
6080 | Hypalon® | B - Good | Ferric Chloride | Ferric Chloride
6081 | Hytrel® | C - Fair | Ferric Chloride | Ferric Chloride
6082 | Kalrez | A - Excellent | Ferric Chloride | Ferric Chloride
6083 | Kel-F® | A1 - Excellent | Ferric Chloride | Ferric Chloride
6084 | LDPE | A1 - Excellent | Ferric Chloride | Ferric Chloride
6085 | Natural rubber | A - Excellent | Ferric Chloride | Ferric Chloride
6086 | Neoprene | B - Good | Ferric Chloride | Ferric Chloride
6087 | NORYL® | A2 - Excellent | Ferric Chloride | Ferric Chloride
6088 | Nylon | A - Excellent | Ferric Chloride | Ferric Chloride
6089 | Polycarbonate | A2 - Excellent | Ferric Chloride | Ferric Chloride
6090 | Polyetherether Ketone (PEEK) | B - Good | Ferric Chloride | Ferric Chloride
6091 | Polypropylene | A - Excellent | Ferric Chloride | Ferric Chloride
6092 | Polyurethane | A - Excellent | Ferric Chloride | Ferric Chloride
6093 | PPS (Ryton®) | A - Excellent | Ferric Chloride | Ferric Chloride
6094 | PTFE | A - Excellent | Ferric Chloride | Ferric Chloride
6095 | PVC | A - Excellent | Ferric Chloride | Ferric Chloride
6096 | PVDF (Kynar®) | A - Excellent | Ferric Chloride | Ferric Chloride
6097 | Silicone | B - Good | Ferric Chloride | Ferric Chloride
6098 | stainless steel - 304 | D - Poor | Ferric Chloride | Ferric Chloride
6099 | stainless steel - 316 | D - Poor | Ferric Chloride | Ferric Chloride
6100 | Titanium | A - Excellent | Ferric Chloride | Ferric Chloride
6101 | Tygon® | B - Good | Ferric Chloride | Ferric Chloride
6102 | Viton® | A - Excellent | Ferric Chloride | Ferric Chloride
6103 | ABS plastic | A - Excellent | Ferric Nitrate | Ferric Nitrate
6104 | Acetal (Delrin®) | D - Poor | Ferric Nitrate | Ferric Nitrate
6105 | Aluminum | D - Poor | Ferric Nitrate | Ferric Nitrate
6106 | Brass | D - Poor | Ferric Nitrate | Ferric Nitrate
6107 | Bronze | D - Poor | Ferric Nitrate | Ferric Nitrate
6108 | Buna N (Nitrile) | A - Excellent | Ferric Nitrate | Ferric Nitrate
6109 | Carbon graphite | A - Excellent | Ferric Nitrate | Ferric Nitrate
6110 | Carbon Steel | D - Poor | Ferric Nitrate | Ferric Nitrate
6111 | Carpenter 20 | D - Poor | Ferric Nitrate | Ferric Nitrate
6112 | Cast iron | D - Poor | Ferric Nitrate | Ferric Nitrate
6113 | ChemRaz (FFKM) | A - Excellent | Ferric Nitrate | Ferric Nitrate
6114 | Copper | D - Poor | Ferric Nitrate | Ferric Nitrate
6115 | CPVC | A - Excellent | Ferric Nitrate | Ferric Nitrate
6116 | EPDM | A - Excellent | Ferric Nitrate | Ferric Nitrate
6117 | Epoxy | A - Excellent | Ferric Nitrate | Ferric Nitrate
6118 | Fluorocarbon (FKM) | A - Excellent | Ferric Nitrate | Ferric Nitrate
6119 | Hastelloy-C® | B2 - Good | Ferric Nitrate | Ferric Nitrate
6120 | Hypalon® | B - Good | Ferric Nitrate | Ferric Nitrate
6121 | Hytrel® | C - Fair | Ferric Nitrate | Ferric Nitrate
6122 | Kalrez | A - Excellent | Ferric Nitrate | Ferric Nitrate
6123 | Kel-F® | A1 - Excellent | Ferric Nitrate | Ferric Nitrate
6124 | LDPE | A1 - Excellent | Ferric Nitrate | Ferric Nitrate
6125 | Natural rubber | A - Excellent | Ferric Nitrate | Ferric Nitrate
6126 | Neoprene | B - Good | Ferric Nitrate | Ferric Nitrate
6127 | NORYL® | A2 - Excellent | Ferric Nitrate | Ferric Nitrate
6128 | Nylon | A - Excellent | Ferric Nitrate | Ferric Nitrate
6129 | Polycarbonate | A2 - Excellent | Ferric Nitrate | Ferric Nitrate
6130 | Polyetherether Ketone (PEEK) | B - Good | Ferric Nitrate | Ferric Nitrate
6131 | Polypropylene | A - Excellent | Ferric Nitrate | Ferric Nitrate
6132 | Polyurethane | A - Excellent | Ferric Nitrate | Ferric Nitrate
6133 | PPS (Ryton®) | A - Excellent | Ferric Nitrate | Ferric Nitrate
6134 | PTFE | A - Excellent | Ferric Nitrate | Ferric Nitrate
6135 | PVC | A - Excellent | Ferric Nitrate | Ferric Nitrate
6136 | PVDF (Kynar®) | A - Excellent | Ferric Nitrate | Ferric Nitrate
6137 | Silicone | B - Good | Ferric Nitrate | Ferric Nitrate
6138 | stainless steel - 304 | D - Poor | Ferric Nitrate | Ferric Nitrate
6139 | stainless steel - 316 | D - Poor | Ferric Nitrate | Ferric Nitrate
6140 | Titanium | A - Excellent | Ferric Nitrate | Ferric Nitrate
6141 | Tygon® | B - Good | Ferric Nitrate | Ferric Nitrate
6142 | Viton® | A - Excellent | Ferric Nitrate | Ferric Nitrate
6143 | ABS plastic | A2 - Excellent | Ferric Sulfate | Ferric Sulfate
6144 | Acetal (Delrin®) | D - Poor | Ferric Sulfate | Ferric Sulfate
6145 | Aluminum | D - Poor | Ferric Sulfate | Ferric Sulfate
6146 | Brass | D - Poor | Ferric Sulfate | Ferric Sulfate
6147 | Bronze | C - Fair | Ferric Sulfate | Ferric Sulfate
6148 | Buna N (Nitrile) | A - Excellent | Ferric Sulfate | Ferric Sulfate
6149 | Carbon graphite | A - Excellent | Ferric Sulfate | Ferric Sulfate
6150 | Carbon Steel | D - Poor | Ferric Sulfate | Ferric Sulfate
6151 | Carpenter 20 | D - Poor | Ferric Sulfate | Ferric Sulfate
6152 | Cast iron | D - Poor | Ferric Sulfate | Ferric Sulfate
6153 | Ceramic Al203 | A - Excellent | Ferric Sulfate | Ferric Sulfate
6154 | ChemRaz (FFKM) | A - Excellent | Ferric Sulfate | Ferric Sulfate
6155 | Copper | D - Poor | Ferric Sulfate | Ferric Sulfate
6156 | CPVC | A - Excellent | Ferric Sulfate | Ferric Sulfate
6157 | EPDM | A - Excellent | Ferric Sulfate | Ferric Sulfate
6158 | Epoxy | A - Excellent | Ferric Sulfate | Ferric Sulfate
6159 | Fluorocarbon (FKM) | A - Excellent | Ferric Sulfate | Ferric Sulfate
6160 | Hastelloy-C® | A1 - Excellent | Ferric Sulfate | Ferric Sulfate
6161 | Hypalon® | A - Excellent | Ferric Sulfate | Ferric Sulfate
6162 | Kalrez | A - Excellent | Ferric Sulfate | Ferric Sulfate
6163 | Kel-F® | A - Excellent | Ferric Sulfate | Ferric Sulfate
6164 | LDPE | A2 - Excellent | Ferric Sulfate | Ferric Sulfate
6165 | Natural rubber | A - Excellent | Ferric Sulfate | Ferric Sulfate
6166 | Neoprene | A - Excellent | Ferric Sulfate | Ferric Sulfate
6167 | NORYL® | A2 - Excellent | Ferric Sulfate | Ferric Sulfate
6168 | Nylon | A1 - Excellent | Ferric Sulfate | Ferric Sulfate
6169 | Polycarbonate | A1 - Excellent | Ferric Sulfate | Ferric Sulfate
6170 | Polyetherether Ketone (PEEK) | A - Excellent | Ferric Sulfate | Ferric Sulfate
6171 | Polypropylene | A - Excellent | Ferric Sulfate | Ferric Sulfate
6172 | Polyurethane | B - Good | Ferric Sulfate | Ferric Sulfate
6173 | PPS (Ryton®) | A - Excellent | Ferric Sulfate | Ferric Sulfate
6174 | PTFE | A - Excellent | Ferric Sulfate | Ferric Sulfate
6175 | PVC | A - Excellent | Ferric Sulfate | Ferric Sulfate
6176 | PVDF (Kynar®) | A - Excellent | Ferric Sulfate | Ferric Sulfate
6177 | Silicone | B - Good | Ferric Sulfate | Ferric Sulfate
6178 | stainless steel - 304 | B1 - Good | Ferric Sulfate | Ferric Sulfate
6179 | stainless steel - 316 | A - Excellent | Ferric Sulfate | Ferric Sulfate
6180 | Titanium | A1 - Excellent | Ferric Sulfate | Ferric Sulfate
6181 | Tygon® | B - Good | Ferric Sulfate | Ferric Sulfate
6182 | Viton® | A - Excellent | Ferric Sulfate | Ferric Sulfate
6183 | ABS plastic | A2 - Excellent | Ferrous Chloride | Ferrous Chloride
6184 | Acetal (Delrin®) | D - Poor | Ferrous Chloride | Ferrous Chloride
6185 | Aluminum | D - Poor | Ferrous Chloride | Ferrous Chloride
6186 | Brass | D - Poor | Ferrous Chloride | Ferrous Chloride
6187 | Bronze | C1 - Fair | Ferrous Chloride | Ferrous Chloride
6188 | Buna N (Nitrile) | A - Excellent | Ferrous Chloride | Ferrous Chloride
6189 | Carbon graphite | A - Excellent | Ferrous Chloride | Ferrous Chloride
6190 | Carbon Steel | D - Poor | Ferrous Chloride | Ferrous Chloride
6191 | Carpenter 20 | C - Fair | Ferrous Chloride | Ferrous Chloride
6192 | Cast iron | D - Poor | Ferrous Chloride | Ferrous Chloride
6193 | Ceramic magnet | A - Excellent | Ferrous Chloride | Ferrous Chloride
6194 | ChemRaz (FFKM) | A - Excellent | Ferrous Chloride | Ferrous Chloride
6195 | Copper | B - Good | Ferrous Chloride | Ferrous Chloride
6196 | CPVC | A - Excellent | Ferrous Chloride | Ferrous Chloride
6197 | Epoxy | A - Excellent | Ferrous Chloride | Ferrous Chloride
6198 | Fluorocarbon (FKM) | A - Excellent | Ferrous Chloride | Ferrous Chloride
6199 | Hastelloy-C® | B1 - Good | Ferrous Chloride | Ferrous Chloride
6200 | Hypalon® | A - Excellent | Ferrous Chloride | Ferrous Chloride
6201 | Kalrez | A - Excellent | Ferrous Chloride | Ferrous Chloride
6202 | Kel-F® | B1 - Good | Ferrous Chloride | Ferrous Chloride
6203 | LDPE | A2 - Excellent | Ferrous Chloride | Ferrous Chloride
6204 | Natural rubber | A - Excellent | Ferrous Chloride | Ferrous Chloride
6205 | Neoprene | A - Excellent | Ferrous Chloride | Ferrous Chloride
6206 | NORYL® | A2 - Excellent | Ferrous Chloride | Ferrous Chloride
6207 | Nylon | D - Poor | Ferrous Chloride | Ferrous Chloride
6208 | Polycarbonate | D - Poor | Ferrous Chloride | Ferrous Chloride
6209 | Polyetherether Ketone (PEEK) | A - Excellent | Ferrous Chloride | Ferrous Chloride
6210 | Polypropylene | A - Excellent | Ferrous Chloride | Ferrous Chloride
6211 | Polyurethane | B - Good | Ferrous Chloride | Ferrous Chloride
6212 | PPS (Ryton®) | A - Excellent | Ferrous Chloride | Ferrous Chloride
6213 | PTFE | A - Excellent | Ferrous Chloride | Ferrous Chloride
6214 | PVC | A - Excellent | Ferrous Chloride | Ferrous Chloride
6215 | PVDF (Kynar®) | A - Excellent | Ferrous Chloride | Ferrous Chloride
6216 | stainless steel - 304 | D - Poor | Ferrous Chloride | Ferrous Chloride
6217 | stainless steel - 316 | D - Poor | Ferrous Chloride | Ferrous Chloride
6218 | Titanium | A - Excellent | Ferrous Chloride | Ferrous Chloride
6219 | Tygon® | B - Good | Ferrous Chloride | Ferrous Chloride
6220 | Viton® | A - Excellent | Ferrous Chloride | Ferrous Chloride
6221 | ABS plastic | A1 - Excellent | Ferrous Sulfate | Ferrous Sulfate
6222 | Acetal (Delrin®) | D - Poor | Ferrous Sulfate | Ferrous Sulfate
6223 | Aluminum | B1 - Good | Ferrous Sulfate | Ferrous Sulfate
6224 | Brass | B1 - Good | Ferrous Sulfate | Ferrous Sulfate
6225 | Bronze | B - Good | Ferrous Sulfate | Ferrous Sulfate
6226 | Buna N (Nitrile) | A2 - Excellent | Ferrous Sulfate | Ferrous Sulfate
6227 | Carbon graphite | A - Excellent | Ferrous Sulfate | Ferrous Sulfate
6228 | Carbon Steel | D - Poor | Ferrous Sulfate | Ferrous Sulfate
6229 | Carpenter 20 | D - Poor | Ferrous Sulfate | Ferrous Sulfate
6230 | Cast iron | D - Poor | Ferrous Sulfate | Ferrous Sulfate
6231 | Ceramic Al203 | A - Excellent | Ferrous Sulfate | Ferrous Sulfate
6232 | Ceramic magnet | A - Excellent | Ferrous Sulfate | Ferrous Sulfate
6233 | ChemRaz (FFKM) | A - Excellent | Ferrous Sulfate | Ferrous Sulfate
6234 | Copper | B - Good | Ferrous Sulfate | Ferrous Sulfate
6235 | CPVC | A - Excellent | Ferrous Sulfate | Ferrous Sulfate
6236 | EPDM | A - Excellent | Ferrous Sulfate | Ferrous Sulfate
6237 | Epoxy | A - Excellent | Ferrous Sulfate | Ferrous Sulfate
6238 | Fluorocarbon (FKM) | A - Excellent | Ferrous Sulfate | Ferrous Sulfate
6239 | Hastelloy-C® | B - Good | Ferrous Sulfate | Ferrous Sulfate
6240 | Hypalon® | B - Good | Ferrous Sulfate | Ferrous Sulfate
6241 | Kalrez | A - Excellent | Ferrous Sulfate | Ferrous Sulfate
6242 | Kel-F® | A - Excellent | Ferrous Sulfate | Ferrous Sulfate
6243 | LDPE | A2 - Excellent | Ferrous Sulfate | Ferrous Sulfate
6244 | Natural rubber | B - Good | Ferrous Sulfate | Ferrous Sulfate
6245 | NORYL® | A2 - Excellent | Ferrous Sulfate | Ferrous Sulfate
6246 | Nylon | D - Poor | Ferrous Sulfate | Ferrous Sulfate
6247 | Polycarbonate | A1 - Excellent | Ferrous Sulfate | Ferrous Sulfate
6248 | Polyetherether Ketone (PEEK) | A - Excellent | Ferrous Sulfate | Ferrous Sulfate
6249 | Polypropylene | A - Excellent | Ferrous Sulfate | Ferrous Sulfate
6250 | Polyurethane | A - Excellent | Ferrous Sulfate | Ferrous Sulfate
6251 | PPS (Ryton®) | A - Excellent | Ferrous Sulfate | Ferrous Sulfate
6252 | PTFE | A - Excellent | Ferrous Sulfate | Ferrous Sulfate
6253 | PVC | A - Excellent | Ferrous Sulfate | Ferrous Sulfate
6254 | PVDF (Kynar®) | A - Excellent | Ferrous Sulfate | Ferrous Sulfate
6255 | stainless steel - 304 | B - Good | Ferrous Sulfate | Ferrous Sulfate
6256 | stainless steel - 316 | B - Good | Ferrous Sulfate | Ferrous Sulfate
6257 | Titanium | A1 - Excellent | Ferrous Sulfate | Ferrous Sulfate
6258 | Tygon® | B - Good | Ferrous Sulfate | Ferrous Sulfate
6259 | Viton® | B - Good | Ferrous Sulfate | Ferrous Sulfate
6260 | ABS plastic | A2 - Excellent | Fluoboric Acid | Fluoboric Acid
6261 | Acetal (Delrin®) | A1 - Excellent | Fluoboric Acid | Fluoboric Acid
6262 | Aluminum | D - Poor | Fluoboric Acid | Fluoboric Acid
6263 | Bronze | B1 - Good | Fluoboric Acid | Fluoboric Acid
6264 | Buna N (Nitrile) | A - Excellent | Fluoboric Acid | Fluoboric Acid
6265 | Carbon graphite | A - Excellent | Fluoboric Acid | Fluoboric Acid
6266 | Carpenter 20 | D - Poor | Fluoboric Acid | Fluoboric Acid
6267 | Cast iron | D - Poor | Fluoboric Acid | Fluoboric Acid
6268 | Ceramic Al203 | C - Fair | Fluoboric Acid | Fluoboric Acid
6269 | Ceramic magnet | A - Excellent | Fluoboric Acid | Fluoboric Acid
6270 | ChemRaz (FFKM) | A - Excellent | Fluoboric Acid | Fluoboric Acid
6271 | CPVC | A2 - Excellent | Fluoboric Acid | Fluoboric Acid
6272 | EPDM | A2 - Excellent | Fluoboric Acid | Fluoboric Acid
6273 | Epoxy | D - Poor | Fluoboric Acid | Fluoboric Acid
6274 | Fluorocarbon (FKM) | A - Excellent | Fluoboric Acid | Fluoboric Acid
6275 | Hastelloy-C® | A1 - Excellent | Fluoboric Acid | Fluoboric Acid
6276 | Hypalon® | A - Excellent | Fluoboric Acid | Fluoboric Acid
6277 | Kalrez | A - Excellent | Fluoboric Acid | Fluoboric Acid
6278 | Kel-F® | B - Good | Fluoboric Acid | Fluoboric Acid
6279 | LDPE | A2 - Excellent | Fluoboric Acid | Fluoboric Acid
6280 | Natural rubber | A - Excellent | Fluoboric Acid | Fluoboric Acid
6281 | Neoprene | A - Excellent | Fluoboric Acid | Fluoboric Acid
6282 | NORYL® | A1 - Excellent | Fluoboric Acid | Fluoboric Acid
6283 | Nylon | D - Poor | Fluoboric Acid | Fluoboric Acid
6284 | Polypropylene | A - Excellent | Fluoboric Acid | Fluoboric Acid
6285 | Polyurethane | D - Poor | Fluoboric Acid | Fluoboric Acid
6286 | PPS (Ryton®) | A - Excellent | Fluoboric Acid | Fluoboric Acid
6287 | PTFE | A - Excellent | Fluoboric Acid | Fluoboric Acid
6288 | PVC | A - Excellent | Fluoboric Acid | Fluoboric Acid
6289 | PVDF (Kynar®) | A1 - Excellent | Fluoboric Acid | Fluoboric Acid
6290 | stainless steel - 304 | B - Good | Fluoboric Acid | Fluoboric Acid
6291 | stainless steel - 316 | B - Good | Fluoboric Acid | Fluoboric Acid
6292 | Titanium | D - Poor | Fluoboric Acid | Fluoboric Acid
6293 | Tygon® | B - Good | Fluoboric Acid | Fluoboric Acid
6294 | Viton® | B - Good | Fluoboric Acid | Fluoboric Acid
6295 | ABS plastic | A1 - Excellent | Fluorine | Fluorine
6296 | Acetal (Delrin®) | D - Poor | Fluorine | Fluorine
6297 | Aluminum | A - Excellent | Fluorine | Fluorine
6298 | Brass | A - Excellent | Fluorine | Fluorine
6299 | Bronze | C - Fair | Fluorine | Fluorine
6300 | Buna N (Nitrile) | D - Poor | Fluorine | Fluorine
6301 | Carbon graphite | C - Fair | Fluorine | Fluorine
6302 | Carbon Steel | D - Poor | Fluorine | Fluorine
6303 | Carpenter 20 | D - Poor | Fluorine | Fluorine
6304 | Cast iron | D - Poor | Fluorine | Fluorine
6305 | Ceramic magnet | A - Excellent | Fluorine | Fluorine
6306 | ChemRaz (FFKM) | B - Good | Fluorine | Fluorine
6307 | Copper | C - Fair | Fluorine | Fluorine
6308 | CPVC | D - Poor | Fluorine | Fluorine
6309 | EPDM | A1 - Excellent | Fluorine | Fluorine
6310 | Epoxy | A1 - Excellent | Fluorine | Fluorine
6311 | Fluorocarbon (FKM) | B - Good | Fluorine | Fluorine
6312 | Hastelloy-C® | B1 - Good | Fluorine | Fluorine
6313 | Kalrez | B - Good | Fluorine | Fluorine
6314 | Kel-F® | A - Excellent | Fluorine | Fluorine
6315 | LDPE | D - Poor | Fluorine | Fluorine
6316 | Natural rubber | C - Fair | Fluorine | Fluorine
6317 | Nylon | D - Poor | Fluorine | Fluorine
6318 | Polycarbonate | C - Fair | Fluorine | Fluorine
6319 | Polyetherether Ketone (PEEK) | D - Poor | Fluorine | Fluorine
6320 | Polypropylene | D - Poor | Fluorine | Fluorine
6321 | Polyurethane | D - Poor | Fluorine | Fluorine
6322 | PPS (Ryton®) | D - Poor | Fluorine | Fluorine
6323 | PTFE | D - Poor | Fluorine | Fluorine
6324 | PVC | D - Poor | Fluorine | Fluorine
6325 | PVDF (Kynar®) | A1 - Excellent | Fluorine | Fluorine
6326 | Silicone | D - Poor | Fluorine | Fluorine
6327 | stainless steel - 304 | C - Fair | Fluorine | Fluorine
6328 | stainless steel - 316 | A - Excellent | Fluorine | Fluorine
6329 | Titanium | D - Poor | Fluorine | Fluorine
6330 | Viton® | C - Fair | Fluorine | Fluorine
6331 | ABS plastic | A1 - Excellent | Fluosilicic Acid | Fluosilicic Acid
6332 | Acetal (Delrin®) | D - Poor | Fluosilicic Acid | Fluosilicic Acid
6333 | Aluminum | A - Excellent | Fluosilicic Acid | Fluosilicic Acid
6334 | Brass | A - Excellent | Fluosilicic Acid | Fluosilicic Acid
6335 | Bronze | C - Fair | Fluosilicic Acid | Fluosilicic Acid
6336 | Buna N (Nitrile) | D - Poor | Fluosilicic Acid | Fluosilicic Acid
6337 | Carbon graphite | C - Fair | Fluosilicic Acid | Fluosilicic Acid
6338 | Carbon Steel | D - Poor | Fluosilicic Acid | Fluosilicic Acid
6339 | Carpenter 20 | D - Poor | Fluosilicic Acid | Fluosilicic Acid
6340 | Cast iron | D - Poor | Fluosilicic Acid | Fluosilicic Acid
6341 | Ceramic magnet | A - Excellent | Fluosilicic Acid | Fluosilicic Acid
6342 | ChemRaz (FFKM) | B - Good | Fluosilicic Acid | Fluosilicic Acid
6343 | Copper | C - Fair | Fluosilicic Acid | Fluosilicic Acid
6344 | CPVC | D - Poor | Fluosilicic Acid | Fluosilicic Acid
6345 | EPDM | A1 - Excellent | Fluosilicic Acid | Fluosilicic Acid
6346 | Epoxy | A1 - Excellent | Fluosilicic Acid | Fluosilicic Acid
6347 | Fluorocarbon (FKM) | B - Good | Fluosilicic Acid | Fluosilicic Acid
6348 | Hastelloy-C® | B1 - Good | Fluosilicic Acid | Fluosilicic Acid
6349 | Kalrez | B - Good | Fluosilicic Acid | Fluosilicic Acid
6350 | Kel-F® | A - Excellent | Fluosilicic Acid | Fluosilicic Acid
6351 | LDPE | D - Poor | Fluosilicic Acid | Fluosilicic Acid
6352 | Natural rubber | C - Fair | Fluosilicic Acid | Fluosilicic Acid
6353 | Nylon | D - Poor | Fluosilicic Acid | Fluosilicic Acid
6354 | Polycarbonate | C - Fair | Fluosilicic Acid | Fluosilicic Acid
6355 | Polyetherether Ketone (PEEK) | D - Poor | Fluosilicic Acid | Fluosilicic Acid
6356 | Polypropylene | D - Poor | Fluosilicic Acid | Fluosilicic Acid
6357 | Polyurethane | D - Poor | Fluosilicic Acid | Fluosilicic Acid
6358 | PPS (Ryton®) | D - Poor | Fluosilicic Acid | Fluosilicic Acid
6359 | PTFE | D - Poor | Fluosilicic Acid | Fluosilicic Acid
6360 | PVC | D - Poor | Fluosilicic Acid | Fluosilicic Acid
6361 | PVDF (Kynar®) | A1 - Excellent | Fluosilicic Acid | Fluosilicic Acid
6362 | Silicone | D - Poor | Fluosilicic Acid | Fluosilicic Acid
6363 | stainless steel - 304 | C - Fair | Fluosilicic Acid | Fluosilicic Acid
6364 | stainless steel - 316 | A - Excellent | Fluosilicic Acid | Fluosilicic Acid
6365 | Titanium | D - Poor | Fluosilicic Acid | Fluosilicic Acid
6366 | Viton® | C - Fair | Fluosilicic Acid | Fluosilicic Acid
6367 | ABS plastic | B - Good | Formaldehyde 100% | Formaldehyde | 100%
6368 | Acetal (Delrin®) | A - Excellent | Formaldehyde 100% | Formaldehyde | 100%
6369 | Aluminum | A - Excellent | Formaldehyde 100% | Formaldehyde | 100%
6370 | Bronze | B - Good | Formaldehyde 100% | Formaldehyde | 100%
6371 | Buna N (Nitrile) | C - Fair | Formaldehyde 100% | Formaldehyde | 100%
6372 | Carbon Steel | D - Poor | Formaldehyde 100% | Formaldehyde | 100%
6373 | Carpenter 20 | A - Excellent | Formaldehyde 100% | Formaldehyde | 100%
6374 | Cast iron | C - Fair | Formaldehyde 100% | Formaldehyde | 100%
6375 | Ceramic magnet | A - Excellent | Formaldehyde 100% | Formaldehyde | 100%
6376 | ChemRaz (FFKM) | A - Excellent | Formaldehyde 100% | Formaldehyde | 100%
6377 | Copper | A2 - Excellent | Formaldehyde 100% | Formaldehyde | 100%
6378 | CPVC | A - Excellent | Formaldehyde 100% | Formaldehyde | 100%
6379 | EPDM | A - Excellent | Formaldehyde 100% | Formaldehyde | 100%
6380 | Epoxy | A - Excellent | Formaldehyde 100% | Formaldehyde | 100%
6381 | Fluorocarbon (FKM) | A - Excellent | Formaldehyde 100% | Formaldehyde | 100%
6382 | Hastelloy-C® | A - Excellent | Formaldehyde 100% | Formaldehyde | 100%
6383 | Hypalon® | C - Fair | Formaldehyde 100% | Formaldehyde | 100%
6384 | Kalrez | A - Excellent | Formaldehyde 100% | Formaldehyde | 100%
6385 | Kel-F® | A - Excellent | Formaldehyde 100% | Formaldehyde | 100%
6386 | LDPE | B - Good | Formaldehyde 100% | Formaldehyde | 100%
6387 | Natural rubber | C - Fair | Formaldehyde 100% | Formaldehyde | 100%
6388 | Neoprene | C - Fair | Formaldehyde 100% | Formaldehyde | 100%
6389 | NORYL® | A - Excellent | Formaldehyde 100% | Formaldehyde | 100%
6390 | Nylon | D - Poor | Formaldehyde 100% | Formaldehyde | 100%
6391 | Polycarbonate | A2 - Excellent | Formaldehyde 100% | Formaldehyde | 100%
6392 | Polyetherether Ketone (PEEK) | A - Excellent | Formaldehyde 100% | Formaldehyde | 100%
6393 | Polypropylene | C - Fair | Formaldehyde 100% | Formaldehyde | 100%
6394 | Polyurethane | D - Poor | Formaldehyde 100% | Formaldehyde | 100%
6395 | PPS (Ryton®) | B - Good | Formaldehyde 100% | Formaldehyde | 100%
6396 | PTFE | A - Excellent | Formaldehyde 100% | Formaldehyde | 100%
6397 | PVC | A - Excellent | Formaldehyde 100% | Formaldehyde | 100%
6398 | PVDF (Kynar®) | A - Excellent | Formaldehyde 100% | Formaldehyde | 100%
6399 | Silicone | B - Good | Formaldehyde 100% | Formaldehyde | 100%
6400 | stainless steel - 304 | C - Fair | Formaldehyde 100% | Formaldehyde | 100%
6401 | stainless steel - 316 | A - Excellent | Formaldehyde 100% | Formaldehyde | 100%
6402 | Titanium | A - Excellent | Formaldehyde 100% | Formaldehyde | 100%
6403 | Tygon® | B - Good | Formaldehyde 100% | Formaldehyde | 100%
6404 | Viton® | D - Poor | Formaldehyde 100% | Formaldehyde | 100%
6405 | ABS plastic | A2 - Excellent | Formaldehyde 40% | Formaldehyde | 40%
6406 | Acetal (Delrin®) | A2 - Excellent | Formaldehyde 40% | Formaldehyde | 40%
6407 | Aluminum | B - Good | Formaldehyde 40% | Formaldehyde | 40%
6408 | Brass | A - Excellent | Formaldehyde 40% | Formaldehyde | 40%
6409 | Bronze | A - Excellent | Formaldehyde 40% | Formaldehyde | 40%
6410 | Buna N (Nitrile) | B - Good | Formaldehyde 40% | Formaldehyde | 40%
6411 | Carbon graphite | A - Excellent | Formaldehyde 40% | Formaldehyde | 40%
6412 | Carbon Steel | D - Poor | Formaldehyde 40% | Formaldehyde | 40%
6413 | Carpenter 20 | A - Excellent | Formaldehyde 40% | Formaldehyde | 40%
6414 | Cast iron | B - Good | Formaldehyde 40% | Formaldehyde | 40%
6415 | Ceramic magnet | A - Excellent | Formaldehyde 40% | Formaldehyde | 40%
6416 | ChemRaz (FFKM) | A - Excellent | Formaldehyde 40% | Formaldehyde | 40%
6417 | Copper | B2 - Good | Formaldehyde 40% | Formaldehyde | 40%
6418 | CPVC | A2 - Excellent | Formaldehyde 40% | Formaldehyde | 40%
6419 | EPDM | A - Excellent | Formaldehyde 40% | Formaldehyde | 40%
6420 | Epoxy | A2 - Excellent | Formaldehyde 40% | Formaldehyde | 40%
6421 | Fluorocarbon (FKM) | A - Excellent | Formaldehyde 40% | Formaldehyde | 40%
6422 | Hastelloy-C® | B - Good | Formaldehyde 40% | Formaldehyde | 40%
6423 | Hypalon® | B - Good | Formaldehyde 40% | Formaldehyde | 40%
6424 | Hytrel® | B - Good | Formaldehyde 40% | Formaldehyde | 40%
6425 | Kalrez | A - Excellent | Formaldehyde 40% | Formaldehyde | 40%
6426 | Kel-F® | A - Excellent | Formaldehyde 40% | Formaldehyde | 40%
6427 | LDPE | D - Poor | Formaldehyde 40% | Formaldehyde | 40%
6428 | Natural rubber | B - Good | Formaldehyde 40% | Formaldehyde | 40%
6429 | Neoprene | B1 - Good | Formaldehyde 40% | Formaldehyde | 40%
6430 | NORYL® | A - Excellent | Formaldehyde 40% | Formaldehyde | 40%
6431 | Nylon | A - Excellent | Formaldehyde 40% | Formaldehyde | 40%
6432 | Polycarbonate | A1 - Excellent | Formaldehyde 40% | Formaldehyde | 40%
6433 | Polyetherether Ketone (PEEK) | A - Excellent | Formaldehyde 40% | Formaldehyde | 40%
6434 | Polypropylene | A - Excellent | Formaldehyde 40% | Formaldehyde | 40%
6435 | Polyurethane | C - Fair | Formaldehyde 40% | Formaldehyde | 40%
6436 | PPS (Ryton®) | A - Excellent | Formaldehyde 40% | Formaldehyde | 40%
6437 | PTFE | A - Excellent | Formaldehyde 40% | Formaldehyde | 40%
6438 | PVC | A - Excellent | Formaldehyde 40% | Formaldehyde | 40%
6439 | PVDF (Kynar®) | A - Excellent | Formaldehyde 40% | Formaldehyde | 40%
6440 | stainless steel - 304 | A1 - Excellent | Formaldehyde 40% | Formaldehyde | 40%
6441 | stainless steel - 316 | A - Excellent | Formaldehyde 40% | Formaldehyde | 40%
6442 | Titanium | B - Good | Formaldehyde 40% | Formaldehyde | 40%
6443 | Viton® | A - Excellent | Formaldehyde 40% | Formaldehyde | 40%
6444 | ABS plastic | D - Poor | Formic Acid | Formic Acid
6445 | Acetal (Delrin®) | A2 - Excellent | Formic Acid | Formic Acid
6446 | Aluminum | A - Excellent | Formic Acid | Formic Acid
6447 | Brass | D - Poor | Formic Acid | Formic Acid
6448 | Bronze | C - Fair | Formic Acid | Formic Acid
6449 | Buna N (Nitrile) | C - Fair | Formic Acid | Formic Acid
6450 | Carbon graphite | A - Excellent | Formic Acid | Formic Acid
6451 | Carbon Steel | D - Poor | Formic Acid | Formic Acid
6452 | Carpenter 20 | C - Fair | Formic Acid | Formic Acid
6453 | Cast iron | D - Poor | Formic Acid | Formic Acid
6454 | Ceramic magnet | A - Excellent | Formic Acid | Formic Acid
6455 | ChemRaz (FFKM) | B - Good | Formic Acid | Formic Acid
6456 | Copper | C - Fair | Formic Acid | Formic Acid
6457 | CPVC | A2 - Excellent | Formic Acid | Formic Acid
6458 | EPDM | A - Excellent | Formic Acid | Formic Acid
6459 | Epoxy | C1 - Fair | Formic Acid | Formic Acid
6460 | Fluorocarbon (FKM) | D - Poor | Formic Acid | Formic Acid
6461 | Hastelloy-C® | A - Excellent | Formic Acid | Formic Acid
6462 | Hypalon® | A1 - Excellent | Formic Acid | Formic Acid
6463 | Hytrel® | B - Good | Formic Acid | Formic Acid
6464 | Kalrez | A - Excellent | Formic Acid | Formic Acid
6465 | Kel-F® | A1 - Excellent | Formic Acid | Formic Acid
6466 | LDPE | D - Poor | Formic Acid | Formic Acid
6467 | Natural rubber | C - Fair | Formic Acid | Formic Acid
6468 | Neoprene | A - Excellent | Formic Acid | Formic Acid
6469 | NORYL® | A - Excellent | Formic Acid | Formic Acid
6470 | Nylon | D - Poor | Formic Acid | Formic Acid
6471 | Polycarbonate | A1 - Excellent | Formic Acid | Formic Acid
6472 | Polyetherether Ketone (PEEK) | C - Fair | Formic Acid | Formic Acid
6473 | Polypropylene | A1 - Excellent | Formic Acid | Formic Acid
6474 | Polyurethane | D - Poor | Formic Acid | Formic Acid
6475 | PPS (Ryton®) | A - Excellent | Formic Acid | Formic Acid
6476 | PTFE | A - Excellent | Formic Acid | Formic Acid
6477 | PVC | A1 - Excellent | Formic Acid | Formic Acid
6478 | PVDF (Kynar®) | A - Excellent | Formic Acid | Formic Acid
6479 | Silicone | B - Good | Formic Acid | Formic Acid
6480 | stainless steel - 304 | B1 - Good | Formic Acid | Formic Acid
6481 | stainless steel - 316 | A1 - Excellent | Formic Acid | Formic Acid
6482 | Titanium | C1 - Fair | Formic Acid | Formic Acid
6483 | Tygon® | B - Good | Formic Acid | Formic Acid
6484 | Viton® | C - Fair | Formic Acid | Formic Acid
6485 | Acetal (Delrin®) | A - Excellent | Freon 113 | Freon 113
6486 | Buna N (Nitrile) | A - Excellent | Freon 113 | Freon 113
6487 | Carpenter 20 | A - Excellent | Freon 113 | Freon 113
6488 | Ceramic Al203 | A - Excellent | Freon 113 | Freon 113
6489 | Ceramic magnet | A - Excellent | Freon 113 | Freon 113
6490 | ChemRaz (FFKM) | C - Fair | Freon 113 | Freon 113
6491 | Copper | A - Excellent | Freon 113 | Freon 113
6492 | CPVC | B - Good | Freon 113 | Freon 113
6493 | EPDM | D - Poor | Freon 113 | Freon 113
6494 | Epoxy | A - Excellent | Freon 113 | Freon 113
6495 | Fluorocarbon (FKM) | B - Good | Freon 113 | Freon 113
6496 | Hastelloy-C® | A - Excellent | Freon 113 | Freon 113
6497 | Hypalon® | A - Excellent | Freon 113 | Freon 113
6498 | Hytrel® | A - Excellent | Freon 113 | Freon 113
6499 | Kalrez | C - Fair | Freon 113 | Freon 113
6500 | Natural rubber | D - Poor | Freon 113 | Freon 113
6501 | Neoprene | C - Fair | Freon 113 | Freon 113
6502 | NORYL® | D - Poor | Freon 113 | Freon 113
6503 | Polyetherether Ketone (PEEK) | A - Excellent | Freon 113 | Freon 113
6504 | Polypropylene | D - Poor | Freon 113 | Freon 113
6505 | Polyurethane | B - Good | Freon 113 | Freon 113
6506 | PPS (Ryton®) | A - Excellent | Freon 113 | Freon 113
6507 | PTFE | A - Excellent | Freon 113 | Freon 113
6508 | PVC | B - Good | Freon 113 | Freon 113
6509 | PVDF (Kynar®) | B - Good | Freon 113 | Freon 113
6510 | Silicone | D - Poor | Freon 113 | Freon 113
6511 | Titanium | C - Fair | Freon 113 | Freon 113
6512 | Tygon® | D - Poor | Freon 113 | Freon 113
6513 | Viton® | B - Good | Freon 113 | Freon 113
6514 | ABS plastic | A1 - Excellent | Freon 12 | Freon 12
6515 | Acetal (Delrin®) | B - Good | Freon 12 | Freon 12
6516 | Aluminum | B1 - Good | Freon 12 | Freon 12
6517 | Brass | B1 - Good | Freon 12 | Freon 12
6518 | Bronze | B - Good | Freon 12 | Freon 12
6519 | Buna N (Nitrile) | A - Excellent | Freon 12 | Freon 12
6520 | Carbon Steel | D - Poor | Freon 12 | Freon 12
6521 | Carpenter 20 | A - Excellent | Freon 12 | Freon 12
6522 | Cast iron | A - Excellent | Freon 12 | Freon 12
6523 | ChemRaz (FFKM) | B - Good | Freon 12 | Freon 12
6524 | Copper | A - Excellent | Freon 12 | Freon 12
6525 | CPVC | A2 - Excellent | Freon 12 | Freon 12
6526 | EPDM | B - Good | Freon 12 | Freon 12
6527 | Epoxy | A2 - Excellent | Freon 12 | Freon 12
6528 | Fluorocarbon (FKM) | C - Fair | Freon 12 | Freon 12
6529 | Hastelloy-C® | A - Excellent | Freon 12 | Freon 12
6530 | Hypalon® | A - Excellent | Freon 12 | Freon 12
6531 | Hytrel® | A - Excellent | Freon 12 | Freon 12
6532 | Kalrez | C - Fair | Freon 12 | Freon 12
6533 | Kel-F® | C - Fair | Freon 12 | Freon 12
6534 | LDPE | A1 - Excellent | Freon 12 | Freon 12
6535 | Natural rubber | C - Fair | Freon 12 | Freon 12
6536 | Neoprene | A - Excellent | Freon 12 | Freon 12
6537 | NORYL® | D - Poor | Freon 12 | Freon 12
6538 | Polyetherether Ketone (PEEK) | A - Excellent | Freon 12 | Freon 12
6539 | Polypropylene | A2 - Excellent | Freon 12 | Freon 12
6540 | Polyurethane | A - Excellent | Freon 12 | Freon 12
6541 | PPS (Ryton®) | A - Excellent | Freon 12 | Freon 12
6542 | PTFE | A - Excellent | Freon 12 | Freon 12
6543 | PVC | A2 - Excellent | Freon 12 | Freon 12
6544 | PVDF (Kynar®) | A - Excellent | Freon 12 | Freon 12
6545 | Silicone | D - Poor | Freon 12 | Freon 12
6546 | stainless steel - 304 | B1 - Good | Freon 12 | Freon 12
6547 | stainless steel - 316 | B - Good | Freon 12 | Freon 12
6548 | Titanium | B - Good | Freon 12 | Freon 12
6549 | Tygon® | D - Poor | Freon 12 | Freon 12
6550 | Viton® | B - Good | Freon 12 | Freon 12
6551 | Acetal (Delrin®) | A - Excellent | Freon 22 | Freon 22
6552 | Aluminum | D - Poor | Freon 22 | Freon 22
6553 | Brass | A - Excellent | Freon 22 | Freon 22
6554 | Buna N (Nitrile) | D - Poor | Freon 22 | Freon 22
6555 | Carbon Steel | D - Poor | Freon 22 | Freon 22
6556 | Carpenter 20 | A - Excellent | Freon 22 | Freon 22
6557 | Cast iron | D - Poor | Freon 22 | Freon 22
6558 | ChemRaz (FFKM) | A - Excellent | Freon 22 | Freon 22
6559 | Copper | B - Good | Freon 22 | Freon 22
6560 | CPVC | B - Good | Freon 22 | Freon 22
6561 | EPDM | A - Excellent | Freon 22 | Freon 22
6562 | Epoxy | A - Excellent | Freon 22 | Freon 22
6563 | Fluorocarbon (FKM) | D - Poor | Freon 22 | Freon 22
6564 | Hastelloy-C® | A - Excellent | Freon 22 | Freon 22
6565 | Hypalon® | B - Good | Freon 22 | Freon 22
6566 | Kalrez | B - Good | Freon 22 | Freon 22
6567 | Kel-F® | A - Excellent | Freon 22 | Freon 22
6568 | Natural rubber | D - Poor | Freon 22 | Freon 22
6569 | Neoprene | A - Excellent | Freon 22 | Freon 22
6570 | NORYL® | B - Good | Freon 22 | Freon 22
6571 | Polyetherether Ketone (PEEK) | A - Excellent | Freon 22 | Freon 22
6572 | Polypropylene | B - Good | Freon 22 | Freon 22
6573 | Polyurethane | D - Poor | Freon 22 | Freon 22
6574 | PPS (Ryton®) | A - Excellent | Freon 22 | Freon 22
6575 | PTFE | A - Excellent | Freon 22 | Freon 22
6576 | PVC | A - Excellent | Freon 22 | Freon 22
6577 | PVDF (Kynar®) | A - Excellent | Freon 22 | Freon 22
6578 | Silicone | D - Poor | Freon 22 | Freon 22
6579 | stainless steel - 304 | A - Excellent | Freon 22 | Freon 22
6580 | stainless steel - 316 | A - Excellent | Freon 22 | Freon 22
6581 | Titanium | B - Good | Freon 22 | Freon 22
6582 | Tygon® | D - Poor | Freon 22 | Freon 22
6583 | Viton® | D - Poor | Freon 22 | Freon 22
6584 | Acetal (Delrin®) | A - Excellent | Freon TF | Freon TF
6585 | Aluminum | D - Poor | Freon TF | Freon TF
6586 | Buna N (Nitrile) | A - Excellent | Freon TF | Freon TF
6587 | Carpenter 20 | A - Excellent | Freon TF | Freon TF
6588 | Cast iron | A - Excellent | Freon TF | Freon TF
6589 | Ceramic Al203 | A - Excellent | Freon TF | Freon TF
6590 | Ceramic magnet | A - Excellent | Freon TF | Freon TF
6591 | ChemRaz (FFKM) | C - Fair | Freon TF | Freon TF
6592 | Copper | A - Excellent | Freon TF | Freon TF
6593 | CPVC | B - Good | Freon TF | Freon TF
6594 | EPDM | D - Poor | Freon TF | Freon TF
6595 | Epoxy | A - Excellent | Freon TF | Freon TF
6596 | Fluorocarbon (FKM) | B - Good | Freon TF | Freon TF
6597 | Hastelloy-C® | A - Excellent | Freon TF | Freon TF
6598 | Hypalon® | A - Excellent | Freon TF | Freon TF
6599 | Hytrel® | A - Excellent | Freon TF | Freon TF
6600 | Kalrez | C - Fair | Freon TF | Freon TF
6601 | Natural rubber | D - Poor | Freon TF | Freon TF
6602 | Neoprene | A - Excellent | Freon TF | Freon TF
6603 | Polyetherether Ketone (PEEK) | A - Excellent | Freon TF | Freon TF
6604 | Polypropylene | D - Poor | Freon TF | Freon TF
6605 | Polyurethane | B - Good | Freon TF | Freon TF
6606 | PPS (Ryton®) | D - Poor | Freon TF | Freon TF
6607 | PTFE | A - Excellent | Freon TF | Freon TF
6608 | PVC | B - Good | Freon TF | Freon TF
6609 | PVDF (Kynar®) | B - Good | Freon TF | Freon TF
6610 | Silicone | D - Poor | Freon TF | Freon TF
6611 | stainless steel - 304 | A - Excellent | Freon TF | Freon TF
6612 | stainless steel - 316 | A - Excellent | Freon TF | Freon TF
6613 | Titanium | B - Good | Freon TF | Freon TF
6614 | Tygon® | D - Poor | Freon TF | Freon TF
6615 | Viton® | B - Good | Freon TF | Freon TF
6616 | ABS plastic | D - Poor | Freonr 11 | Freonr 11
6617 | Acetal (Delrin®) | D - Poor | Freonr 11 | Freonr 11
6618 | Aluminum | D - Poor | Freonr 11 | Freonr 11
6619 | Buna N (Nitrile) | B - Good | Freonr 11 | Freonr 11
6620 | Carbon Steel | D - Poor | Freonr 11 | Freonr 11
6621 | Carpenter 20 | A - Excellent | Freonr 11 | Freonr 11
6622 | Cast iron | A - Excellent | Freonr 11 | Freonr 11
6623 | Ceramic Al203 | A - Excellent | Freonr 11 | Freonr 11
6624 | Ceramic magnet | A - Excellent | Freonr 11 | Freonr 11
6625 | Copper | A - Excellent | Freonr 11 | Freonr 11
6626 | CPVC | A2 - Excellent | Freonr 11 | Freonr 11
6627 | EPDM | D - Poor | Freonr 11 | Freonr 11
6628 | Epoxy | A - Excellent | Freonr 11 | Freonr 11
6629 | Fluorocarbon (FKM) | D - Poor | Freonr 11 | Freonr 11
6630 | Hastelloy-C® | A - Excellent | Freonr 11 | Freonr 11
6631 | Hypalon® | B - Good | Freonr 11 | Freonr 11
6632 | Hytrel® | A - Excellent | Freonr 11 | Freonr 11
6633 | Kalrez | C - Fair | Freonr 11 | Freonr 11
6634 | Kel-F® | A - Excellent | Freonr 11 | Freonr 11
6635 | LDPE | C - Fair | Freonr 11 | Freonr 11
6636 | Natural rubber | D - Poor | Freonr 11 | Freonr 11
6637 | Neoprene | D - Poor | Freonr 11 | Freonr 11
6638 | NORYL® | B - Good | Freonr 11 | Freonr 11
6639 | Polyetherether Ketone (PEEK) | A - Excellent | Freonr 11 | Freonr 11
6640 | Polypropylene | A - Excellent | Freonr 11 | Freonr 11
6641 | Polyurethane | D - Poor | Freonr 11 | Freonr 11
6642 | PPS (Ryton®) | A - Excellent | Freonr 11 | Freonr 11
6643 | PTFE | A - Excellent | Freonr 11 | Freonr 11
6644 | PVC | A2 - Excellent | Freonr 11 | Freonr 11
6645 | PVDF (Kynar®) | A - Excellent | Freonr 11 | Freonr 11
6646 | Silicone | D - Poor | Freonr 11 | Freonr 11
6647 | stainless steel - 304 | A - Excellent | Freonr 11 | Freonr 11
6648 | stainless steel - 316 | A - Excellent | Freonr 11 | Freonr 11
6649 | Titanium | B - Good | Freonr 11 | Freonr 11
6650 | Tygon® | B - Good | Freonr 11 | Freonr 11
6651 | Viton® | B - Good | Freonr 11 | Freonr 11
6652 | ABS plastic | B - Good | Fruit Juice | Fruit Juice
6653 | Acetal (Delrin®) | D - Poor | Fruit Juice | Fruit Juice
6654 | Aluminum | A - Excellent | Fruit Juice | Fruit Juice
6655 | Brass | D - Poor | Fruit Juice | Fruit Juice
6656 | Buna N (Nitrile) | A - Excellent | Fruit Juice | Fruit Juice
6657 | Carpenter 20 | C - Fair | Fruit Juice | Fruit Juice
6658 | Cast iron | D - Poor | Fruit Juice | Fruit Juice
6659 | Ceramic Al203 | A - Excellent | Fruit Juice | Fruit Juice
6660 | Ceramic magnet | A - Excellent | Fruit Juice | Fruit Juice
6661 | Copper | A - Excellent | Fruit Juice | Fruit Juice
6662 | CPVC | A - Excellent | Fruit Juice | Fruit Juice
6663 | Epoxy | A - Excellent | Fruit Juice | Fruit Juice
6664 | Fluorocarbon (FKM) | A - Excellent | Fruit Juice | Fruit Juice
6665 | Hastelloy-C® | A - Excellent | Fruit Juice | Fruit Juice
6666 | Hypalon® | B - Good | Fruit Juice | Fruit Juice
6667 | Kel-F® | A - Excellent | Fruit Juice | Fruit Juice
6668 | LDPE | A - Excellent | Fruit Juice | Fruit Juice
6669 | Natural rubber | D - Poor | Fruit Juice | Fruit Juice
6670 | Neoprene | A - Excellent | Fruit Juice | Fruit Juice
6671 | NORYL® | B - Good | Fruit Juice | Fruit Juice
6672 | Nylon | A - Excellent | Fruit Juice | Fruit Juice
6673 | Polyetherether Ketone (PEEK) | A - Excellent | Fruit Juice | Fruit Juice
6674 | Polypropylene | B - Good | Fruit Juice | Fruit Juice
6675 | Polyurethane | A - Excellent | Fruit Juice | Fruit Juice
6676 | PTFE | A - Excellent | Fruit Juice | Fruit Juice
6677 | PVC | A - Excellent | Fruit Juice | Fruit Juice
6678 | PVDF (Kynar®) | A - Excellent | Fruit Juice | Fruit Juice
6679 | stainless steel - 304 | A - Excellent | Fruit Juice | Fruit Juice
6680 | stainless steel - 316 | A - Excellent | Fruit Juice | Fruit Juice
6681 | Titanium | A - Excellent | Fruit Juice | Fruit Juice
6682 | Tygon® | B - Good | Fruit Juice | Fruit Juice
6683 | Viton® | A - Excellent | Fruit Juice | Fruit Juice
6684 | ABS plastic | D - Poor | Fuel Oils | Fuel Oils
6685 | Acetal (Delrin®) | A - Excellent | Fuel Oils | Fuel Oils
6686 | Aluminum | C1 - Fair | Fuel Oils | Fuel Oils
6687 | Brass | B - Good | Fuel Oils | Fuel Oils
6688 | Bronze | A - Excellent | Fuel Oils | Fuel Oils
6689 | Buna N (Nitrile) | A - Excellent | Fuel Oils | Fuel Oils
6690 | Carbon graphite | A - Excellent | Fuel Oils | Fuel Oils
6691 | Carbon Steel | A - Excellent | Fuel Oils | Fuel Oils
6692 | Carpenter 20 | A - Excellent | Fuel Oils | Fuel Oils
6693 | Cast iron | A - Excellent | Fuel Oils | Fuel Oils
6694 | ChemRaz (FFKM) | A - Excellent | Fuel Oils | Fuel Oils
6695 | Copper | A - Excellent | Fuel Oils | Fuel Oils
6696 | EPDM | D - Poor | Fuel Oils | Fuel Oils
6697 | Epoxy | A1 - Excellent | Fuel Oils | Fuel Oils
6698 | Fluorocarbon (FKM) | A - Excellent | Fuel Oils | Fuel Oils
6699 | Hastelloy-C® | A1 - Excellent | Fuel Oils | Fuel Oils
6700 | Hypalon® | C - Fair | Fuel Oils | Fuel Oils
6701 | Kalrez | A - Excellent | Fuel Oils | Fuel Oils
6702 | Kel-F® | A - Excellent | Fuel Oils | Fuel Oils
6703 | LDPE | B - Good | Fuel Oils | Fuel Oils
6704 | Natural rubber | D - Poor | Fuel Oils | Fuel Oils
6705 | Neoprene | B - Good | Fuel Oils | Fuel Oils
6706 | NORYL® | B - Good | Fuel Oils | Fuel Oils
6707 | Nylon | A1 - Excellent | Fuel Oils | Fuel Oils
6708 | Polycarbonate | B1 - Good | Fuel Oils | Fuel Oils
6709 | Polyetherether Ketone (PEEK) | A - Excellent | Fuel Oils | Fuel Oils
6710 | Polypropylene | A - Excellent | Fuel Oils | Fuel Oils
6711 | Polyurethane | D - Poor | Fuel Oils | Fuel Oils
6712 | PPS (Ryton®) | A - Excellent | Fuel Oils | Fuel Oils
6713 | PTFE | B - Good | Fuel Oils | Fuel Oils
6714 | PVC | A2 - Excellent | Fuel Oils | Fuel Oils
6715 | PVDF (Kynar®) | B - Good | Fuel Oils | Fuel Oils
6716 | Silicone | D - Poor | Fuel Oils | Fuel Oils
6717 | stainless steel - 304 | A - Excellent | Fuel Oils | Fuel Oils
6718 | stainless steel - 316 | A - Excellent | Fuel Oils | Fuel Oils
6719 | Titanium | A - Excellent | Fuel Oils | Fuel Oils
6720 | Tygon® | A - Excellent | Fuel Oils | Fuel Oils
6721 | Viton® | A - Excellent | Fuel Oils | Fuel Oils
6722 | Acetal (Delrin®) | D - Poor | Furan Resin | Furan Resin
6723 | Aluminum | A - Excellent | Furan Resin | Furan Resin
6724 | Buna N (Nitrile) | D - Poor | Furan Resin | Furan Resin
6725 | Carbon Steel | A - Excellent | Furan Resin | Furan Resin
6726 | Carpenter 20 | A - Excellent | Furan Resin | Furan Resin
6727 | ChemRaz (FFKM) | A - Excellent | Furan Resin | Furan Resin
6728 | EPDM | C - Fair | Furan Resin | Furan Resin
6729 | Epoxy | A1 - Excellent | Furan Resin | Furan Resin
6730 | Fluorocarbon (FKM) | D - Poor | Furan Resin | Furan Resin
6731 | Hastelloy-C® | B - Good | Furan Resin | Furan Resin
6732 | Hypalon® | D - Poor | Furan Resin | Furan Resin
6733 | Kalrez | A - Excellent | Furan Resin | Furan Resin
6734 | Kel-F® | A1 - Excellent | Furan Resin | Furan Resin
6735 | LDPE | D - Poor | Furan Resin | Furan Resin
6736 | Natural rubber | D - Poor | Furan Resin | Furan Resin
6737 | Neoprene | D - Poor | Furan Resin | Furan Resin
6738 | Polypropylene | D - Poor | Furan Resin | Furan Resin
6739 | Polyurethane | D - Poor | Furan Resin | Furan Resin
6740 | PPS (Ryton®) | A - Excellent | Furan Resin | Furan Resin
6741 | PTFE | A - Excellent | Furan Resin | Furan Resin
6742 | PVC | A - Excellent | Furan Resin | Furan Resin
6743 | PVDF (Kynar®) | D - Poor | Furan Resin | Furan Resin
6744 | Silicone | D - Poor | Furan Resin | Furan Resin
6745 | stainless steel - 304 | A1 - Excellent | Furan Resin | Furan Resin
6746 | stainless steel - 316 | A - Excellent | Furan Resin | Furan Resin
6747 | Tygon® | A - Excellent | Furan Resin | Furan Resin
6748 | Viton® | D - Poor | Furan Resin | Furan Resin
6749 | ABS plastic | D - Poor | Furfural | Furfural
6750 | Acetal (Delrin®) | A - Excellent | Furfural | Furfural
6751 | Aluminum | A1 - Excellent | Furfural | Furfural
6752 | Bronze | B - Good | Furfural | Furfural
6753 | Buna N (Nitrile) | D - Poor | Furfural | Furfural
6754 | Carbon graphite | A - Excellent | Furfural | Furfural
6755 | Carbon Steel | B - Good | Furfural | Furfural
6756 | Carpenter 20 | A - Excellent | Furfural | Furfural
6757 | Cast iron | B - Good | Furfural | Furfural
6758 | ChemRaz (FFKM) | B - Good | Furfural | Furfural
6759 | Copper | A - Excellent | Furfural | Furfural
6760 | CPVC | D - Poor | Furfural | Furfural
6761 | EPDM | D - Poor | Furfural | Furfural
6762 | Epoxy | A1 - Excellent | Furfural | Furfural
6763 | Fluorocarbon (FKM) | D - Poor | Furfural | Furfural
6764 | Hastelloy-C® | B - Good | Furfural | Furfural
6765 | Hypalon® | B - Good | Furfural | Furfural
6766 | Kalrez | A - Excellent | Furfural | Furfural
6767 | Kel-F® | D - Poor | Furfural | Furfural
6768 | LDPE | D - Poor | Furfural | Furfural
6769 | Natural rubber | D - Poor | Furfural | Furfural
6770 | Neoprene | D - Poor | Furfural | Furfural
6771 | NORYL® | D - Poor | Furfural | Furfural
6772 | Nylon | B - Good | Furfural | Furfural
6773 | Polycarbonate | D - Poor | Furfural | Furfural
6774 | Polypropylene | D - Poor | Furfural | Furfural
6775 | Polyurethane | D - Poor | Furfural | Furfural
6776 | PPS (Ryton®) | A - Excellent | Furfural | Furfural
6777 | PTFE | A - Excellent | Furfural | Furfural
6778 | PVC | D - Poor | Furfural | Furfural
6779 | PVDF (Kynar®) | B2 - Good | Furfural | Furfural
6780 | Silicone | D - Poor | Furfural | Furfural
6781 | stainless steel - 304 | A - Excellent | Furfural | Furfural
6782 | stainless steel - 316 | B - Good | Furfural | Furfural
6783 | Titanium | A - Excellent | Furfural | Furfural
6784 | Tygon® | D - Poor | Furfural | Furfural
6785 | Viton® | D - Poor | Furfural | Furfural
6786 | ABS plastic | D - Poor | Gallic Acid | Gallic Acid
6787 | Acetal (Delrin®) | A - Excellent | Gallic Acid | Gallic Acid
6788 | Aluminum | A1 - Excellent | Gallic Acid | Gallic Acid
6789 | Bronze | B - Good | Gallic Acid | Gallic Acid
6790 | Buna N (Nitrile) | D - Poor | Gallic Acid | Gallic Acid
6791 | Carbon graphite | A - Excellent | Gallic Acid | Gallic Acid
6792 | Carbon Steel | B - Good | Gallic Acid | Gallic Acid
6793 | Carpenter 20 | A - Excellent | Gallic Acid | Gallic Acid
6794 | Cast iron | B - Good | Gallic Acid | Gallic Acid
6795 | ChemRaz (FFKM) | B - Good | Gallic Acid | Gallic Acid
6796 | Copper | A - Excellent | Gallic Acid | Gallic Acid
6797 | CPVC | D - Poor | Gallic Acid | Gallic Acid
6798 | EPDM | D - Poor | Gallic Acid | Gallic Acid
6799 | Epoxy | A1 - Excellent | Gallic Acid | Gallic Acid
6800 | Fluorocarbon (FKM) | D - Poor | Gallic Acid | Gallic Acid
6801 | Hastelloy-C® | B - Good | Gallic Acid | Gallic Acid
6802 | Hypalon® | B - Good | Gallic Acid | Gallic Acid
6803 | Kalrez | A - Excellent | Gallic Acid | Gallic Acid
6804 | Kel-F® | D - Poor | Gallic Acid | Gallic Acid
6805 | LDPE | D - Poor | Gallic Acid | Gallic Acid
6806 | Natural rubber | D - Poor | Gallic Acid | Gallic Acid
6807 | Neoprene | D - Poor | Gallic Acid | Gallic Acid
6808 | NORYL® | D - Poor | Gallic Acid | Gallic Acid
6809 | Nylon | B - Good | Gallic Acid | Gallic Acid
6810 | Polycarbonate | D - Poor | Gallic Acid | Gallic Acid
6811 | Polypropylene | D - Poor | Gallic Acid | Gallic Acid
6812 | Polyurethane | D - Poor | Gallic Acid | Gallic Acid
6813 | PPS (Ryton®) | A - Excellent | Gallic Acid | Gallic Acid
6814 | PTFE | A - Excellent | Gallic Acid | Gallic Acid
6815 | PVC | D - Poor | Gallic Acid | Gallic Acid
6816 | PVDF (Kynar®) | B2 - Good | Gallic Acid | Gallic Acid
6817 | Silicone | D - Poor | Gallic Acid | Gallic Acid
6818 | stainless steel - 304 | A - Excellent | Gallic Acid | Gallic Acid
6819 | stainless steel - 316 | B - Good | Gallic Acid | Gallic Acid
6820 | Titanium | A - Excellent | Gallic Acid | Gallic Acid
6821 | Tygon® | D - Poor | Gallic Acid | Gallic Acid
6822 | Viton® | D - Poor | Gallic Acid | Gallic Acid
6823 | ABS plastic | D - Poor | Gasoline (high-aromatic) | Gasoline | high-aromatic
6824 | Acetal (Delrin®) | B - Good | Gasoline (high-aromatic) | Gasoline | high-aromatic
6825 | Aluminum | D - Poor | Gasoline (high-aromatic) | Gasoline | high-aromatic
6826 | Bronze | A - Excellent | Gasoline (high-aromatic) | Gasoline | high-aromatic
6827 | Buna N (Nitrile) | A - Excellent | Gasoline (high-aromatic) | Gasoline | high-aromatic
6828 | Carbon graphite | A - Excellent | Gasoline (high-aromatic) | Gasoline | high-aromatic
6829 | Carpenter 20 | A - Excellent | Gasoline (high-aromatic) | Gasoline | high-aromatic
6830 | Cast iron | A - Excellent | Gasoline (high-aromatic) | Gasoline | high-aromatic
6831 | Ceramic Al203 | A - Excellent | Gasoline (high-aromatic) | Gasoline | high-aromatic
6832 | Ceramic magnet | A - Excellent | Gasoline (high-aromatic) | Gasoline | high-aromatic
6833 | CPVC | C1 - Fair | Gasoline (high-aromatic) | Gasoline | high-aromatic
6834 | EPDM | D - Poor | Gasoline (high-aromatic) | Gasoline | high-aromatic
6835 | Epoxy | A - Excellent | Gasoline (high-aromatic) | Gasoline | high-aromatic
6836 | Fluorocarbon (FKM) | A - Excellent | Gasoline (high-aromatic) | Gasoline | high-aromatic
6837 | Hastelloy-C® | A - Excellent | Gasoline (high-aromatic) | Gasoline | high-aromatic
6838 | Hypalon® | B - Good | Gasoline (high-aromatic) | Gasoline | high-aromatic
6839 | Hytrel® | A - Excellent | Gasoline (high-aromatic) | Gasoline | high-aromatic
6840 | Kel-F® | A - Excellent | Gasoline (high-aromatic) | Gasoline | high-aromatic
6841 | LDPE | A - Excellent | Gasoline (high-aromatic) | Gasoline | high-aromatic
6842 | Natural rubber | D - Poor | Gasoline (high-aromatic) | Gasoline | high-aromatic
6843 | Neoprene | A - Excellent | Gasoline (high-aromatic) | Gasoline | high-aromatic
6844 | NORYL® | B - Good | Gasoline (high-aromatic) | Gasoline | high-aromatic
6845 | Nylon | A - Excellent | Gasoline (high-aromatic) | Gasoline | high-aromatic
6846 | Polycarbonate | A - Excellent | Gasoline (high-aromatic) | Gasoline | high-aromatic
6847 | Polypropylene | A - Excellent | Gasoline (high-aromatic) | Gasoline | high-aromatic
6848 | PPS (Ryton®) | A - Excellent | Gasoline (high-aromatic) | Gasoline | high-aromatic
6849 | PTFE | B - Good | Gasoline (high-aromatic) | Gasoline | high-aromatic
6850 | PVC | A - Excellent | Gasoline (high-aromatic) | Gasoline | high-aromatic
6851 | PVDF (Kynar®) | A - Excellent | Gasoline (high-aromatic) | Gasoline | high-aromatic
6852 | Silicone | D - Poor | Gasoline (high-aromatic) | Gasoline | high-aromatic
6853 | stainless steel - 304 | A - Excellent | Gasoline (high-aromatic) | Gasoline | high-aromatic
6854 | stainless steel - 316 | A - Excellent | Gasoline (high-aromatic) | Gasoline | high-aromatic
6855 | Titanium | B - Good | Gasoline (high-aromatic) | Gasoline | high-aromatic
6856 | Tygon® | A - Excellent | Gasoline (high-aromatic) | Gasoline | high-aromatic
6857 | Viton® | A - Excellent | Gasoline (high-aromatic) | Gasoline | high-aromatic
6858 | ABS plastic | D - Poor | Gasoline, leaded, ref. | Gasoline, leaded, ref.
6859 | Acetal (Delrin®) | A - Excellent | Gasoline, leaded, ref. | Gasoline, leaded, ref.
6860 | Aluminum | A - Excellent | Gasoline, leaded, ref. | Gasoline, leaded, ref.
6861 | Bronze | A2 - Excellent | Gasoline, leaded, ref. | Gasoline, leaded, ref.
6862 | Buna N (Nitrile) | A2 - Excellent | Gasoline, leaded, ref. | Gasoline, leaded, ref.
6863 | Carbon graphite | A2 - Excellent | Gasoline, leaded, ref. | Gasoline, leaded, ref.
6864 | Carbon Steel | B - Good | Gasoline, leaded, ref. | Gasoline, leaded, ref.
6865 | Ceramic Al203 | A - Excellent | Gasoline, leaded, ref. | Gasoline, leaded, ref.
6866 | Ceramic magnet | A - Excellent | Gasoline, leaded, ref. | Gasoline, leaded, ref.
6867 | Copper | B - Good | Gasoline, leaded, ref. | Gasoline, leaded, ref.
6868 | EPDM | D - Poor | Gasoline, leaded, ref. | Gasoline, leaded, ref.
6869 | Epoxy | A2 - Excellent | Gasoline, leaded, ref. | Gasoline, leaded, ref.
6870 | Fluorocarbon (FKM) | A - Excellent | Gasoline, leaded, ref. | Gasoline, leaded, ref.
6871 | Hastelloy-C® | A - Excellent | Gasoline, leaded, ref. | Gasoline, leaded, ref.
6872 | Hypalon® | B - Good | Gasoline, leaded, ref. | Gasoline, leaded, ref.
6873 | Hytrel® | A - Excellent | Gasoline, leaded, ref. | Gasoline, leaded, ref.
6874 | Kel-F® | A2 - Excellent | Gasoline, leaded, ref. | Gasoline, leaded, ref.
6875 | Natural rubber | D - Poor | Gasoline, leaded, ref. | Gasoline, leaded, ref.
6876 | Neoprene | B - Good | Gasoline, leaded, ref. | Gasoline, leaded, ref.
6877 | NORYL® | B - Good | Gasoline, leaded, ref. | Gasoline, leaded, ref.
6878 | Nylon | A2 - Excellent | Gasoline, leaded, ref. | Gasoline, leaded, ref.
6879 | Polycarbonate | A2 - Excellent | Gasoline, leaded, ref. | Gasoline, leaded, ref.
6880 | Polyetherether Ketone (PEEK) | A - Excellent | Gasoline, leaded, ref. | Gasoline, leaded, ref.
6881 | Polypropylene | B - Good | Gasoline, leaded, ref. | Gasoline, leaded, ref.
6882 | Polyurethane | C - Fair | Gasoline, leaded, ref. | Gasoline, leaded, ref.
6883 | PPS (Ryton®) | A - Excellent | Gasoline, leaded, ref. | Gasoline, leaded, ref.
6884 | PTFE | A - Excellent | Gasoline, leaded, ref. | Gasoline, leaded, ref.
6885 | PVC | B - Good | Gasoline, leaded, ref. | Gasoline, leaded, ref.
6886 | PVDF (Kynar®) | A - Excellent | Gasoline, leaded, ref. | Gasoline, leaded, ref.
6887 | Silicone | D - Poor | Gasoline, leaded, ref. | Gasoline, leaded, ref.
6888 | stainless steel - 304 | A1 - Excellent | Gasoline, leaded, ref. | Gasoline, leaded, ref.
6889 | stainless steel - 316 | A2 - Excellent | Gasoline, leaded, ref. | Gasoline, leaded, ref.
6890 | Titanium | A - Excellent | Gasoline, leaded, ref. | Gasoline, leaded, ref.
6891 | Tygon® | C - Fair | Gasoline, leaded, ref. | Gasoline, leaded, ref.
6892 | Viton® | A1 - Excellent | Gasoline, leaded, ref. | Gasoline, leaded, ref.
6893 | ABS plastic | D - Poor | Gasoline, unleaded | Gasoline, unleaded
6894 | Acetal (Delrin®) | A - Excellent | Gasoline, unleaded | Gasoline, unleaded
6895 | Aluminum | A - Excellent | Gasoline, unleaded | Gasoline, unleaded
6896 | Bronze | A2 - Excellent | Gasoline, unleaded | Gasoline, unleaded
6897 | Buna N (Nitrile) | A2 - Excellent | Gasoline, unleaded | Gasoline, unleaded
6898 | Carbon graphite | A2 - Excellent | Gasoline, unleaded | Gasoline, unleaded
6899 | Carbon Steel | B - Good | Gasoline, unleaded | Gasoline, unleaded
6900 | Ceramic Al203 | A - Excellent | Gasoline, unleaded | Gasoline, unleaded
6901 | Ceramic magnet | A - Excellent | Gasoline, unleaded | Gasoline, unleaded
6902 | Copper | B - Good | Gasoline, unleaded | Gasoline, unleaded
6903 | EPDM | D - Poor | Gasoline, unleaded | Gasoline, unleaded
6904 | Epoxy | A2 - Excellent | Gasoline, unleaded | Gasoline, unleaded
6905 | Fluorocarbon (FKM) | A - Excellent | Gasoline, unleaded | Gasoline, unleaded
6906 | Hastelloy-C® | A - Excellent | Gasoline, unleaded | Gasoline, unleaded
6907 | Hypalon® | B - Good | Gasoline, unleaded | Gasoline, unleaded
6908 | Hytrel® | A - Excellent | Gasoline, unleaded | Gasoline, unleaded
6909 | Kel-F® | A2 - Excellent | Gasoline, unleaded | Gasoline, unleaded
6910 | Natural rubber | D - Poor | Gasoline, unleaded | Gasoline, unleaded
6911 | Neoprene | B - Good | Gasoline, unleaded | Gasoline, unleaded
6912 | NORYL® | B - Good | Gasoline, unleaded | Gasoline, unleaded
6913 | Nylon | A2 - Excellent | Gasoline, unleaded | Gasoline, unleaded
6914 | Polycarbonate | A2 - Excellent | Gasoline, unleaded | Gasoline, unleaded
6915 | Polyetherether Ketone (PEEK) | A - Excellent | Gasoline, unleaded | Gasoline, unleaded
6916 | Polypropylene | B - Good | Gasoline, unleaded | Gasoline, unleaded
6917 | Polyurethane | C - Fair | Gasoline, unleaded | Gasoline, unleaded
6918 | PPS (Ryton®) | A - Excellent | Gasoline, unleaded | Gasoline, unleaded
6919 | PTFE | A - Excellent | Gasoline, unleaded | Gasoline, unleaded
6920 | PVC | B - Good | Gasoline, unleaded | Gasoline, unleaded
6921 | PVDF (Kynar®) | A - Excellent | Gasoline, unleaded | Gasoline, unleaded
6922 | Silicone | D - Poor | Gasoline, unleaded | Gasoline, unleaded
6923 | stainless steel - 304 | A1 - Excellent | Gasoline, unleaded | Gasoline, unleaded
6924 | stainless steel - 316 | A2 - Excellent | Gasoline, unleaded | Gasoline, unleaded
6925 | Titanium | A - Excellent | Gasoline, unleaded | Gasoline, unleaded
6926 | Tygon® | C - Fair | Gasoline, unleaded | Gasoline, unleaded
6927 | Viton® | A1 - Excellent | Gasoline, unleaded | Gasoline, unleaded
6928 | ABS plastic | D - Poor | Gelatin | Gelatin
6929 | Acetal (Delrin®) | A - Excellent | Gelatin | Gelatin
6930 | Aluminum | A2 - Excellent | Gelatin | Gelatin
6931 | Bronze | A2 - Excellent | Gelatin | Gelatin
6932 | Buna N (Nitrile) | A1 - Excellent | Gelatin | Gelatin
6933 | Carbon graphite | A2 - Excellent | Gelatin | Gelatin
6934 | Carbon Steel | B - Good | Gelatin | Gelatin
6935 | Carpenter 20 | A - Excellent | Gelatin | Gelatin
6936 | Cast iron | A - Excellent | Gelatin | Gelatin
6937 | Copper | B - Good | Gelatin | Gelatin
6938 | CPVC | C - Fair | Gelatin | Gelatin
6939 | EPDM | D - Poor | Gelatin | Gelatin
6940 | Epoxy | A2 - Excellent | Gelatin | Gelatin
6941 | Fluorocarbon (FKM) | A - Excellent | Gelatin | Gelatin
6942 | Hastelloy-C® | A - Excellent | Gelatin | Gelatin
6943 | Hypalon® | A - Excellent | Gelatin | Gelatin
6944 | Kalrez | A - Excellent | Gelatin | Gelatin
6945 | Kel-F® | A2 - Excellent | Gelatin | Gelatin
6946 | Natural rubber | D - Poor | Gelatin | Gelatin
6947 | Neoprene | B - Good | Gelatin | Gelatin
6948 | NORYL® | D - Poor | Gelatin | Gelatin
6949 | Nylon | A2 - Excellent | Gelatin | Gelatin
6950 | Polycarbonate | A2 - Excellent | Gelatin | Gelatin
6951 | Polypropylene | C1 - Fair | Gelatin | Gelatin
6952 | PPS (Ryton®) | A - Excellent | Gelatin | Gelatin
6953 | PTFE | A - Excellent | Gelatin | Gelatin
6954 | PVC | C2 - Fair | Gelatin | Gelatin
6955 | PVDF (Kynar®) | A - Excellent | Gelatin | Gelatin
6956 | Silicone | D - Poor | Gelatin | Gelatin
6957 | stainless steel - 304 | A1 - Excellent | Gelatin | Gelatin
6958 | stainless steel - 316 | A2 - Excellent | Gelatin | Gelatin
6959 | Titanium | A - Excellent | Gelatin | Gelatin
6960 | Tygon® | C - Fair | Gelatin | Gelatin
6961 | Viton® | A1 - Excellent | Gelatin | Gelatin
6962 | ABS plastic | B - Good | Glucose | Glucose
6963 | Acetal (Delrin®) | A - Excellent | Glucose | Glucose
6964 | Aluminum | A - Excellent | Glucose | Glucose
6965 | Brass | A - Excellent | Glucose | Glucose
6966 | Buna N (Nitrile) | A - Excellent | Glucose | Glucose
6967 | Carbon graphite | A - Excellent | Glucose | Glucose
6968 | Carbon Steel | B - Good | Glucose | Glucose
6969 | Carpenter 20 | A - Excellent | Glucose | Glucose
6970 | Cast iron | A - Excellent | Glucose | Glucose
6971 | Ceramic magnet | A - Excellent | Glucose | Glucose
6972 | ChemRaz (FFKM) | A - Excellent | Glucose | Glucose
6973 | Copper | A - Excellent | Glucose | Glucose
6974 | CPVC | A2 - Excellent | Glucose | Glucose
6975 | EPDM | A - Excellent | Glucose | Glucose
6976 | Epoxy | B - Good | Glucose | Glucose
6977 | Fluorocarbon (FKM) | A - Excellent | Glucose | Glucose
6978 | Hastelloy-C® | A - Excellent | Glucose | Glucose
6979 | Hypalon® | B - Good | Glucose | Glucose
6980 | Kalrez | A - Excellent | Glucose | Glucose
6981 | LDPE | A2 - Excellent | Glucose | Glucose
6982 | Natural rubber | A - Excellent | Glucose | Glucose
6983 | Neoprene | A - Excellent | Glucose | Glucose
6984 | NORYL® | A2 - Excellent | Glucose | Glucose
6985 | Nylon | A - Excellent | Glucose | Glucose
6986 | Polycarbonate | A1 - Excellent | Glucose | Glucose
6987 | Polypropylene | A - Excellent | Glucose | Glucose
6988 | Polyurethane | D - Poor | Glucose | Glucose
6989 | PPS (Ryton®) | B - Good | Glucose | Glucose
6990 | PTFE | A - Excellent | Glucose | Glucose
6991 | PVC | A2 - Excellent | Glucose | Glucose
6992 | PVDF (Kynar®) | A - Excellent | Glucose | Glucose
6993 | Silicone | A - Excellent | Glucose | Glucose
6994 | stainless steel - 304 | A1 - Excellent | Glucose | Glucose
6995 | stainless steel - 316 | A - Excellent | Glucose | Glucose
6996 | Titanium | A - Excellent | Glucose | Glucose
6997 | Tygon® | A - Excellent | Glucose | Glucose
6998 | Viton® | A - Excellent | Glucose | Glucose
6999 | Acetal (Delrin®) | A - Excellent | Glue, P.V.A. | Glue, P.V.A.
7000 | Aluminum | A - Excellent | Glue, P.V.A. | Glue, P.V.A.
7001 | Bronze | A - Excellent | Glue, P.V.A. | Glue, P.V.A.
7002 | Buna N (Nitrile) | A - Excellent | Glue, P.V.A. | Glue, P.V.A.
7003 | Carbon graphite | A - Excellent | Glue, P.V.A. | Glue, P.V.A.
7004 | Carbon Steel | A - Excellent | Glue, P.V.A. | Glue, P.V.A.
7005 | Carpenter 20 | A - Excellent | Glue, P.V.A. | Glue, P.V.A.
7006 | Cast iron | A - Excellent | Glue, P.V.A. | Glue, P.V.A.
7007 | Ceramic magnet | A - Excellent | Glue, P.V.A. | Glue, P.V.A.
7008 | Copper | B - Good | Glue, P.V.A. | Glue, P.V.A.
7009 | CPVC | A - Excellent | Glue, P.V.A. | Glue, P.V.A.
7010 | EPDM | A - Excellent | Glue, P.V.A. | Glue, P.V.A.
7011 | Epoxy | A - Excellent | Glue, P.V.A. | Glue, P.V.A.
7012 | Fluorocarbon (FKM) | A - Excellent | Glue, P.V.A. | Glue, P.V.A.
7013 | Hastelloy-C® | A - Excellent | Glue, P.V.A. | Glue, P.V.A.
7014 | Hypalon® | A - Excellent | Glue, P.V.A. | Glue, P.V.A.
7015 | Hytrel® | A - Excellent | Glue, P.V.A. | Glue, P.V.A.
7016 | Kalrez | A - Excellent | Glue, P.V.A. | Glue, P.V.A.
7017 | LDPE | A1 - Excellent | Glue, P.V.A. | Glue, P.V.A.
7018 | Natural rubber | A - Excellent | Glue, P.V.A. | Glue, P.V.A.
7019 | Neoprene | A - Excellent | Glue, P.V.A. | Glue, P.V.A.
7020 | Nylon | A1 - Excellent | Glue, P.V.A. | Glue, P.V.A.
7021 | Polyurethane | A - Excellent | Glue, P.V.A. | Glue, P.V.A.
7022 | PTFE | A - Excellent | Glue, P.V.A. | Glue, P.V.A.
7023 | PVC | C - Fair | Glue, P.V.A. | Glue, P.V.A.
7024 | Silicone | A - Excellent | Glue, P.V.A. | Glue, P.V.A.
7025 | stainless steel - 304 | A1 - Excellent | Glue, P.V.A. | Glue, P.V.A.
7026 | stainless steel - 316 | A2 - Excellent | Glue, P.V.A. | Glue, P.V.A.
7027 | Titanium | A - Excellent | Glue, P.V.A. | Glue, P.V.A.
7028 | Tygon® | C - Fair | Glue, P.V.A. | Glue, P.V.A.
7029 | Viton® | B - Good | Glue, P.V.A. | Glue, P.V.A.
7030 | ABS plastic | C - Fair | Glycerin | Glycerin
7031 | Acetal (Delrin®) | A - Excellent | Glycerin | Glycerin
7032 | Aluminum | A - Excellent | Glycerin | Glycerin
7033 | Brass | B - Good | Glycerin | Glycerin
7034 | Bronze | A - Excellent | Glycerin | Glycerin
7035 | Buna N (Nitrile) | A - Excellent | Glycerin | Glycerin
7036 | Carbon graphite | A - Excellent | Glycerin | Glycerin
7037 | Carbon Steel | A - Excellent | Glycerin | Glycerin
7038 | Carpenter 20 | A - Excellent | Glycerin | Glycerin
7039 | Cast iron | A - Excellent | Glycerin | Glycerin
7040 | Ceramic Al203 | A - Excellent | Glycerin | Glycerin
7041 | ChemRaz (FFKM) | A - Excellent | Glycerin | Glycerin
7042 | Copper | A - Excellent | Glycerin | Glycerin
7043 | CPVC | A - Excellent | Glycerin | Glycerin
7044 | EPDM | A - Excellent | Glycerin | Glycerin
7045 | Epoxy | A - Excellent | Glycerin | Glycerin
7046 | Fluorocarbon (FKM) | A - Excellent | Glycerin | Glycerin
7047 | Hastelloy-C® | A - Excellent | Glycerin | Glycerin
7048 | Hypalon® | A - Excellent | Glycerin | Glycerin
7049 | Hytrel® | A - Excellent | Glycerin | Glycerin
7050 | Kalrez | A - Excellent | Glycerin | Glycerin
7051 | Kel-F® | A - Excellent | Glycerin | Glycerin
7052 | LDPE | A1 - Excellent | Glycerin | Glycerin
7053 | Natural rubber | A - Excellent | Glycerin | Glycerin
7054 | Neoprene | A - Excellent | Glycerin | Glycerin
7055 | NORYL® | A - Excellent | Glycerin | Glycerin
7056 | Nylon | A1 - Excellent | Glycerin | Glycerin
7057 | Polycarbonate | A2 - Excellent | Glycerin | Glycerin
7058 | Polyetherether Ketone (PEEK) | A - Excellent | Glycerin | Glycerin
7059 | Polypropylene | A - Excellent | Glycerin | Glycerin
7060 | Polyurethane | D - Poor | Glycerin | Glycerin
7061 | PPS (Ryton®) | A - Excellent | Glycerin | Glycerin
7062 | PTFE | A - Excellent | Glycerin | Glycerin
7063 | PVC | A - Excellent | Glycerin | Glycerin
7064 | PVDF (Kynar®) | A - Excellent | Glycerin | Glycerin
7065 | Silicone | A - Excellent | Glycerin | Glycerin
7066 | stainless steel - 304 | A2 - Excellent | Glycerin | Glycerin
7067 | stainless steel - 316 | A - Excellent | Glycerin | Glycerin
7068 | Titanium | A - Excellent | Glycerin | Glycerin
7069 | Tygon® | A - Excellent | Glycerin | Glycerin
7070 | Viton® | A - Excellent | Glycerin | Glycerin
7071 | ABS plastic | B - Good | Glycolic Acid | Glycolic Acid
7072 | Acetal (Delrin®) | A - Excellent | Glycolic Acid | Glycolic Acid
7073 | Buna N (Nitrile) | A - Excellent | Glycolic Acid | Glycolic Acid
7074 | Carbon graphite | A - Excellent | Glycolic Acid | Glycolic Acid
7075 | Carbon Steel | D - Poor | Glycolic Acid | Glycolic Acid
7076 | ChemRaz (FFKM) | A - Excellent | Glycolic Acid | Glycolic Acid
7077 | CPVC | A - Excellent | Glycolic Acid | Glycolic Acid
7078 | EPDM | A - Excellent | Glycolic Acid | Glycolic Acid
7079 | Epoxy | A - Excellent | Glycolic Acid | Glycolic Acid
7080 | Fluorocarbon (FKM) | D - Poor | Glycolic Acid | Glycolic Acid
7081 | Hastelloy-C® | A - Excellent | Glycolic Acid | Glycolic Acid
7082 | Hypalon® | A - Excellent | Glycolic Acid | Glycolic Acid
7083 | Kalrez | A - Excellent | Glycolic Acid | Glycolic Acid
7084 | Kel-F® | B - Good | Glycolic Acid | Glycolic Acid
7085 | LDPE | A2 - Excellent | Glycolic Acid | Glycolic Acid
7086 | Natural rubber | D - Poor | Glycolic Acid | Glycolic Acid
7087 | Neoprene | A - Excellent | Glycolic Acid | Glycolic Acid
7088 | Polypropylene | A - Excellent | Glycolic Acid | Glycolic Acid
7089 | Polyurethane | D - Poor | Glycolic Acid | Glycolic Acid
7090 | PPS (Ryton®) | A - Excellent | Glycolic Acid | Glycolic Acid
7091 | PTFE | A - Excellent | Glycolic Acid | Glycolic Acid
7092 | PVC | B - Good | Glycolic Acid | Glycolic Acid
7093 | PVDF (Kynar®) | B - Good | Glycolic Acid | Glycolic Acid
7094 | Silicone | A - Excellent | Glycolic Acid | Glycolic Acid
7095 | stainless steel - 304 | A - Excellent | Glycolic Acid | Glycolic Acid
7096 | stainless steel - 316 | A - Excellent | Glycolic Acid | Glycolic Acid
7097 | Titanium | A - Excellent | Glycolic Acid | Glycolic Acid
7098 | Tygon® | A - Excellent | Glycolic Acid | Glycolic Acid
7099 | Viton® | A - Excellent | Glycolic Acid | Glycolic Acid
7100 | Acetal (Delrin®) | A - Excellent | Gold Monocyanide | Gold Monocyanide
7101 | Buna N (Nitrile) | A - Excellent | Gold Monocyanide | Gold Monocyanide
7102 | Carpenter 20 | A - Excellent | Gold Monocyanide | Gold Monocyanide
7103 | Cast iron | D - Poor | Gold Monocyanide | Gold Monocyanide
7104 | Epoxy | A - Excellent | Gold Monocyanide | Gold Monocyanide
7105 | Neoprene | A - Excellent | Gold Monocyanide | Gold Monocyanide
7106 | PTFE | D - Poor | Gold Monocyanide | Gold Monocyanide
7107 | PVDF (Kynar®) | A - Excellent | Gold Monocyanide | Gold Monocyanide
7108 | stainless steel - 304 | A - Excellent | Gold Monocyanide | Gold Monocyanide
7109 | stainless steel - 316 | A - Excellent | Gold Monocyanide | Gold Monocyanide
7110 | Tygon® | A - Excellent | Gold Monocyanide | Gold Monocyanide
7111 | Viton® | A - Excellent | Gold Monocyanide | Gold Monocyanide
7112 | ABS plastic | B - Good | Grape Juice | Grape Juice
7113 | Acetal (Delrin®) | A - Excellent | Grape Juice | Grape Juice
7114 | Bronze | A - Excellent | Grape Juice | Grape Juice
7115 | Buna N (Nitrile) | A - Excellent | Grape Juice | Grape Juice
7116 | Carpenter 20 | C - Fair | Grape Juice | Grape Juice
7117 | Cast iron | D - Poor | Grape Juice | Grape Juice
7118 | CPVC | A - Excellent | Grape Juice | Grape Juice
7119 | EPDM | A - Excellent | Grape Juice | Grape Juice
7120 | Epoxy | A - Excellent | Grape Juice | Grape Juice
7121 | Fluorocarbon (FKM) | A - Excellent | Grape Juice | Grape Juice
7122 | LDPE | B - Good | Grape Juice | Grape Juice
7123 | Natural rubber | D - Poor | Grape Juice | Grape Juice
7124 | Neoprene | D - Poor | Grape Juice | Grape Juice
7125 | Nylon | A - Excellent | Grape Juice | Grape Juice
7126 | Polyurethane | D - Poor | Grape Juice | Grape Juice
7127 | PTFE | A - Excellent | Grape Juice | Grape Juice
7128 | PVC | A - Excellent | Grape Juice | Grape Juice
7129 | PVDF (Kynar®) | A - Excellent | Grape Juice | Grape Juice
7130 | Silicone | A - Excellent | Grape Juice | Grape Juice
7131 | stainless steel - 304 | A - Excellent | Grape Juice | Grape Juice
7132 | stainless steel - 316 | A - Excellent | Grape Juice | Grape Juice
7133 | Titanium | A - Excellent | Grape Juice | Grape Juice
7134 | Tygon® | B - Good | Grape Juice | Grape Juice
7135 | Viton® | A - Excellent | Grape Juice | Grape Juice
7136 | Acetal (Delrin®) | D - Poor | Grease | Grease
7137 | Brass | A - Excellent | Grease | Grease
7138 | Bronze | A - Excellent | Grease | Grease
7139 | Buna N (Nitrile) | A - Excellent | Grease | Grease
7140 | Carpenter 20 | A - Excellent | Grease | Grease
7141 | Cast iron | A - Excellent | Grease | Grease
7142 | Copper | A - Excellent | Grease | Grease
7143 | EPDM | D - Poor | Grease | Grease
7144 | Epoxy | A - Excellent | Grease | Grease
7145 | Fluorocarbon (FKM) | A - Excellent | Grease | Grease
7146 | Hastelloy-C® | A - Excellent | Grease | Grease
7147 | Natural rubber | D - Poor | Grease | Grease
7148 | Neoprene | D - Poor | Grease | Grease
7149 | Polyurethane | A - Excellent | Grease | Grease
7150 | PTFE | A - Excellent | Grease | Grease
7151 | PVC | A - Excellent | Grease | Grease
7152 | PVDF (Kynar®) | A - Excellent | Grease | Grease
7153 | Silicone | D - Poor | Grease | Grease
7154 | stainless steel - 316 | A - Excellent | Grease | Grease
7155 | Tygon® | A - Excellent | Grease | Grease
7156 | Viton® | A - Excellent | Grease | Grease
7157 | ABS plastic | D - Poor | Heptane | Heptane
7158 | Acetal (Delrin®) | A - Excellent | Heptane | Heptane
7159 | Aluminum | A - Excellent | Heptane | Heptane
7160 | Brass | A - Excellent | Heptane | Heptane
7161 | Bronze | A - Excellent | Heptane | Heptane
7162 | Buna N (Nitrile) | A - Excellent | Heptane | Heptane
7163 | Carbon graphite | A - Excellent | Heptane | Heptane
7164 | Carbon Steel | A - Excellent | Heptane | Heptane
7165 | Carpenter 20 | A - Excellent | Heptane | Heptane
7166 | Cast iron | A - Excellent | Heptane | Heptane
7167 | Copper | A - Excellent | Heptane | Heptane
7168 | CPVC | A - Excellent | Heptane | Heptane
7169 | EPDM | D - Poor | Heptane | Heptane
7170 | Epoxy | A - Excellent | Heptane | Heptane
7171 | Fluorocarbon (FKM) | A - Excellent | Heptane | Heptane
7172 | Hastelloy-C® | A - Excellent | Heptane | Heptane
7173 | Hypalon® | B - Good | Heptane | Heptane
7174 | Kel-F® | A - Excellent | Heptane | Heptane
7175 | LDPE | B1 - Good | Heptane | Heptane
7176 | Natural rubber | D - Poor | Heptane | Heptane
7177 | Neoprene | B - Good | Heptane | Heptane
7178 | NORYL® | B - Good | Heptane | Heptane
7179 | Nylon | A - Excellent | Heptane | Heptane
7180 | Polycarbonate | B - Good | Heptane | Heptane
7181 | Polyetherether Ketone (PEEK) | A - Excellent | Heptane | Heptane
7182 | Polypropylene | C2 - Fair | Heptane | Heptane
7183 | PPS (Ryton®) | A - Excellent | Heptane | Heptane
7184 | PTFE | A - Excellent | Heptane | Heptane
7185 | PVC | C1 - Fair | Heptane | Heptane
7186 | PVDF (Kynar®) | A - Excellent | Heptane | Heptane
7187 | Silicone | D - Poor | Heptane | Heptane
7188 | stainless steel - 304 | A - Excellent | Heptane | Heptane
7189 | stainless steel - 316 | A - Excellent | Heptane | Heptane
7190 | Titanium | A - Excellent | Heptane | Heptane
7191 | Tygon® | B - Good | Heptane | Heptane
7192 | Viton® | A - Excellent | Heptane | Heptane
7193 | ABS plastic | D - Poor | Hexane | Hexane
7194 | Acetal (Delrin®) | A - Excellent | Hexane | Hexane
7195 | Aluminum | A - Excellent | Hexane | Hexane
7196 | Brass | A - Excellent | Hexane | Hexane
7197 | Bronze | A - Excellent | Hexane | Hexane
7198 | Buna N (Nitrile) | A - Excellent | Hexane | Hexane
7199 | Carbon graphite | A - Excellent | Hexane | Hexane
7200 | Carbon Steel | A - Excellent | Hexane | Hexane
7201 | Carpenter 20 | A - Excellent | Hexane | Hexane
7202 | Cast iron | A - Excellent | Hexane | Hexane
7203 | Copper | A - Excellent | Hexane | Hexane
7204 | CPVC | A - Excellent | Hexane | Hexane
7205 | EPDM | D - Poor | Hexane | Hexane
7206 | Epoxy | A - Excellent | Hexane | Hexane
7207 | Fluorocarbon (FKM) | A - Excellent | Hexane | Hexane
7208 | Hastelloy-C® | A - Excellent | Hexane | Hexane
7209 | Hypalon® | B - Good | Hexane | Hexane
7210 | Kel-F® | A - Excellent | Hexane | Hexane
7211 | LDPE | B1 - Good | Hexane | Hexane
7212 | Natural rubber | D - Poor | Hexane | Hexane
7213 | Neoprene | B - Good | Hexane | Hexane
7214 | NORYL® | B - Good | Hexane | Hexane
7215 | Nylon | A - Excellent | Hexane | Hexane
7216 | Polycarbonate | B - Good | Hexane | Hexane
7217 | Polyetherether Ketone (PEEK) | A - Excellent | Hexane | Hexane
7218 | Polypropylene | C2 - Fair | Hexane | Hexane
7219 | PPS (Ryton®) | A - Excellent | Hexane | Hexane
7220 | PTFE | A - Excellent | Hexane | Hexane
7221 | PVC | C1 - Fair | Hexane | Hexane
7222 | PVDF (Kynar®) | A - Excellent | Hexane | Hexane
7223 | Silicone | D - Poor | Hexane | Hexane
7224 | stainless steel - 304 | A - Excellent | Hexane | Hexane
7225 | stainless steel - 316 | A - Excellent | Hexane | Hexane
7226 | Titanium | A - Excellent | Hexane | Hexane
7227 | Tygon® | B - Good | Hexane | Hexane
7228 | Viton® | A - Excellent | Hexane | Hexane
7229 | Acetal (Delrin®) | A - Excellent | Honey | Honey
7230 | Aluminum | A - Excellent | Honey | Honey
7231 | Bronze | A - Excellent | Honey | Honey
7232 | Buna N (Nitrile) | A - Excellent | Honey | Honey
7233 | Carpenter 20 | A - Excellent | Honey | Honey
7234 | Cast iron | A - Excellent | Honey | Honey
7235 | EPDM | A - Excellent | Honey | Honey
7236 | Epoxy | A - Excellent | Honey | Honey
7237 | Fluorocarbon (FKM) | A - Excellent | Honey | Honey
7238 | Hastelloy-C® | A - Excellent | Honey | Honey
7239 | LDPE | B - Good | Honey | Honey
7240 | Natural rubber | A - Excellent | Honey | Honey
7241 | Nylon | A - Excellent | Honey | Honey
7242 | Polycarbonate | A1 - Excellent | Honey | Honey
7243 | Polypropylene | A - Excellent | Honey | Honey
7244 | PTFE | A - Excellent | Honey | Honey
7245 | PVC | A - Excellent | Honey | Honey
7246 | PVDF (Kynar®) | A - Excellent | Honey | Honey
7247 | Silicone | A - Excellent | Honey | Honey
7248 | stainless steel - 304 | A - Excellent | Honey | Honey
7249 | stainless steel - 316 | A - Excellent | Honey | Honey
7250 | Tygon® | A - Excellent | Honey | Honey
7251 | Viton® | A - Excellent | Honey | Honey
7252 | Acetal (Delrin®) | B - Good | Hydraulic Oil (Petro) | Hydraulic Oil | Petro
7253 | Aluminum | A - Excellent | Hydraulic Oil (Petro) | Hydraulic Oil | Petro
7254 | Brass | A - Excellent | Hydraulic Oil (Petro) | Hydraulic Oil | Petro
7255 | Bronze | A - Excellent | Hydraulic Oil (Petro) | Hydraulic Oil | Petro
7256 | Buna N (Nitrile) | A - Excellent | Hydraulic Oil (Petro) | Hydraulic Oil | Petro
7257 | Carbon graphite | B - Good | Hydraulic Oil (Petro) | Hydraulic Oil | Petro
7258 | Carbon Steel | A - Excellent | Hydraulic Oil (Petro) | Hydraulic Oil | Petro
7259 | Carpenter 20 | A - Excellent | Hydraulic Oil (Petro) | Hydraulic Oil | Petro
7260 | Cast iron | A - Excellent | Hydraulic Oil (Petro) | Hydraulic Oil | Petro
7261 | ChemRaz (FFKM) | A - Excellent | Hydraulic Oil (Petro) | Hydraulic Oil | Petro
7262 | Copper | A - Excellent | Hydraulic Oil (Petro) | Hydraulic Oil | Petro
7263 | EPDM | D - Poor | Hydraulic Oil (Petro) | Hydraulic Oil | Petro
7264 | Epoxy | A - Excellent | Hydraulic Oil (Petro) | Hydraulic Oil | Petro
7265 | Fluorocarbon (FKM) | A - Excellent | Hydraulic Oil (Petro) | Hydraulic Oil | Petro
7266 | Hastelloy-C® | A - Excellent | Hydraulic Oil (Petro) | Hydraulic Oil | Petro
7267 | Hypalon® | A - Excellent | Hydraulic Oil (Petro) | Hydraulic Oil | Petro
7268 | Kalrez | A - Excellent | Hydraulic Oil (Petro) | Hydraulic Oil | Petro
7269 | LDPE | C - Fair | Hydraulic Oil (Petro) | Hydraulic Oil | Petro
7270 | Natural rubber | D - Poor | Hydraulic Oil (Petro) | Hydraulic Oil | Petro
7271 | Neoprene | A - Excellent | Hydraulic Oil (Petro) | Hydraulic Oil | Petro
7272 | Nylon | A1 - Excellent | Hydraulic Oil (Petro) | Hydraulic Oil | Petro
7273 | Polyetherether Ketone (PEEK) | A - Excellent | Hydraulic Oil (Petro) | Hydraulic Oil | Petro
7274 | Polypropylene | D - Poor | Hydraulic Oil (Petro) | Hydraulic Oil | Petro
7275 | PPS (Ryton®) | D - Poor | Hydraulic Oil (Petro) | Hydraulic Oil | Petro
7276 | PTFE | A - Excellent | Hydraulic Oil (Petro) | Hydraulic Oil | Petro
7277 | PVC | A - Excellent | Hydraulic Oil (Petro) | Hydraulic Oil | Petro
7278 | PVDF (Kynar®) | A - Excellent | Hydraulic Oil (Petro) | Hydraulic Oil | Petro
7279 | Silicone | B - Good | Hydraulic Oil (Petro) | Hydraulic Oil | Petro
7280 | stainless steel - 304 | A - Excellent | Hydraulic Oil (Petro) | Hydraulic Oil | Petro
7281 | stainless steel - 316 | A - Excellent | Hydraulic Oil (Petro) | Hydraulic Oil | Petro
7282 | Tygon® | A - Excellent | Hydraulic Oil (Petro) | Hydraulic Oil | Petro
7283 | Viton® | A - Excellent | Hydraulic Oil (Petro) | Hydraulic Oil | Petro
7284 | Aluminum | A - Excellent | Hydraulic Oil (Synthetic) | Hydraulic Oil | Synthetic
7285 | Brass | A - Excellent | Hydraulic Oil (Synthetic) | Hydraulic Oil | Synthetic
7286 | Bronze | A - Excellent | Hydraulic Oil (Synthetic) | Hydraulic Oil | Synthetic
7287 | Buna N (Nitrile) | D - Poor | Hydraulic Oil (Synthetic) | Hydraulic Oil | Synthetic
7288 | Carbon graphite | B - Good | Hydraulic Oil (Synthetic) | Hydraulic Oil | Synthetic
7289 | Carbon Steel | A - Excellent | Hydraulic Oil (Synthetic) | Hydraulic Oil | Synthetic
7290 | Carpenter 20 | A - Excellent | Hydraulic Oil (Synthetic) | Hydraulic Oil | Synthetic
7291 | Copper | A - Excellent | Hydraulic Oil (Synthetic) | Hydraulic Oil | Synthetic
7292 | EPDM | A - Excellent | Hydraulic Oil (Synthetic) | Hydraulic Oil | Synthetic
7293 | Epoxy | A - Excellent | Hydraulic Oil (Synthetic) | Hydraulic Oil | Synthetic
7294 | Hastelloy-C® | A - Excellent | Hydraulic Oil (Synthetic) | Hydraulic Oil | Synthetic
7295 | Hypalon® | A - Excellent | Hydraulic Oil (Synthetic) | Hydraulic Oil | Synthetic
7296 | Kalrez | A - Excellent | Hydraulic Oil (Synthetic) | Hydraulic Oil | Synthetic
7297 | LDPE | A - Excellent | Hydraulic Oil (Synthetic) | Hydraulic Oil | Synthetic
7298 | Natural rubber | D - Poor | Hydraulic Oil (Synthetic) | Hydraulic Oil | Synthetic
7299 | Neoprene | A - Excellent | Hydraulic Oil (Synthetic) | Hydraulic Oil | Synthetic
7300 | Nylon | A1 - Excellent | Hydraulic Oil (Synthetic) | Hydraulic Oil | Synthetic
7301 | Polyetherether Ketone (PEEK) | A - Excellent | Hydraulic Oil (Synthetic) | Hydraulic Oil | Synthetic
7302 | Polypropylene | D - Poor | Hydraulic Oil (Synthetic) | Hydraulic Oil | Synthetic
7303 | PTFE | A - Excellent | Hydraulic Oil (Synthetic) | Hydraulic Oil | Synthetic
7304 | PVC | A - Excellent | Hydraulic Oil (Synthetic) | Hydraulic Oil | Synthetic
7305 | PVDF (Kynar®) | A - Excellent | Hydraulic Oil (Synthetic) | Hydraulic Oil | Synthetic
7306 | Silicone | B - Good | Hydraulic Oil (Synthetic) | Hydraulic Oil | Synthetic
7307 | stainless steel - 304 | A - Excellent | Hydraulic Oil (Synthetic) | Hydraulic Oil | Synthetic
7308 | stainless steel - 316 | A - Excellent | Hydraulic Oil (Synthetic) | Hydraulic Oil | Synthetic
7309 | Tygon® | A - Excellent | Hydraulic Oil (Synthetic) | Hydraulic Oil | Synthetic
7310 | Viton® | A - Excellent | Hydraulic Oil (Synthetic) | Hydraulic Oil | Synthetic
7311 | Acetal (Delrin®) | B - Good | Hydrazine | Hydrazine
7312 | Buna N (Nitrile) | B - Good | Hydrazine | Hydrazine
7313 | Carbon Steel | D - Poor | Hydrazine | Hydrazine
7314 | Carpenter 20 | D - Poor | Hydrazine | Hydrazine
7315 | Cast iron | D - Poor | Hydrazine | Hydrazine
7316 | ChemRaz (FFKM) | B - Good | Hydrazine | Hydrazine
7317 | Copper | A - Excellent | Hydrazine | Hydrazine
7318 | CPVC | D - Poor | Hydrazine | Hydrazine
7319 | EPDM | A - Excellent | Hydrazine | Hydrazine
7320 | Epoxy | A - Excellent | Hydrazine | Hydrazine
7321 | Fluorocarbon (FKM) | D - Poor | Hydrazine | Hydrazine
7322 | Hypalon® | B - Good | Hydrazine | Hydrazine
7323 | Hytrel® | C - Fair | Hydrazine | Hydrazine
7324 | Kalrez | A - Excellent | Hydrazine | Hydrazine
7325 | Natural rubber | C - Fair | Hydrazine | Hydrazine
7326 | Neoprene | B - Good | Hydrazine | Hydrazine
7327 | Polycarbonate | D - Poor | Hydrazine | Hydrazine
7328 | Polyetherether Ketone (PEEK) | A - Excellent | Hydrazine | Hydrazine
7329 | Polypropylene | C - Fair | Hydrazine | Hydrazine
7330 | Polyurethane | D - Poor | Hydrazine | Hydrazine
7331 | PTFE | A - Excellent | Hydrazine | Hydrazine
7332 | PVDF (Kynar®) | A - Excellent | Hydrazine | Hydrazine
7333 | Silicone | B - Good | Hydrazine | Hydrazine
7334 | stainless steel - 304 | A - Excellent | Hydrazine | Hydrazine
7335 | stainless steel - 316 | A - Excellent | Hydrazine | Hydrazine
7336 | Viton® | D - Poor | Hydrazine | Hydrazine
7337 | ABS plastic | B - Good | Hydrobromic Acid 100% | Hydrobromic Acid | 100%
7338 | Acetal (Delrin®) | D - Poor | Hydrobromic Acid 100% | Hydrobromic Acid | 100%
7339 | Aluminum | D - Poor | Hydrobromic Acid 100% | Hydrobromic Acid | 100%
7340 | Brass | D - Poor | Hydrobromic Acid 100% | Hydrobromic Acid | 100%
7341 | Buna N (Nitrile) | D - Poor | Hydrobromic Acid 100% | Hydrobromic Acid | 100%
7342 | Carbon graphite | A - Excellent | Hydrobromic Acid 100% | Hydrobromic Acid | 100%
7343 | Carbon Steel | D - Poor | Hydrobromic Acid 100% | Hydrobromic Acid | 100%
7344 | Carpenter 20 | D - Poor | Hydrobromic Acid 100% | Hydrobromic Acid | 100%
7345 | Cast iron | D - Poor | Hydrobromic Acid 100% | Hydrobromic Acid | 100%
7346 | Ceramic magnet | A - Excellent | Hydrobromic Acid 100% | Hydrobromic Acid | 100%
7347 | ChemRaz (FFKM) | A - Excellent | Hydrobromic Acid 100% | Hydrobromic Acid | 100%
7348 | Copper | D - Poor | Hydrobromic Acid 100% | Hydrobromic Acid | 100%
7349 | CPVC | A2 - Excellent | Hydrobromic Acid 100% | Hydrobromic Acid | 100%
7350 | EPDM | A - Excellent | Hydrobromic Acid 100% | Hydrobromic Acid | 100%
7351 | Epoxy | D - Poor | Hydrobromic Acid 100% | Hydrobromic Acid | 100%
7352 | Fluorocarbon (FKM) | A - Excellent | Hydrobromic Acid 100% | Hydrobromic Acid | 100%
7353 | Hastelloy-C® | C - Fair | Hydrobromic Acid 100% | Hydrobromic Acid | 100%
7354 | Hypalon® | A - Excellent | Hydrobromic Acid 100% | Hydrobromic Acid | 100%
7355 | Kalrez | A - Excellent | Hydrobromic Acid 100% | Hydrobromic Acid | 100%
7356 | Kel-F® | A - Excellent | Hydrobromic Acid 100% | Hydrobromic Acid | 100%
7357 | LDPE | B1 - Good | Hydrobromic Acid 100% | Hydrobromic Acid | 100%
7358 | Natural rubber | A - Excellent | Hydrobromic Acid 100% | Hydrobromic Acid | 100%
7359 | Neoprene | D - Poor | Hydrobromic Acid 100% | Hydrobromic Acid | 100%
7360 | NORYL® | B - Good | Hydrobromic Acid 100% | Hydrobromic Acid | 100%
7361 | Nylon | D - Poor | Hydrobromic Acid 100% | Hydrobromic Acid | 100%
7362 | Polyetherether Ketone (PEEK) | D - Poor | Hydrobromic Acid 100% | Hydrobromic Acid | 100%
7363 | Polypropylene | C1 - Fair | Hydrobromic Acid 100% | Hydrobromic Acid | 100%
7364 | Polyurethane | D - Poor | Hydrobromic Acid 100% | Hydrobromic Acid | 100%
7365 | PPS (Ryton®) | A1 - Excellent | Hydrobromic Acid 100% | Hydrobromic Acid | 100%
7366 | PTFE | A - Excellent | Hydrobromic Acid 100% | Hydrobromic Acid | 100%
7367 | PVC | A1 - Excellent | Hydrobromic Acid 100% | Hydrobromic Acid | 100%
7368 | PVDF (Kynar®) | A - Excellent | Hydrobromic Acid 100% | Hydrobromic Acid | 100%
7369 | Silicone | D - Poor | Hydrobromic Acid 100% | Hydrobromic Acid | 100%
7370 | stainless steel - 304 | D - Poor | Hydrobromic Acid 100% | Hydrobromic Acid | 100%
7371 | stainless steel - 316 | D - Poor | Hydrobromic Acid 100% | Hydrobromic Acid | 100%
7372 | Titanium | A - Excellent | Hydrobromic Acid 100% | Hydrobromic Acid | 100%
7373 | Tygon® | B - Good | Hydrobromic Acid 100% | Hydrobromic Acid | 100%
7374 | Viton® | A - Excellent | Hydrobromic Acid 100% | Hydrobromic Acid | 100%
7375 | Acetal (Delrin®) | C - Fair | Hydrobromic Acid 20% | Hydrobromic Acid | 20%
7376 | Aluminum | D - Poor | Hydrobromic Acid 20% | Hydrobromic Acid | 20%
7377 | Brass | D - Poor | Hydrobromic Acid 20% | Hydrobromic Acid | 20%
7378 | Buna N (Nitrile) | D - Poor | Hydrobromic Acid 20% | Hydrobromic Acid | 20%
7379 | Carbon graphite | A - Excellent | Hydrobromic Acid 20% | Hydrobromic Acid | 20%
7380 | Carbon Steel | D - Poor | Hydrobromic Acid 20% | Hydrobromic Acid | 20%
7381 | Carpenter 20 | C - Fair | Hydrobromic Acid 20% | Hydrobromic Acid | 20%
7382 | Cast iron | D - Poor | Hydrobromic Acid 20% | Hydrobromic Acid | 20%
7383 | Ceramic magnet | A - Excellent | Hydrobromic Acid 20% | Hydrobromic Acid | 20%
7384 | Copper | D - Poor | Hydrobromic Acid 20% | Hydrobromic Acid | 20%
7385 | CPVC | A - Excellent | Hydrobromic Acid 20% | Hydrobromic Acid | 20%
7386 | EPDM | A - Excellent | Hydrobromic Acid 20% | Hydrobromic Acid | 20%
7387 | Epoxy | B1 - Good | Hydrobromic Acid 20% | Hydrobromic Acid | 20%
7388 | Fluorocarbon (FKM) | A - Excellent | Hydrobromic Acid 20% | Hydrobromic Acid | 20%
7389 | Hastelloy-C® | A - Excellent | Hydrobromic Acid 20% | Hydrobromic Acid | 20%
7390 | Hypalon® | A - Excellent | Hydrobromic Acid 20% | Hydrobromic Acid | 20%
7391 | Kel-F® | A - Excellent | Hydrobromic Acid 20% | Hydrobromic Acid | 20%
7392 | LDPE | B2 - Good | Hydrobromic Acid 20% | Hydrobromic Acid | 20%
7393 | Natural rubber | A - Excellent | Hydrobromic Acid 20% | Hydrobromic Acid | 20%
7394 | Neoprene | D - Poor | Hydrobromic Acid 20% | Hydrobromic Acid | 20%
7395 | NORYL® | B - Good | Hydrobromic Acid 20% | Hydrobromic Acid | 20%
7396 | Nylon | D - Poor | Hydrobromic Acid 20% | Hydrobromic Acid | 20%
7397 | Polyetherether Ketone (PEEK) | D - Poor | Hydrobromic Acid 20% | Hydrobromic Acid | 20%
7398 | Polypropylene | A2 - Excellent | Hydrobromic Acid 20% | Hydrobromic Acid | 20%
7399 | PVC | B2 - Good | Hydrobromic Acid 20% | Hydrobromic Acid | 20%
7400 | PVDF (Kynar®) | A - Excellent | Hydrobromic Acid 20% | Hydrobromic Acid | 20%
7401 | Silicone | D - Poor | Hydrobromic Acid 20% | Hydrobromic Acid | 20%
7402 | stainless steel - 304 | D - Poor | Hydrobromic Acid 20% | Hydrobromic Acid | 20%
7403 | stainless steel - 316 | D - Poor | Hydrobromic Acid 20% | Hydrobromic Acid | 20%
7404 | Titanium | A - Excellent | Hydrobromic Acid 20% | Hydrobromic Acid | 20%
7405 | Tygon® | B - Good | Hydrobromic Acid 20% | Hydrobromic Acid | 20%
7406 | Viton® | A - Excellent | Hydrobromic Acid 20% | Hydrobromic Acid | 20%
7407 | ABS plastic | A - Excellent | Hydrochloric Acid 100% | Hydrochloric Acid | 100%
7408 | Acetal (Delrin®) | C - Fair | Hydrochloric Acid 100% | Hydrochloric Acid | 100%
7409 | Aluminum | D - Poor | Hydrochloric Acid 100% | Hydrochloric Acid | 100%
7410 | Brass | D - Poor | Hydrochloric Acid 100% | Hydrochloric Acid | 100%
7411 | Bronze | D - Poor | Hydrochloric Acid 100% | Hydrochloric Acid | 100%
7412 | Buna N (Nitrile) | D - Poor | Hydrochloric Acid 100% | Hydrochloric Acid | 100%
7413 | Carbon graphite | A - Excellent | Hydrochloric Acid 100% | Hydrochloric Acid | 100%
7414 | Carbon Steel | D - Poor | Hydrochloric Acid 100% | Hydrochloric Acid | 100%
7415 | Carpenter 20 | D - Poor | Hydrochloric Acid 100% | Hydrochloric Acid | 100%
7416 | Cast iron | D - Poor | Hydrochloric Acid 100% | Hydrochloric Acid | 100%
7417 | Ceramic Al203 | C - Fair | Hydrochloric Acid 100% | Hydrochloric Acid | 100%
7418 | Ceramic magnet | A - Excellent | Hydrochloric Acid 100% | Hydrochloric Acid | 100%
7419 | ChemRaz (FFKM) | A - Excellent | Hydrochloric Acid 100% | Hydrochloric Acid | 100%
7420 | Copper | D - Poor | Hydrochloric Acid 100% | Hydrochloric Acid | 100%
7421 | CPVC | A - Excellent | Hydrochloric Acid 100% | Hydrochloric Acid | 100%
7422 | EPDM | D - Poor | Hydrochloric Acid 100% | Hydrochloric Acid | 100%
7423 | Fluorocarbon (FKM) | B - Good | Hydrochloric Acid 100% | Hydrochloric Acid | 100%
7424 | Hastelloy-C® | A - Excellent | Hydrochloric Acid 100% | Hydrochloric Acid | 100%
7425 | Hypalon® | D - Poor | Hydrochloric Acid 100% | Hydrochloric Acid | 100%
7426 | Kalrez | A - Excellent | Hydrochloric Acid 100% | Hydrochloric Acid | 100%
7427 | Kel-F® | A - Excellent | Hydrochloric Acid 100% | Hydrochloric Acid | 100%
7428 | Natural rubber | D - Poor | Hydrochloric Acid 100% | Hydrochloric Acid | 100%
7429 | Neoprene | D - Poor | Hydrochloric Acid 100% | Hydrochloric Acid | 100%
7430 | NORYL® | A - Excellent | Hydrochloric Acid 100% | Hydrochloric Acid | 100%
7431 | Nylon | D - Poor | Hydrochloric Acid 100% | Hydrochloric Acid | 100%
7432 | Polycarbonate | D - Poor | Hydrochloric Acid 100% | Hydrochloric Acid | 100%
7433 | Polyetherether Ketone (PEEK) | A - Excellent | Hydrochloric Acid 100% | Hydrochloric Acid | 100%
7434 | Polypropylene | B1 - Good | Hydrochloric Acid 100% | Hydrochloric Acid | 100%
7435 | Polyurethane | D - Poor | Hydrochloric Acid 100% | Hydrochloric Acid | 100%
7436 | PPS (Ryton®) | D - Poor | Hydrochloric Acid 100% | Hydrochloric Acid | 100%
7437 | PTFE | A - Excellent | Hydrochloric Acid 100% | Hydrochloric Acid | 100%
7438 | PVC | D - Poor | Hydrochloric Acid 100% | Hydrochloric Acid | 100%
7439 | PVDF (Kynar®) | A - Excellent | Hydrochloric Acid 100% | Hydrochloric Acid | 100%
7440 | Silicone | D - Poor | Hydrochloric Acid 100% | Hydrochloric Acid | 100%
7441 | stainless steel - 304 | D - Poor | Hydrochloric Acid 100% | Hydrochloric Acid | 100%
7442 | stainless steel - 316 | D - Poor | Hydrochloric Acid 100% | Hydrochloric Acid | 100%
7443 | Titanium | D - Poor | Hydrochloric Acid 100% | Hydrochloric Acid | 100%
7444 | Tygon® | A1 - Excellent | Hydrochloric Acid 100% | Hydrochloric Acid | 100%
7445 | Viton® | A - Excellent | Hydrochloric Acid 100% | Hydrochloric Acid | 100%
7446 | ABS plastic | A - Excellent | Hydrochloric Acid 20% | Hydrochloric Acid | 20%
7447 | Acetal (Delrin®) | C - Fair | Hydrochloric Acid 20% | Hydrochloric Acid | 20%
7448 | Aluminum | D - Poor | Hydrochloric Acid 20% | Hydrochloric Acid | 20%
7449 | Bronze | D - Poor | Hydrochloric Acid 20% | Hydrochloric Acid | 20%
7450 | Carbon graphite | A - Excellent | Hydrochloric Acid 20% | Hydrochloric Acid | 20%
7451 | Carbon Steel | D - Poor | Hydrochloric Acid 20% | Hydrochloric Acid | 20%
7452 | Carpenter 20 | D - Poor | Hydrochloric Acid 20% | Hydrochloric Acid | 20%
7453 | Cast iron | D - Poor | Hydrochloric Acid 20% | Hydrochloric Acid | 20%
7454 | Ceramic Al203 | C - Fair | Hydrochloric Acid 20% | Hydrochloric Acid | 20%
7455 | Ceramic magnet | A - Excellent | Hydrochloric Acid 20% | Hydrochloric Acid | 20%
7456 | ChemRaz (FFKM) | A - Excellent | Hydrochloric Acid 20% | Hydrochloric Acid | 20%
7457 | Copper | D - Poor | Hydrochloric Acid 20% | Hydrochloric Acid | 20%
7458 | CPVC | A2 - Excellent | Hydrochloric Acid 20% | Hydrochloric Acid | 20%
7459 | EPDM | A - Excellent | Hydrochloric Acid 20% | Hydrochloric Acid | 20%
7460 | Epoxy | A1 - Excellent | Hydrochloric Acid 20% | Hydrochloric Acid | 20%
7461 | Fluorocarbon (FKM) | A - Excellent | Hydrochloric Acid 20% | Hydrochloric Acid | 20%
7462 | Hastelloy-C® | A1 - Excellent | Hydrochloric Acid 20% | Hydrochloric Acid | 20%
7463 | Hypalon® | A - Excellent | Hydrochloric Acid 20% | Hydrochloric Acid | 20%
7464 | Hytrel® | B - Good | Hydrochloric Acid 20% | Hydrochloric Acid | 20%
7465 | Kalrez | A - Excellent | Hydrochloric Acid 20% | Hydrochloric Acid | 20%
7466 | Kel-F® | A - Excellent | Hydrochloric Acid 20% | Hydrochloric Acid | 20%
7467 | LDPE | A2 - Excellent | Hydrochloric Acid 20% | Hydrochloric Acid | 20%
7468 | Natural rubber | A - Excellent | Hydrochloric Acid 20% | Hydrochloric Acid | 20%
7469 | Neoprene | C - Fair | Hydrochloric Acid 20% | Hydrochloric Acid | 20%
7470 | NORYL® | A - Excellent | Hydrochloric Acid 20% | Hydrochloric Acid | 20%
7471 | Nylon | D - Poor | Hydrochloric Acid 20% | Hydrochloric Acid | 20%
7472 | Polycarbonate | B1 - Good | Hydrochloric Acid 20% | Hydrochloric Acid | 20%
7473 | Polyetherether Ketone (PEEK) | A - Excellent | Hydrochloric Acid 20% | Hydrochloric Acid | 20%
7474 | Polypropylene | B2 - Good | Hydrochloric Acid 20% | Hydrochloric Acid | 20%
7475 | Polyurethane | B - Good | Hydrochloric Acid 20% | Hydrochloric Acid | 20%
7476 | PPS (Ryton®) | D - Poor | Hydrochloric Acid 20% | Hydrochloric Acid | 20%
7477 | PTFE | A - Excellent | Hydrochloric Acid 20% | Hydrochloric Acid | 20%
7478 | PVC | A2 - Excellent | Hydrochloric Acid 20% | Hydrochloric Acid | 20%
7479 | PVDF (Kynar®) | A - Excellent | Hydrochloric Acid 20% | Hydrochloric Acid | 20%
7480 | Silicone | D - Poor | Hydrochloric Acid 20% | Hydrochloric Acid | 20%
7481 | stainless steel - 304 | D - Poor | Hydrochloric Acid 20% | Hydrochloric Acid | 20%
7482 | stainless steel - 316 | D - Poor | Hydrochloric Acid 20% | Hydrochloric Acid | 20%
7483 | Titanium | D - Poor | Hydrochloric Acid 20% | Hydrochloric Acid | 20%
7484 | Tygon® | A1 - Excellent | Hydrochloric Acid 20% | Hydrochloric Acid | 20%
7485 | Viton® | A - Excellent | Hydrochloric Acid 20% | Hydrochloric Acid | 20%
7486 | ABS plastic | A - Excellent | Hydrochloric Acid 37% | Hydrochloric Acid | 37%
7487 | Acetal (Delrin®) | C - Fair | Hydrochloric Acid 37% | Hydrochloric Acid | 37%
7488 | Aluminum | D - Poor | Hydrochloric Acid 37% | Hydrochloric Acid | 37%
7489 | Bronze | D - Poor | Hydrochloric Acid 37% | Hydrochloric Acid | 37%
7490 | Buna N (Nitrile) | B - Good | Hydrochloric Acid 37% | Hydrochloric Acid | 37%
7491 | Carbon graphite | A - Excellent | Hydrochloric Acid 37% | Hydrochloric Acid | 37%
7492 | Carbon Steel | D - Poor | Hydrochloric Acid 37% | Hydrochloric Acid | 37%
7493 | Carpenter 20 | D - Poor | Hydrochloric Acid 37% | Hydrochloric Acid | 37%
7494 | Cast iron | D - Poor | Hydrochloric Acid 37% | Hydrochloric Acid | 37%
7495 | Ceramic Al203 | C - Fair | Hydrochloric Acid 37% | Hydrochloric Acid | 37%
7496 | Ceramic magnet | A - Excellent | Hydrochloric Acid 37% | Hydrochloric Acid | 37%
7497 | ChemRaz (FFKM) | A - Excellent | Hydrochloric Acid 37% | Hydrochloric Acid | 37%
7498 | Copper | D - Poor | Hydrochloric Acid 37% | Hydrochloric Acid | 37%
7499 | CPVC | A2 - Excellent | Hydrochloric Acid 37% | Hydrochloric Acid | 37%
7500 | EPDM | C - Fair | Hydrochloric Acid 37% | Hydrochloric Acid | 37%
7501 | Epoxy | A - Excellent | Hydrochloric Acid 37% | Hydrochloric Acid | 37%
7502 | Fluorocarbon (FKM) | A - Excellent | Hydrochloric Acid 37% | Hydrochloric Acid | 37%
7503 | Hastelloy-C® | B - Good | Hydrochloric Acid 37% | Hydrochloric Acid | 37%
7504 | Hypalon® | B - Good | Hydrochloric Acid 37% | Hydrochloric Acid | 37%
7505 | Hytrel® | C - Fair | Hydrochloric Acid 37% | Hydrochloric Acid | 37%
7506 | Kalrez | A - Excellent | Hydrochloric Acid 37% | Hydrochloric Acid | 37%
7507 | Kel-F® | A - Excellent | Hydrochloric Acid 37% | Hydrochloric Acid | 37%
7508 | LDPE | B2 - Good | Hydrochloric Acid 37% | Hydrochloric Acid | 37%
7509 | Natural rubber | A - Excellent | Hydrochloric Acid 37% | Hydrochloric Acid | 37%
7510 | Neoprene | B - Good | Hydrochloric Acid 37% | Hydrochloric Acid | 37%
7511 | NORYL® | A - Excellent | Hydrochloric Acid 37% | Hydrochloric Acid | 37%
7512 | Nylon | D - Poor | Hydrochloric Acid 37% | Hydrochloric Acid | 37%
7513 | Polycarbonate | D - Poor | Hydrochloric Acid 37% | Hydrochloric Acid | 37%
7514 | Polyetherether Ketone (PEEK) | A - Excellent | Hydrochloric Acid 37% | Hydrochloric Acid | 37%
7515 | Polypropylene | C - Fair | Hydrochloric Acid 37% | Hydrochloric Acid | 37%
7516 | Polyurethane | D - Poor | Hydrochloric Acid 37% | Hydrochloric Acid | 37%
7517 | PPS (Ryton®) | D - Poor | Hydrochloric Acid 37% | Hydrochloric Acid | 37%
7518 | PTFE | A - Excellent | Hydrochloric Acid 37% | Hydrochloric Acid | 37%
7519 | PVC | B - Good | Hydrochloric Acid 37% | Hydrochloric Acid | 37%
7520 | PVDF (Kynar®) | A - Excellent | Hydrochloric Acid 37% | Hydrochloric Acid | 37%
7521 | Silicone | B - Good | Hydrochloric Acid 37% | Hydrochloric Acid | 37%
7522 | stainless steel - 304 | D - Poor | Hydrochloric Acid 37% | Hydrochloric Acid | 37%
7523 | stainless steel - 316 | D - Poor | Hydrochloric Acid 37% | Hydrochloric Acid | 37%
7524 | Titanium | D - Poor | Hydrochloric Acid 37% | Hydrochloric Acid | 37%
7525 | Tygon® | A1 - Excellent | Hydrochloric Acid 37% | Hydrochloric Acid | 37%
7526 | Viton® | A - Excellent | Hydrochloric Acid 37% | Hydrochloric Acid | 37%
7527 | Aluminum | D - Poor | Hydrochloric Acid, Dry Gas | Hydrochloric Acid, Dry Gas
7528 | Brass | D - Poor | Hydrochloric Acid, Dry Gas | Hydrochloric Acid, Dry Gas
7529 | Bronze | A - Excellent | Hydrochloric Acid, Dry Gas | Hydrochloric Acid, Dry Gas
7530 | Carbon graphite | A - Excellent | Hydrochloric Acid, Dry Gas | Hydrochloric Acid, Dry Gas
7531 | Carpenter 20 | D - Poor | Hydrochloric Acid, Dry Gas | Hydrochloric Acid, Dry Gas
7532 | Ceramic magnet | A - Excellent | Hydrochloric Acid, Dry Gas | Hydrochloric Acid, Dry Gas
7533 | ChemRaz (FFKM) | A - Excellent | Hydrochloric Acid, Dry Gas | Hydrochloric Acid, Dry Gas
7534 | Copper | D - Poor | Hydrochloric Acid, Dry Gas | Hydrochloric Acid, Dry Gas
7535 | CPVC | A - Excellent | Hydrochloric Acid, Dry Gas | Hydrochloric Acid, Dry Gas
7536 | Epoxy | A - Excellent | Hydrochloric Acid, Dry Gas | Hydrochloric Acid, Dry Gas
7537 | Fluorocarbon (FKM) | B - Good | Hydrochloric Acid, Dry Gas | Hydrochloric Acid, Dry Gas
7538 | Hastelloy-C® | A - Excellent | Hydrochloric Acid, Dry Gas | Hydrochloric Acid, Dry Gas
7539 | Kalrez | A - Excellent | Hydrochloric Acid, Dry Gas | Hydrochloric Acid, Dry Gas
7540 | Kel-F® | A - Excellent | Hydrochloric Acid, Dry Gas | Hydrochloric Acid, Dry Gas
7541 | LDPE | A2 - Excellent | Hydrochloric Acid, Dry Gas | Hydrochloric Acid, Dry Gas
7542 | NORYL® | A - Excellent | Hydrochloric Acid, Dry Gas | Hydrochloric Acid, Dry Gas
7543 | Nylon | A1 - Excellent | Hydrochloric Acid, Dry Gas | Hydrochloric Acid, Dry Gas
7544 | Polyetherether Ketone (PEEK) | A - Excellent | Hydrochloric Acid, Dry Gas | Hydrochloric Acid, Dry Gas
7545 | Polypropylene | B - Good | Hydrochloric Acid, Dry Gas | Hydrochloric Acid, Dry Gas
7546 | PPS (Ryton®) | A - Excellent | Hydrochloric Acid, Dry Gas | Hydrochloric Acid, Dry Gas
7547 | PTFE | A - Excellent | Hydrochloric Acid, Dry Gas | Hydrochloric Acid, Dry Gas
7548 | PVC | A2 - Excellent | Hydrochloric Acid, Dry Gas | Hydrochloric Acid, Dry Gas
7549 | PVDF (Kynar®) | A - Excellent | Hydrochloric Acid, Dry Gas | Hydrochloric Acid, Dry Gas
7550 | stainless steel - 304 | D - Poor | Hydrochloric Acid, Dry Gas | Hydrochloric Acid, Dry Gas
7551 | stainless steel - 316 | D - Poor | Hydrochloric Acid, Dry Gas | Hydrochloric Acid, Dry Gas
7552 | Titanium | C - Fair | Hydrochloric Acid, Dry Gas | Hydrochloric Acid, Dry Gas
7553 | Acetal (Delrin®) | C - Fair | Hydrocyanic Acid (Gas 10%) | Hydrocyanic Acid | Gas 10%
7554 | Buna N (Nitrile) | B - Good | Hydrocyanic Acid (Gas 10%) | Hydrocyanic Acid | Gas 10%
7555 | Carpenter 20 | D - Poor | Hydrocyanic Acid (Gas 10%) | Hydrocyanic Acid | Gas 10%
7556 | ChemRaz (FFKM) | A - Excellent | Hydrocyanic Acid (Gas 10%) | Hydrocyanic Acid | Gas 10%
7557 | CPVC | A - Excellent | Hydrocyanic Acid (Gas 10%) | Hydrocyanic Acid | Gas 10%
7558 | EPDM | A - Excellent | Hydrocyanic Acid (Gas 10%) | Hydrocyanic Acid | Gas 10%
7559 | Fluorocarbon (FKM) | A - Excellent | Hydrocyanic Acid (Gas 10%) | Hydrocyanic Acid | Gas 10%
7560 | Kalrez | A - Excellent | Hydrocyanic Acid (Gas 10%) | Hydrocyanic Acid | Gas 10%
7561 | Natural rubber | B - Good | Hydrocyanic Acid (Gas 10%) | Hydrocyanic Acid | Gas 10%
7562 | Neoprene | A - Excellent | Hydrocyanic Acid (Gas 10%) | Hydrocyanic Acid | Gas 10%
7563 | NORYL® | C - Fair | Hydrocyanic Acid (Gas 10%) | Hydrocyanic Acid | Gas 10%
7564 | Polycarbonate | B1 - Good | Hydrocyanic Acid (Gas 10%) | Hydrocyanic Acid | Gas 10%
7565 | Polyetherether Ketone (PEEK) | A - Excellent | Hydrocyanic Acid (Gas 10%) | Hydrocyanic Acid | Gas 10%
7566 | Polypropylene | A - Excellent | Hydrocyanic Acid (Gas 10%) | Hydrocyanic Acid | Gas 10%
7567 | PTFE | A - Excellent | Hydrocyanic Acid (Gas 10%) | Hydrocyanic Acid | Gas 10%
7568 | PVC | A - Excellent | Hydrocyanic Acid (Gas 10%) | Hydrocyanic Acid | Gas 10%
7569 | Silicone | D - Poor | Hydrocyanic Acid (Gas 10%) | Hydrocyanic Acid | Gas 10%
7570 | Titanium | A - Excellent | Hydrocyanic Acid (Gas 10%) | Hydrocyanic Acid | Gas 10%
7571 | Viton® | A - Excellent | Hydrocyanic Acid (Gas 10%) | Hydrocyanic Acid | Gas 10%
7572 | ABS plastic | B - Good | Hydrocyanic Acid | Hydrocyanic Acid
7573 | Acetal (Delrin®) | B - Good | Hydrocyanic Acid | Hydrocyanic Acid
7574 | Aluminum | A - Excellent | Hydrocyanic Acid | Hydrocyanic Acid
7575 | Brass | D - Poor | Hydrocyanic Acid | Hydrocyanic Acid
7576 | Bronze | A - Excellent | Hydrocyanic Acid | Hydrocyanic Acid
7577 | Buna N (Nitrile) | B - Good | Hydrocyanic Acid | Hydrocyanic Acid
7578 | Carbon graphite | A - Excellent | Hydrocyanic Acid | Hydrocyanic Acid
7579 | Carbon Steel | B - Good | Hydrocyanic Acid | Hydrocyanic Acid
7580 | Carpenter 20 | D - Poor | Hydrocyanic Acid | Hydrocyanic Acid
7581 | Cast iron | D - Poor | Hydrocyanic Acid | Hydrocyanic Acid
7582 | ChemRaz (FFKM) | A - Excellent | Hydrocyanic Acid | Hydrocyanic Acid
7583 | Copper | D - Poor | Hydrocyanic Acid | Hydrocyanic Acid
7584 | CPVC | A - Excellent | Hydrocyanic Acid | Hydrocyanic Acid
7585 | EPDM | B - Good | Hydrocyanic Acid | Hydrocyanic Acid
7586 | Epoxy | A - Excellent | Hydrocyanic Acid | Hydrocyanic Acid
7587 | Fluorocarbon (FKM) | A - Excellent | Hydrocyanic Acid | Hydrocyanic Acid
7588 | Hastelloy-C® | A - Excellent | Hydrocyanic Acid | Hydrocyanic Acid
7589 | Hypalon® | A - Excellent | Hydrocyanic Acid | Hydrocyanic Acid
7590 | Hytrel® | C - Fair | Hydrocyanic Acid | Hydrocyanic Acid
7591 | Kalrez | A - Excellent | Hydrocyanic Acid | Hydrocyanic Acid
7592 | LDPE | A2 - Excellent | Hydrocyanic Acid | Hydrocyanic Acid
7593 | Natural rubber | B - Good | Hydrocyanic Acid | Hydrocyanic Acid
7594 | Neoprene | B - Good | Hydrocyanic Acid | Hydrocyanic Acid
7595 | NORYL® | A1 - Excellent | Hydrocyanic Acid | Hydrocyanic Acid
7596 | Nylon | B - Good | Hydrocyanic Acid | Hydrocyanic Acid
7597 | Polyetherether Ketone (PEEK) | A - Excellent | Hydrocyanic Acid | Hydrocyanic Acid
7598 | Polypropylene | A - Excellent | Hydrocyanic Acid | Hydrocyanic Acid
7599 | Polyurethane | D - Poor | Hydrocyanic Acid | Hydrocyanic Acid
7600 | PPS (Ryton®) | B - Good | Hydrocyanic Acid | Hydrocyanic Acid
7601 | PTFE | A - Excellent | Hydrocyanic Acid | Hydrocyanic Acid
7602 | PVC | B - Good | Hydrocyanic Acid | Hydrocyanic Acid
7603 | PVDF (Kynar®) | A - Excellent | Hydrocyanic Acid | Hydrocyanic Acid
7604 | Silicone | C - Fair | Hydrocyanic Acid | Hydrocyanic Acid
7605 | stainless steel - 304 | B1 - Good | Hydrocyanic Acid | Hydrocyanic Acid
7606 | stainless steel - 316 | A - Excellent | Hydrocyanic Acid | Hydrocyanic Acid
7607 | Titanium | B - Good | Hydrocyanic Acid | Hydrocyanic Acid
7608 | Tygon® | B - Good | Hydrocyanic Acid | Hydrocyanic Acid
7609 | Viton® | A - Excellent | Hydrocyanic Acid | Hydrocyanic Acid
7610 | ABS plastic | D - Poor | Hydrofluoric Acid 100% | Hydrofluoric Acid | 100%
7611 | Acetal (Delrin®) | D - Poor | Hydrofluoric Acid 100% | Hydrofluoric Acid | 100%
7612 | Aluminum | D - Poor | Hydrofluoric Acid 100% | Hydrofluoric Acid | 100%
7613 | Bronze | B1 - Good | Hydrofluoric Acid 100% | Hydrofluoric Acid | 100%
7614 | Buna N (Nitrile) | D - Poor | Hydrofluoric Acid 100% | Hydrofluoric Acid | 100%
7615 | Carbon Steel | D - Poor | Hydrofluoric Acid 100% | Hydrofluoric Acid | 100%
7616 | Carpenter 20 | D - Poor | Hydrofluoric Acid 100% | Hydrofluoric Acid | 100%
7617 | Cast iron | D - Poor | Hydrofluoric Acid 100% | Hydrofluoric Acid | 100%
7618 | Ceramic magnet | B - Good | Hydrofluoric Acid 100% | Hydrofluoric Acid | 100%
7619 | ChemRaz (FFKM) | A - Excellent | Hydrofluoric Acid 100% | Hydrofluoric Acid | 100%
7620 | Copper | B - Good | Hydrofluoric Acid 100% | Hydrofluoric Acid | 100%
7621 | CPVC | C1 - Fair | Hydrofluoric Acid 100% | Hydrofluoric Acid | 100%
7622 | EPDM | D - Poor | Hydrofluoric Acid 100% | Hydrofluoric Acid | 100%
7623 | Fluorocarbon (FKM) | B - Good | Hydrofluoric Acid 100% | Hydrofluoric Acid | 100%
7624 | Hastelloy-C® | B - Good | Hydrofluoric Acid 100% | Hydrofluoric Acid | 100%
7625 | Hypalon® | B - Good | Hydrofluoric Acid 100% | Hydrofluoric Acid | 100%
7626 | Hytrel® | D - Poor | Hydrofluoric Acid 100% | Hydrofluoric Acid | 100%
7627 | Kalrez | A - Excellent | Hydrofluoric Acid 100% | Hydrofluoric Acid | 100%
7628 | Kel-F® | A - Excellent | Hydrofluoric Acid 100% | Hydrofluoric Acid | 100%
7629 | Natural rubber | D - Poor | Hydrofluoric Acid 100% | Hydrofluoric Acid | 100%
7630 | Neoprene | D - Poor | Hydrofluoric Acid 100% | Hydrofluoric Acid | 100%
7631 | NORYL® | D - Poor | Hydrofluoric Acid 100% | Hydrofluoric Acid | 100%
7632 | Nylon | D - Poor | Hydrofluoric Acid 100% | Hydrofluoric Acid | 100%
7633 | Polycarbonate | D - Poor | Hydrofluoric Acid 100% | Hydrofluoric Acid | 100%
7634 | Polyetherether Ketone (PEEK) | D - Poor | Hydrofluoric Acid 100% | Hydrofluoric Acid | 100%
7635 | Polypropylene | C1 - Fair | Hydrofluoric Acid 100% | Hydrofluoric Acid | 100%
7636 | Polyurethane | D - Poor | Hydrofluoric Acid 100% | Hydrofluoric Acid | 100%
7637 | PPS (Ryton®) | D - Poor | Hydrofluoric Acid 100% | Hydrofluoric Acid | 100%
7638 | PTFE | A - Excellent | Hydrofluoric Acid 100% | Hydrofluoric Acid | 100%
7639 | PVC | C - Fair | Hydrofluoric Acid 100% | Hydrofluoric Acid | 100%
7640 | PVDF (Kynar®) | A - Excellent | Hydrofluoric Acid 100% | Hydrofluoric Acid | 100%
7641 | Silicone | D - Poor | Hydrofluoric Acid 100% | Hydrofluoric Acid | 100%
7642 | stainless steel - 304 | B1 - Good | Hydrofluoric Acid 100% | Hydrofluoric Acid | 100%
7643 | stainless steel - 316 | B1 - Good | Hydrofluoric Acid 100% | Hydrofluoric Acid | 100%
7644 | Titanium | D - Poor | Hydrofluoric Acid 100% | Hydrofluoric Acid | 100%
7645 | Tygon® | D - Poor | Hydrofluoric Acid 100% | Hydrofluoric Acid | 100%
7646 | Viton® | B - Good | Hydrofluoric Acid 100% | Hydrofluoric Acid | 100%
7647 | ABS plastic | C - Fair | Hydrofluoric Acid 20% | Hydrofluoric Acid | 20%
7648 | Acetal (Delrin®) | D - Poor | Hydrofluoric Acid 20% | Hydrofluoric Acid | 20%
7649 | Aluminum | D - Poor | Hydrofluoric Acid 20% | Hydrofluoric Acid | 20%
7650 | Bronze | B2 - Good | Hydrofluoric Acid 20% | Hydrofluoric Acid | 20%
7651 | Buna N (Nitrile) | D - Poor | Hydrofluoric Acid 20% | Hydrofluoric Acid | 20%
7652 | Carbon graphite | A - Excellent | Hydrofluoric Acid 20% | Hydrofluoric Acid | 20%
7653 | Carbon Steel | D - Poor | Hydrofluoric Acid 20% | Hydrofluoric Acid | 20%
7654 | Carpenter 20 | D - Poor | Hydrofluoric Acid 20% | Hydrofluoric Acid | 20%
7655 | Cast iron | D - Poor | Hydrofluoric Acid 20% | Hydrofluoric Acid | 20%
7656 | Ceramic magnet | B - Good | Hydrofluoric Acid 20% | Hydrofluoric Acid | 20%
7657 | ChemRaz (FFKM) | A - Excellent | Hydrofluoric Acid 20% | Hydrofluoric Acid | 20%
7658 | Copper | B - Good | Hydrofluoric Acid 20% | Hydrofluoric Acid | 20%
7659 | CPVC | C1 - Fair | Hydrofluoric Acid 20% | Hydrofluoric Acid | 20%
7660 | EPDM | D - Poor | Hydrofluoric Acid 20% | Hydrofluoric Acid | 20%
7661 | Epoxy | A - Excellent | Hydrofluoric Acid 20% | Hydrofluoric Acid | 20%
7662 | Fluorocarbon (FKM) | A - Excellent | Hydrofluoric Acid 20% | Hydrofluoric Acid | 20%
7663 | Hastelloy-C® | B - Good | Hydrofluoric Acid 20% | Hydrofluoric Acid | 20%
7664 | Hypalon® | B - Good | Hydrofluoric Acid 20% | Hydrofluoric Acid | 20%
7665 | Kalrez | A - Excellent | Hydrofluoric Acid 20% | Hydrofluoric Acid | 20%
7666 | Kel-F® | B - Good | Hydrofluoric Acid 20% | Hydrofluoric Acid | 20%
7667 | LDPE | A2 - Excellent | Hydrofluoric Acid 20% | Hydrofluoric Acid | 20%
7668 | Natural rubber | B1 - Good | Hydrofluoric Acid 20% | Hydrofluoric Acid | 20%
7669 | Neoprene | B - Good | Hydrofluoric Acid 20% | Hydrofluoric Acid | 20%
7670 | NORYL® | C1 - Fair | Hydrofluoric Acid 20% | Hydrofluoric Acid | 20%
7671 | Nylon | C1 - Fair | Hydrofluoric Acid 20% | Hydrofluoric Acid | 20%
7672 | Polycarbonate | D - Poor | Hydrofluoric Acid 20% | Hydrofluoric Acid | 20%
7673 | Polyetherether Ketone (PEEK) | D - Poor | Hydrofluoric Acid 20% | Hydrofluoric Acid | 20%
7674 | Polypropylene | A2 - Excellent | Hydrofluoric Acid 20% | Hydrofluoric Acid | 20%
7675 | Polyurethane | D - Poor | Hydrofluoric Acid 20% | Hydrofluoric Acid | 20%
7676 | PPS (Ryton®) | A - Excellent | Hydrofluoric Acid 20% | Hydrofluoric Acid | 20%
7677 | PTFE | A - Excellent | Hydrofluoric Acid 20% | Hydrofluoric Acid | 20%
7678 | PVC | B - Good | Hydrofluoric Acid 20% | Hydrofluoric Acid | 20%
7679 | PVDF (Kynar®) | A - Excellent | Hydrofluoric Acid 20% | Hydrofluoric Acid | 20%
7680 | Silicone | D - Poor | Hydrofluoric Acid 20% | Hydrofluoric Acid | 20%
7681 | stainless steel - 304 | D - Poor | Hydrofluoric Acid 20% | Hydrofluoric Acid | 20%
7682 | stainless steel - 316 | D - Poor | Hydrofluoric Acid 20% | Hydrofluoric Acid | 20%
7683 | Titanium | D - Poor | Hydrofluoric Acid 20% | Hydrofluoric Acid | 20%
7684 | Tygon® | C - Fair | Hydrofluoric Acid 20% | Hydrofluoric Acid | 20%
7685 | Viton® | A - Excellent | Hydrofluoric Acid 20% | Hydrofluoric Acid | 20%
7686 | ABS plastic | C - Fair | Hydrofluoric Acid 50% | Hydrofluoric Acid | 50%
7687 | Acetal (Delrin®) | D - Poor | Hydrofluoric Acid 50% | Hydrofluoric Acid | 50%
7688 | Aluminum | D - Poor | Hydrofluoric Acid 50% | Hydrofluoric Acid | 50%
7689 | Bronze | B2 - Good | Hydrofluoric Acid 50% | Hydrofluoric Acid | 50%
7690 | Buna N (Nitrile) | D - Poor | Hydrofluoric Acid 50% | Hydrofluoric Acid | 50%
7691 | Carbon graphite | A - Excellent | Hydrofluoric Acid 50% | Hydrofluoric Acid | 50%
7692 | Carbon Steel | D - Poor | Hydrofluoric Acid 50% | Hydrofluoric Acid | 50%
7693 | Carpenter 20 | D - Poor | Hydrofluoric Acid 50% | Hydrofluoric Acid | 50%
7694 | Cast iron | D - Poor | Hydrofluoric Acid 50% | Hydrofluoric Acid | 50%
7695 | Ceramic magnet | B - Good | Hydrofluoric Acid 50% | Hydrofluoric Acid | 50%
7696 | ChemRaz (FFKM) | A - Excellent | Hydrofluoric Acid 50% | Hydrofluoric Acid | 50%
7697 | Copper | B - Good | Hydrofluoric Acid 50% | Hydrofluoric Acid | 50%
7698 | CPVC | C1 - Fair | Hydrofluoric Acid 50% | Hydrofluoric Acid | 50%
7699 | EPDM | D - Poor | Hydrofluoric Acid 50% | Hydrofluoric Acid | 50%
7700 | Epoxy | C2 - Fair | Hydrofluoric Acid 50% | Hydrofluoric Acid | 50%
7701 | Fluorocarbon (FKM) | A - Excellent | Hydrofluoric Acid 50% | Hydrofluoric Acid | 50%
7702 | Hastelloy-C® | B - Good | Hydrofluoric Acid 50% | Hydrofluoric Acid | 50%
7703 | Hypalon® | B - Good | Hydrofluoric Acid 50% | Hydrofluoric Acid | 50%
7704 | Hytrel® | D - Poor | Hydrofluoric Acid 50% | Hydrofluoric Acid | 50%
7705 | Kalrez | A - Excellent | Hydrofluoric Acid 50% | Hydrofluoric Acid | 50%
7706 | Kel-F® | B - Good | Hydrofluoric Acid 50% | Hydrofluoric Acid | 50%
7707 | LDPE | A1 - Excellent | Hydrofluoric Acid 50% | Hydrofluoric Acid | 50%
7708 | Natural rubber | B1 - Good | Hydrofluoric Acid 50% | Hydrofluoric Acid | 50%
7709 | Neoprene | D - Poor | Hydrofluoric Acid 50% | Hydrofluoric Acid | 50%
7710 | NORYL® | D - Poor | Hydrofluoric Acid 50% | Hydrofluoric Acid | 50%
7711 | Nylon | D - Poor | Hydrofluoric Acid 50% | Hydrofluoric Acid | 50%
7712 | Polycarbonate | D - Poor | Hydrofluoric Acid 50% | Hydrofluoric Acid | 50%
7713 | Polyetherether Ketone (PEEK) | D - Poor | Hydrofluoric Acid 50% | Hydrofluoric Acid | 50%
7714 | Polypropylene | A2 - Excellent | Hydrofluoric Acid 50% | Hydrofluoric Acid | 50%
7715 | Polyurethane | D - Poor | Hydrofluoric Acid 50% | Hydrofluoric Acid | 50%
7716 | PPS (Ryton®) | A - Excellent | Hydrofluoric Acid 50% | Hydrofluoric Acid | 50%
7717 | PTFE | A - Excellent | Hydrofluoric Acid 50% | Hydrofluoric Acid | 50%
7718 | PVC | B1 - Good | Hydrofluoric Acid 50% | Hydrofluoric Acid | 50%
7719 | PVDF (Kynar®) | A - Excellent | Hydrofluoric Acid 50% | Hydrofluoric Acid | 50%
7720 | Silicone | D - Poor | Hydrofluoric Acid 50% | Hydrofluoric Acid | 50%
7721 | stainless steel - 304 | D - Poor | Hydrofluoric Acid 50% | Hydrofluoric Acid | 50%
7722 | stainless steel - 316 | D - Poor | Hydrofluoric Acid 50% | Hydrofluoric Acid | 50%
7723 | Titanium | D - Poor | Hydrofluoric Acid 50% | Hydrofluoric Acid | 50%
7724 | Tygon® | C - Fair | Hydrofluoric Acid 50% | Hydrofluoric Acid | 50%
7725 | Viton® | B - Good | Hydrofluoric Acid 50% | Hydrofluoric Acid | 50%
7726 | ABS plastic | C - Fair | Hydrofluoric Acid 75% | Hydrofluoric Acid | 75%
7727 | Acetal (Delrin®) | D - Poor | Hydrofluoric Acid 75% | Hydrofluoric Acid | 75%
7728 | Aluminum | D - Poor | Hydrofluoric Acid 75% | Hydrofluoric Acid | 75%
7729 | Bronze | B1 - Good | Hydrofluoric Acid 75% | Hydrofluoric Acid | 75%
7730 | Buna N (Nitrile) | D - Poor | Hydrofluoric Acid 75% | Hydrofluoric Acid | 75%
7731 | Carbon graphite | A - Excellent | Hydrofluoric Acid 75% | Hydrofluoric Acid | 75%
7732 | Carbon Steel | D - Poor | Hydrofluoric Acid 75% | Hydrofluoric Acid | 75%
7733 | Carpenter 20 | D - Poor | Hydrofluoric Acid 75% | Hydrofluoric Acid | 75%
7734 | Cast iron | D - Poor | Hydrofluoric Acid 75% | Hydrofluoric Acid | 75%
7735 | Ceramic Al203 | C - Fair | Hydrofluoric Acid 75% | Hydrofluoric Acid | 75%
7736 | Ceramic magnet | B - Good | Hydrofluoric Acid 75% | Hydrofluoric Acid | 75%
7737 | ChemRaz (FFKM) | A - Excellent | Hydrofluoric Acid 75% | Hydrofluoric Acid | 75%
7738 | Copper | B - Good | Hydrofluoric Acid 75% | Hydrofluoric Acid | 75%
7739 | CPVC | C1 - Fair | Hydrofluoric Acid 75% | Hydrofluoric Acid | 75%
7740 | EPDM | C - Fair | Hydrofluoric Acid 75% | Hydrofluoric Acid | 75%
7741 | Epoxy | B1 - Good | Hydrofluoric Acid 75% | Hydrofluoric Acid | 75%
7742 | Fluorocarbon (FKM) | B - Good | Hydrofluoric Acid 75% | Hydrofluoric Acid | 75%
7743 | Hastelloy-C® | B - Good | Hydrofluoric Acid 75% | Hydrofluoric Acid | 75%
7744 | Hypalon® | B - Good | Hydrofluoric Acid 75% | Hydrofluoric Acid | 75%
7745 | Hytrel® | D - Poor | Hydrofluoric Acid 75% | Hydrofluoric Acid | 75%
7746 | Kalrez | A - Excellent | Hydrofluoric Acid 75% | Hydrofluoric Acid | 75%
7747 | Kel-F® | B - Good | Hydrofluoric Acid 75% | Hydrofluoric Acid | 75%
7748 | LDPE | C1 - Fair | Hydrofluoric Acid 75% | Hydrofluoric Acid | 75%
7749 | Natural rubber | D - Poor | Hydrofluoric Acid 75% | Hydrofluoric Acid | 75%
7750 | Neoprene | D - Poor | Hydrofluoric Acid 75% | Hydrofluoric Acid | 75%
7751 | NORYL® | D - Poor | Hydrofluoric Acid 75% | Hydrofluoric Acid | 75%
7752 | Nylon | D - Poor | Hydrofluoric Acid 75% | Hydrofluoric Acid | 75%
7753 | Polycarbonate | D - Poor | Hydrofluoric Acid 75% | Hydrofluoric Acid | 75%
7754 | Polyetherether Ketone (PEEK) | D - Poor | Hydrofluoric Acid 75% | Hydrofluoric Acid | 75%
7755 | Polypropylene | C1 - Fair | Hydrofluoric Acid 75% | Hydrofluoric Acid | 75%
7756 | Polyurethane | D - Poor | Hydrofluoric Acid 75% | Hydrofluoric Acid | 75%
7757 | PPS (Ryton®) | B - Good | Hydrofluoric Acid 75% | Hydrofluoric Acid | 75%
7758 | PTFE | A - Excellent | Hydrofluoric Acid 75% | Hydrofluoric Acid | 75%
7759 | PVC | C - Fair | Hydrofluoric Acid 75% | Hydrofluoric Acid | 75%
7760 | PVDF (Kynar®) | A - Excellent | Hydrofluoric Acid 75% | Hydrofluoric Acid | 75%
7761 | Silicone | D - Poor | Hydrofluoric Acid 75% | Hydrofluoric Acid | 75%
7762 | stainless steel - 304 | D - Poor | Hydrofluoric Acid 75% | Hydrofluoric Acid | 75%
7763 | stainless steel - 316 | D - Poor | Hydrofluoric Acid 75% | Hydrofluoric Acid | 75%
7764 | Titanium | D - Poor | Hydrofluoric Acid 75% | Hydrofluoric Acid | 75%
7765 | Tygon® | C - Fair | Hydrofluoric Acid 75% | Hydrofluoric Acid | 75%
7766 | Viton® | B - Good | Hydrofluoric Acid 75% | Hydrofluoric Acid | 75%
7767 | Acetal (Delrin®) | A - Excellent | Hydrofluosilicic Acid 100% | Hydrofluosilicic Acid | 100%
7768 | Aluminum | D - Poor | Hydrofluosilicic Acid 100% | Hydrofluosilicic Acid | 100%
7769 | Bronze | B2 - Good | Hydrofluosilicic Acid 100% | Hydrofluosilicic Acid | 100%
7770 | Buna N (Nitrile) | B - Good | Hydrofluosilicic Acid 100% | Hydrofluosilicic Acid | 100%
7771 | Carbon graphite | A - Excellent | Hydrofluosilicic Acid 100% | Hydrofluosilicic Acid | 100%
7772 | Carbon Steel | D - Poor | Hydrofluosilicic Acid 100% | Hydrofluosilicic Acid | 100%
7773 | Carpenter 20 | D - Poor | Hydrofluosilicic Acid 100% | Hydrofluosilicic Acid | 100%
7774 | Cast iron | D - Poor | Hydrofluosilicic Acid 100% | Hydrofluosilicic Acid | 100%
7775 | ChemRaz (FFKM) | A - Excellent | Hydrofluosilicic Acid 100% | Hydrofluosilicic Acid | 100%
7776 | EPDM | A - Excellent | Hydrofluosilicic Acid 100% | Hydrofluosilicic Acid | 100%
7777 | Epoxy | C1 - Fair | Hydrofluosilicic Acid 100% | Hydrofluosilicic Acid | 100%
7778 | Fluorocarbon (FKM) | A - Excellent | Hydrofluosilicic Acid 100% | Hydrofluosilicic Acid | 100%
7779 | Hastelloy-C® | B - Good | Hydrofluosilicic Acid 100% | Hydrofluosilicic Acid | 100%
7780 | Hypalon® | B - Good | Hydrofluosilicic Acid 100% | Hydrofluosilicic Acid | 100%
7781 | Kalrez | A - Excellent | Hydrofluosilicic Acid 100% | Hydrofluosilicic Acid | 100%
7782 | Kel-F® | B - Good | Hydrofluosilicic Acid 100% | Hydrofluosilicic Acid | 100%
7783 | LDPE | B1 - Good | Hydrofluosilicic Acid 100% | Hydrofluosilicic Acid | 100%
7784 | Natural rubber | A - Excellent | Hydrofluosilicic Acid 100% | Hydrofluosilicic Acid | 100%
7785 | Neoprene | B - Good | Hydrofluosilicic Acid 100% | Hydrofluosilicic Acid | 100%
7786 | NORYL® | B2 - Good | Hydrofluosilicic Acid 100% | Hydrofluosilicic Acid | 100%
7787 | Nylon | D - Poor | Hydrofluosilicic Acid 100% | Hydrofluosilicic Acid | 100%
7788 | Polypropylene | A - Excellent | Hydrofluosilicic Acid 100% | Hydrofluosilicic Acid | 100%
7789 | Polyurethane | D - Poor | Hydrofluosilicic Acid 100% | Hydrofluosilicic Acid | 100%
7790 | PPS (Ryton®) | A1 - Excellent | Hydrofluosilicic Acid 100% | Hydrofluosilicic Acid | 100%
7791 | PTFE | A - Excellent | Hydrofluosilicic Acid 100% | Hydrofluosilicic Acid | 100%
7792 | PVC | B1 - Good | Hydrofluosilicic Acid 100% | Hydrofluosilicic Acid | 100%
7793 | PVDF (Kynar®) | A1 - Excellent | Hydrofluosilicic Acid 100% | Hydrofluosilicic Acid | 100%
7794 | Silicone | D - Poor | Hydrofluosilicic Acid 100% | Hydrofluosilicic Acid | 100%
7795 | stainless steel - 304 | D - Poor | Hydrofluosilicic Acid 100% | Hydrofluosilicic Acid | 100%
7796 | stainless steel - 316 | D - Poor | Hydrofluosilicic Acid 100% | Hydrofluosilicic Acid | 100%
7797 | Titanium | D - Poor | Hydrofluosilicic Acid 100% | Hydrofluosilicic Acid | 100%
7798 | Tygon® | D - Poor | Hydrofluosilicic Acid 100% | Hydrofluosilicic Acid | 100%
7799 | Viton® | A - Excellent | Hydrofluosilicic Acid 100% | Hydrofluosilicic Acid | 100%
7800 | Acetal (Delrin®) | B - Good | Hydrofluosilicic Acid 20% | Hydrofluosilicic Acid | 20%
7801 | Aluminum | D - Poor | Hydrofluosilicic Acid 20% | Hydrofluosilicic Acid | 20%
7802 | Bronze | B2 - Good | Hydrofluosilicic Acid 20% | Hydrofluosilicic Acid | 20%
7803 | Buna N (Nitrile) | A - Excellent | Hydrofluosilicic Acid 20% | Hydrofluosilicic Acid | 20%
7804 | Carbon graphite | A - Excellent | Hydrofluosilicic Acid 20% | Hydrofluosilicic Acid | 20%
7805 | Carbon Steel | D - Poor | Hydrofluosilicic Acid 20% | Hydrofluosilicic Acid | 20%
7806 | Carpenter 20 | D - Poor | Hydrofluosilicic Acid 20% | Hydrofluosilicic Acid | 20%
7807 | Cast iron | B - Good | Hydrofluosilicic Acid 20% | Hydrofluosilicic Acid | 20%
7808 | ChemRaz (FFKM) | A - Excellent | Hydrofluosilicic Acid 20% | Hydrofluosilicic Acid | 20%
7809 | Copper | B - Good | Hydrofluosilicic Acid 20% | Hydrofluosilicic Acid | 20%
7810 | CPVC | A - Excellent | Hydrofluosilicic Acid 20% | Hydrofluosilicic Acid | 20%
7811 | EPDM | A - Excellent | Hydrofluosilicic Acid 20% | Hydrofluosilicic Acid | 20%
7812 | Epoxy | C1 - Fair | Hydrofluosilicic Acid 20% | Hydrofluosilicic Acid | 20%
7813 | Fluorocarbon (FKM) | A - Excellent | Hydrofluosilicic Acid 20% | Hydrofluosilicic Acid | 20%
7814 | Hastelloy-C® | B - Good | Hydrofluosilicic Acid 20% | Hydrofluosilicic Acid | 20%
7815 | Hypalon® | B - Good | Hydrofluosilicic Acid 20% | Hydrofluosilicic Acid | 20%
7816 | Kalrez | A - Excellent | Hydrofluosilicic Acid 20% | Hydrofluosilicic Acid | 20%
7817 | Kel-F® | A - Excellent | Hydrofluosilicic Acid 20% | Hydrofluosilicic Acid | 20%
7818 | LDPE | B2 - Good | Hydrofluosilicic Acid 20% | Hydrofluosilicic Acid | 20%
7819 | Natural rubber | A - Excellent | Hydrofluosilicic Acid 20% | Hydrofluosilicic Acid | 20%
7820 | Neoprene | B - Good | Hydrofluosilicic Acid 20% | Hydrofluosilicic Acid | 20%
7821 | NORYL® | B2 - Good | Hydrofluosilicic Acid 20% | Hydrofluosilicic Acid | 20%
7822 | Nylon | D - Poor | Hydrofluosilicic Acid 20% | Hydrofluosilicic Acid | 20%
7823 | Polypropylene | A - Excellent | Hydrofluosilicic Acid 20% | Hydrofluosilicic Acid | 20%
7824 | Polyurethane | D - Poor | Hydrofluosilicic Acid 20% | Hydrofluosilicic Acid | 20%
7825 | PPS (Ryton®) | A - Excellent | Hydrofluosilicic Acid 20% | Hydrofluosilicic Acid | 20%
7826 | PTFE | A - Excellent | Hydrofluosilicic Acid 20% | Hydrofluosilicic Acid | 20%
7827 | PVC | A2 - Excellent | Hydrofluosilicic Acid 20% | Hydrofluosilicic Acid | 20%
7828 | PVDF (Kynar®) | A - Excellent | Hydrofluosilicic Acid 20% | Hydrofluosilicic Acid | 20%
7829 | Silicone | D - Poor | Hydrofluosilicic Acid 20% | Hydrofluosilicic Acid | 20%
7830 | stainless steel - 304 | C2 - Fair | Hydrofluosilicic Acid 20% | Hydrofluosilicic Acid | 20%
7831 | stainless steel - 316 | B1 - Good | Hydrofluosilicic Acid 20% | Hydrofluosilicic Acid | 20%
7832 | Titanium | D - Poor | Hydrofluosilicic Acid 20% | Hydrofluosilicic Acid | 20%
7833 | Tygon® | A - Excellent | Hydrofluosilicic Acid 20% | Hydrofluosilicic Acid | 20%
7834 | Viton® | A - Excellent | Hydrofluosilicic Acid 20% | Hydrofluosilicic Acid | 20%
7835 | Aluminum | A - Excellent | Hydrogen Gas | Hydrogen Gas
7836 | Bronze | A - Excellent | Hydrogen Gas | Hydrogen Gas
7837 | Buna N (Nitrile) | A - Excellent | Hydrogen Gas | Hydrogen Gas
7838 | Carbon graphite | A - Excellent | Hydrogen Gas | Hydrogen Gas
7839 | Carbon Steel | A - Excellent | Hydrogen Gas | Hydrogen Gas
7840 | Carpenter 20 | A - Excellent | Hydrogen Gas | Hydrogen Gas
7841 | ChemRaz (FFKM) | A - Excellent | Hydrogen Gas | Hydrogen Gas
7842 | Copper | A - Excellent | Hydrogen Gas | Hydrogen Gas
7843 | CPVC | A2 - Excellent | Hydrogen Gas | Hydrogen Gas
7844 | EPDM | A - Excellent | Hydrogen Gas | Hydrogen Gas
7845 | Fluorocarbon (FKM) | A - Excellent | Hydrogen Gas | Hydrogen Gas
7846 | Hastelloy-C® | A - Excellent | Hydrogen Gas | Hydrogen Gas
7847 | Hypalon® | A - Excellent | Hydrogen Gas | Hydrogen Gas
7848 | Hytrel® | A - Excellent | Hydrogen Gas | Hydrogen Gas
7849 | Kalrez | A - Excellent | Hydrogen Gas | Hydrogen Gas
7850 | Kel-F® | B - Good | Hydrogen Gas | Hydrogen Gas
7851 | LDPE | A2 - Excellent | Hydrogen Gas | Hydrogen Gas
7852 | Natural rubber | B - Good | Hydrogen Gas | Hydrogen Gas
7853 | Neoprene | A - Excellent | Hydrogen Gas | Hydrogen Gas
7854 | NORYL® | A1 - Excellent | Hydrogen Gas | Hydrogen Gas
7855 | Nylon | A2 - Excellent | Hydrogen Gas | Hydrogen Gas
7856 | Polycarbonate | A2 - Excellent | Hydrogen Gas | Hydrogen Gas
7857 | Polypropylene | A - Excellent | Hydrogen Gas | Hydrogen Gas
7858 | Polyurethane | A - Excellent | Hydrogen Gas | Hydrogen Gas
7859 | PPS (Ryton®) | A - Excellent | Hydrogen Gas | Hydrogen Gas
7860 | PTFE | A - Excellent | Hydrogen Gas | Hydrogen Gas
7861 | PVC | A2 - Excellent | Hydrogen Gas | Hydrogen Gas
7862 | PVDF (Kynar®) | A - Excellent | Hydrogen Gas | Hydrogen Gas
7863 | Silicone | C - Fair | Hydrogen Gas | Hydrogen Gas
7864 | stainless steel - 304 | A - Excellent | Hydrogen Gas | Hydrogen Gas
7865 | stainless steel - 316 | A - Excellent | Hydrogen Gas | Hydrogen Gas
7866 | Titanium | A - Excellent | Hydrogen Gas | Hydrogen Gas
7867 | Tygon® | A - Excellent | Hydrogen Gas | Hydrogen Gas
7868 | Viton® | A - Excellent | Hydrogen Gas | Hydrogen Gas
7869 | ABS plastic | A - Excellent | Hydrogen Peroxide 10% | Hydrogen Peroxide | 10%
7870 | Acetal (Delrin®) | D - Poor | Hydrogen Peroxide 10% | Hydrogen Peroxide | 10%
7871 | Aluminum | A - Excellent | Hydrogen Peroxide 10% | Hydrogen Peroxide | 10%
7872 | Bronze | B1 - Good | Hydrogen Peroxide 10% | Hydrogen Peroxide | 10%
7873 | Buna N (Nitrile) | D - Poor | Hydrogen Peroxide 10% | Hydrogen Peroxide | 10%
7874 | Carbon graphite | C - Fair | Hydrogen Peroxide 10% | Hydrogen Peroxide | 10%
7875 | Carbon Steel | D - Poor | Hydrogen Peroxide 10% | Hydrogen Peroxide | 10%
7876 | Carpenter 20 | C - Fair | Hydrogen Peroxide 10% | Hydrogen Peroxide | 10%
7877 | Cast iron | C - Fair | Hydrogen Peroxide 10% | Hydrogen Peroxide | 10%
7878 | Ceramic magnet | A - Excellent | Hydrogen Peroxide 10% | Hydrogen Peroxide | 10%
7879 | ChemRaz (FFKM) | B - Good | Hydrogen Peroxide 10% | Hydrogen Peroxide | 10%
7880 | Copper | D - Poor | Hydrogen Peroxide 10% | Hydrogen Peroxide | 10%
7881 | CPVC | A - Excellent | Hydrogen Peroxide 10% | Hydrogen Peroxide | 10%
7882 | EPDM | A - Excellent | Hydrogen Peroxide 10% | Hydrogen Peroxide | 10%
7883 | Epoxy | C1 - Fair | Hydrogen Peroxide 10% | Hydrogen Peroxide | 10%
7884 | Fluorocarbon (FKM) | A - Excellent | Hydrogen Peroxide 10% | Hydrogen Peroxide | 10%
7885 | Hastelloy-C® | A - Excellent | Hydrogen Peroxide 10% | Hydrogen Peroxide | 10%
7886 | Hypalon® | D - Poor | Hydrogen Peroxide 10% | Hydrogen Peroxide | 10%
7887 | Kalrez | A - Excellent | Hydrogen Peroxide 10% | Hydrogen Peroxide | 10%
7888 | Kel-F® | A - Excellent | Hydrogen Peroxide 10% | Hydrogen Peroxide | 10%
7889 | LDPE | A - Excellent | Hydrogen Peroxide 10% | Hydrogen Peroxide | 10%
7890 | Natural rubber | B - Good | Hydrogen Peroxide 10% | Hydrogen Peroxide | 10%
7891 | Neoprene | D - Poor | Hydrogen Peroxide 10% | Hydrogen Peroxide | 10%
7892 | NORYL® | A2 - Excellent | Hydrogen Peroxide 10% | Hydrogen Peroxide | 10%
7893 | Nylon | C1 - Fair | Hydrogen Peroxide 10% | Hydrogen Peroxide | 10%
7894 | Polycarbonate | A2 - Excellent | Hydrogen Peroxide 10% | Hydrogen Peroxide | 10%
7895 | Polyetherether Ketone (PEEK) | A - Excellent | Hydrogen Peroxide 10% | Hydrogen Peroxide | 10%
7896 | Polypropylene | A - Excellent | Hydrogen Peroxide 10% | Hydrogen Peroxide | 10%
7897 | Polyurethane | B - Good | Hydrogen Peroxide 10% | Hydrogen Peroxide | 10%
7898 | PPS (Ryton®) | A - Excellent | Hydrogen Peroxide 10% | Hydrogen Peroxide | 10%
7899 | PTFE | A - Excellent | Hydrogen Peroxide 10% | Hydrogen Peroxide | 10%
7900 | PVC | A1 - Excellent | Hydrogen Peroxide 10% | Hydrogen Peroxide | 10%
7901 | PVDF (Kynar®) | A - Excellent | Hydrogen Peroxide 10% | Hydrogen Peroxide | 10%
7902 | Silicone | A - Excellent | Hydrogen Peroxide 10% | Hydrogen Peroxide | 10%
7903 | stainless steel - 304 | B2 - Good | Hydrogen Peroxide 10% | Hydrogen Peroxide | 10%
7904 | stainless steel - 316 | B - Good | Hydrogen Peroxide 10% | Hydrogen Peroxide | 10%
7905 | Titanium | A - Excellent | Hydrogen Peroxide 10% | Hydrogen Peroxide | 10%
7906 | Tygon® | B - Good | Hydrogen Peroxide 10% | Hydrogen Peroxide | 10%
7907 | Viton® | A - Excellent | Hydrogen Peroxide 10% | Hydrogen Peroxide | 10%
7908 | ABS plastic | A - Excellent | Hydrogen Peroxide 100% | Hydrogen Peroxide | 100%
7909 | Acetal (Delrin®) | D - Poor | Hydrogen Peroxide 100% | Hydrogen Peroxide | 100%
7910 | Aluminum | A - Excellent | Hydrogen Peroxide 100% | Hydrogen Peroxide | 100%
7911 | Brass | D - Poor | Hydrogen Peroxide 100% | Hydrogen Peroxide | 100%
7912 | Bronze | B1 - Good | Hydrogen Peroxide 100% | Hydrogen Peroxide | 100%
7913 | Buna N (Nitrile) | D - Poor | Hydrogen Peroxide 100% | Hydrogen Peroxide | 100%
7914 | Carbon graphite | C - Fair | Hydrogen Peroxide 100% | Hydrogen Peroxide | 100%
7915 | Carbon Steel | D - Poor | Hydrogen Peroxide 100% | Hydrogen Peroxide | 100%
7916 | Carpenter 20 | D - Poor | Hydrogen Peroxide 100% | Hydrogen Peroxide | 100%
7917 | Cast iron | B - Good | Hydrogen Peroxide 100% | Hydrogen Peroxide | 100%
7918 | Ceramic Al203 | A - Excellent | Hydrogen Peroxide 100% | Hydrogen Peroxide | 100%
7919 | Ceramic magnet | A - Excellent | Hydrogen Peroxide 100% | Hydrogen Peroxide | 100%
7920 | ChemRaz (FFKM) | B - Good | Hydrogen Peroxide 100% | Hydrogen Peroxide | 100%
7921 | Copper | D - Poor | Hydrogen Peroxide 100% | Hydrogen Peroxide | 100%
7922 | CPVC | A - Excellent | Hydrogen Peroxide 100% | Hydrogen Peroxide | 100%
7923 | EPDM | D - Poor | Hydrogen Peroxide 100% | Hydrogen Peroxide | 100%
7924 | Epoxy | A - Excellent | Hydrogen Peroxide 100% | Hydrogen Peroxide | 100%
7925 | Fluorocarbon (FKM) | A - Excellent | Hydrogen Peroxide 100% | Hydrogen Peroxide | 100%
7926 | Hastelloy-C® | A - Excellent | Hydrogen Peroxide 100% | Hydrogen Peroxide | 100%
7927 | Hypalon® | D - Poor | Hydrogen Peroxide 100% | Hydrogen Peroxide | 100%
7928 | Kalrez | A - Excellent | Hydrogen Peroxide 100% | Hydrogen Peroxide | 100%
7929 | Kel-F® | B - Good | Hydrogen Peroxide 100% | Hydrogen Peroxide | 100%
7930 | LDPE | C2 - Fair | Hydrogen Peroxide 100% | Hydrogen Peroxide | 100%
7931 | Natural rubber | C - Fair | Hydrogen Peroxide 100% | Hydrogen Peroxide | 100%
7932 | Neoprene | D - Poor | Hydrogen Peroxide 100% | Hydrogen Peroxide | 100%
7933 | NORYL® | A - Excellent | Hydrogen Peroxide 100% | Hydrogen Peroxide | 100%
7934 | Nylon | D - Poor | Hydrogen Peroxide 100% | Hydrogen Peroxide | 100%
7935 | Polycarbonate | A - Excellent | Hydrogen Peroxide 100% | Hydrogen Peroxide | 100%
7936 | Polyetherether Ketone (PEEK) | A - Excellent | Hydrogen Peroxide 100% | Hydrogen Peroxide | 100%
7937 | Polypropylene | B1 - Good | Hydrogen Peroxide 100% | Hydrogen Peroxide | 100%
7938 | Polyurethane | D - Poor | Hydrogen Peroxide 100% | Hydrogen Peroxide | 100%
7939 | PPS (Ryton®) | C - Fair | Hydrogen Peroxide 100% | Hydrogen Peroxide | 100%
7940 | PTFE | A - Excellent | Hydrogen Peroxide 100% | Hydrogen Peroxide | 100%
7941 | PVC | A - Excellent | Hydrogen Peroxide 100% | Hydrogen Peroxide | 100%
7942 | PVDF (Kynar®) | A1 - Excellent | Hydrogen Peroxide 100% | Hydrogen Peroxide | 100%
7943 | Silicone | B - Good | Hydrogen Peroxide 100% | Hydrogen Peroxide | 100%
7944 | stainless steel - 304 | B2 - Good | Hydrogen Peroxide 100% | Hydrogen Peroxide | 100%
7945 | stainless steel - 316 | A2 - Excellent | Hydrogen Peroxide 100% | Hydrogen Peroxide | 100%
7946 | Titanium | B - Good | Hydrogen Peroxide 100% | Hydrogen Peroxide | 100%
7947 | Tygon® | B - Good | Hydrogen Peroxide 100% | Hydrogen Peroxide | 100%
7948 | Viton® | A - Excellent | Hydrogen Peroxide 100% | Hydrogen Peroxide | 100%
7949 | Acetal (Delrin®) | D - Poor | Hydrogen Peroxide 30% | Hydrogen Peroxide | 30%
7950 | Aluminum | A - Excellent | Hydrogen Peroxide 30% | Hydrogen Peroxide | 30%
7951 | Bronze | B1 - Good | Hydrogen Peroxide 30% | Hydrogen Peroxide | 30%
7952 | Buna N (Nitrile) | D - Poor | Hydrogen Peroxide 30% | Hydrogen Peroxide | 30%
7953 | Carbon graphite | C - Fair | Hydrogen Peroxide 30% | Hydrogen Peroxide | 30%
7954 | Carbon Steel | D - Poor | Hydrogen Peroxide 30% | Hydrogen Peroxide | 30%
7955 | Carpenter 20 | B - Good | Hydrogen Peroxide 30% | Hydrogen Peroxide | 30%
7956 | Cast iron | B - Good | Hydrogen Peroxide 30% | Hydrogen Peroxide | 30%
7957 | Ceramic magnet | A - Excellent | Hydrogen Peroxide 30% | Hydrogen Peroxide | 30%
7958 | ChemRaz (FFKM) | B - Good | Hydrogen Peroxide 30% | Hydrogen Peroxide | 30%
7959 | Copper | D - Poor | Hydrogen Peroxide 30% | Hydrogen Peroxide | 30%
7960 | CPVC | A - Excellent | Hydrogen Peroxide 30% | Hydrogen Peroxide | 30%
7961 | EPDM | B - Good | Hydrogen Peroxide 30% | Hydrogen Peroxide | 30%
7962 | Epoxy | B - Good | Hydrogen Peroxide 30% | Hydrogen Peroxide | 30%
7963 | Fluorocarbon (FKM) | A - Excellent | Hydrogen Peroxide 30% | Hydrogen Peroxide | 30%
7964 | Hastelloy-C® | A - Excellent | Hydrogen Peroxide 30% | Hydrogen Peroxide | 30%
7965 | Hypalon® | D - Poor | Hydrogen Peroxide 30% | Hydrogen Peroxide | 30%
7966 | Kalrez | A - Excellent | Hydrogen Peroxide 30% | Hydrogen Peroxide | 30%
7967 | Kel-F® | B - Good | Hydrogen Peroxide 30% | Hydrogen Peroxide | 30%
7968 | LDPE | C2 - Fair | Hydrogen Peroxide 30% | Hydrogen Peroxide | 30%
7969 | Natural rubber | C - Fair | Hydrogen Peroxide 30% | Hydrogen Peroxide | 30%
7970 | Neoprene | D - Poor | Hydrogen Peroxide 30% | Hydrogen Peroxide | 30%
7971 | NORYL® | A2 - Excellent | Hydrogen Peroxide 30% | Hydrogen Peroxide | 30%
7972 | Nylon | D - Poor | Hydrogen Peroxide 30% | Hydrogen Peroxide | 30%
7973 | Polycarbonate | A2 - Excellent | Hydrogen Peroxide 30% | Hydrogen Peroxide | 30%
7974 | Polyetherether Ketone (PEEK) | A - Excellent | Hydrogen Peroxide 30% | Hydrogen Peroxide | 30%
7975 | Polypropylene | B1 - Good | Hydrogen Peroxide 30% | Hydrogen Peroxide | 30%
7976 | Polyurethane | B - Good | Hydrogen Peroxide 30% | Hydrogen Peroxide | 30%
7977 | PPS (Ryton®) | A1 - Excellent | Hydrogen Peroxide 30% | Hydrogen Peroxide | 30%
7978 | PTFE | A - Excellent | Hydrogen Peroxide 30% | Hydrogen Peroxide | 30%
7979 | PVC | A1 - Excellent | Hydrogen Peroxide 30% | Hydrogen Peroxide | 30%
7980 | PVDF (Kynar®) | A - Excellent | Hydrogen Peroxide 30% | Hydrogen Peroxide | 30%
7981 | Silicone | B - Good | Hydrogen Peroxide 30% | Hydrogen Peroxide | 30%
7982 | stainless steel - 304 | B2 - Good | Hydrogen Peroxide 30% | Hydrogen Peroxide | 30%
7983 | stainless steel - 316 | B - Good | Hydrogen Peroxide 30% | Hydrogen Peroxide | 30%
7984 | Titanium | B1 - Good | Hydrogen Peroxide 30% | Hydrogen Peroxide | 30%
7985 | Tygon® | B - Good | Hydrogen Peroxide 30% | Hydrogen Peroxide | 30%
7986 | Viton® | A - Excellent | Hydrogen Peroxide 30% | Hydrogen Peroxide | 30%
7987 | Acetal (Delrin®) | D - Poor | Hydrogen Peroxide 50% | Hydrogen Peroxide | 50%
7988 | Aluminum | A - Excellent | Hydrogen Peroxide 50% | Hydrogen Peroxide | 50%
7989 | Bronze | B1 - Good | Hydrogen Peroxide 50% | Hydrogen Peroxide | 50%
7990 | Buna N (Nitrile) | D - Poor | Hydrogen Peroxide 50% | Hydrogen Peroxide | 50%
7991 | Carbon graphite | C - Fair | Hydrogen Peroxide 50% | Hydrogen Peroxide | 50%
7992 | Carbon Steel | D - Poor | Hydrogen Peroxide 50% | Hydrogen Peroxide | 50%
7993 | Carpenter 20 | B - Good | Hydrogen Peroxide 50% | Hydrogen Peroxide | 50%
7994 | Ceramic magnet | A - Excellent | Hydrogen Peroxide 50% | Hydrogen Peroxide | 50%
7995 | ChemRaz (FFKM) | B - Good | Hydrogen Peroxide 50% | Hydrogen Peroxide | 50%
7996 | Copper | D - Poor | Hydrogen Peroxide 50% | Hydrogen Peroxide | 50%
7997 | CPVC | A - Excellent | Hydrogen Peroxide 50% | Hydrogen Peroxide | 50%
7998 | EPDM | B - Good | Hydrogen Peroxide 50% | Hydrogen Peroxide | 50%
7999 | Fluorocarbon (FKM) | A - Excellent | Hydrogen Peroxide 50% | Hydrogen Peroxide | 50%
8000 | Hastelloy-C® | A - Excellent | Hydrogen Peroxide 50% | Hydrogen Peroxide | 50%
8001 | Hypalon® | D - Poor | Hydrogen Peroxide 50% | Hydrogen Peroxide | 50%
8002 | Kalrez | A - Excellent | Hydrogen Peroxide 50% | Hydrogen Peroxide | 50%
8003 | Kel-F® | A - Excellent | Hydrogen Peroxide 50% | Hydrogen Peroxide | 50%
8004 | LDPE | C2 - Fair | Hydrogen Peroxide 50% | Hydrogen Peroxide | 50%
8005 | Natural rubber | C - Fair | Hydrogen Peroxide 50% | Hydrogen Peroxide | 50%
8006 | Neoprene | D - Poor | Hydrogen Peroxide 50% | Hydrogen Peroxide | 50%
8007 | Nylon | D - Poor | Hydrogen Peroxide 50% | Hydrogen Peroxide | 50%
8008 | Polycarbonate | A2 - Excellent | Hydrogen Peroxide 50% | Hydrogen Peroxide | 50%
8009 | Polyetherether Ketone (PEEK) | A - Excellent | Hydrogen Peroxide 50% | Hydrogen Peroxide | 50%
8010 | Polypropylene | B1 - Good | Hydrogen Peroxide 50% | Hydrogen Peroxide | 50%
8011 | Polyurethane | D - Poor | Hydrogen Peroxide 50% | Hydrogen Peroxide | 50%
8012 | PTFE | A - Excellent | Hydrogen Peroxide 50% | Hydrogen Peroxide | 50%
8013 | PVC | A1 - Excellent | Hydrogen Peroxide 50% | Hydrogen Peroxide | 50%
8014 | PVDF (Kynar®) | A1 - Excellent | Hydrogen Peroxide 50% | Hydrogen Peroxide | 50%
8015 | Silicone | B - Good | Hydrogen Peroxide 50% | Hydrogen Peroxide | 50%
8016 | stainless steel - 304 | B2 - Good | Hydrogen Peroxide 50% | Hydrogen Peroxide | 50%
8017 | stainless steel - 316 | A2 - Excellent | Hydrogen Peroxide 50% | Hydrogen Peroxide | 50%
8018 | Titanium | A - Excellent | Hydrogen Peroxide 50% | Hydrogen Peroxide | 50%
8019 | Tygon® | B - Good | Hydrogen Peroxide 50% | Hydrogen Peroxide | 50%
8020 | Viton® | A - Excellent | Hydrogen Peroxide 50% | Hydrogen Peroxide | 50%
8021 | ABS plastic | B - Good | Hydrogen Sulfide (aqua) | Hydrogen Sulfide | aqua
8022 | Acetal (Delrin®) | C - Fair | Hydrogen Sulfide (aqua) | Hydrogen Sulfide | aqua
8023 | Aluminum | B - Good | Hydrogen Sulfide (aqua) | Hydrogen Sulfide | aqua
8024 | Bronze | A - Excellent | Hydrogen Sulfide (aqua) | Hydrogen Sulfide | aqua
8025 | Buna N (Nitrile) | D - Poor | Hydrogen Sulfide (aqua) | Hydrogen Sulfide | aqua
8026 | Carbon graphite | A - Excellent | Hydrogen Sulfide (aqua) | Hydrogen Sulfide | aqua
8027 | Carbon Steel | D - Poor | Hydrogen Sulfide (aqua) | Hydrogen Sulfide | aqua
8028 | Carpenter 20 | D - Poor | Hydrogen Sulfide (aqua) | Hydrogen Sulfide | aqua
8029 | Cast iron | D - Poor | Hydrogen Sulfide (aqua) | Hydrogen Sulfide | aqua
8030 | Ceramic Al203 | A - Excellent | Hydrogen Sulfide (aqua) | Hydrogen Sulfide | aqua
8031 | Ceramic magnet | A - Excellent | Hydrogen Sulfide (aqua) | Hydrogen Sulfide | aqua
8032 | ChemRaz (FFKM) | A - Excellent | Hydrogen Sulfide (aqua) | Hydrogen Sulfide | aqua
8033 | CPVC | A - Excellent | Hydrogen Sulfide (aqua) | Hydrogen Sulfide | aqua
8034 | EPDM | B - Good | Hydrogen Sulfide (aqua) | Hydrogen Sulfide | aqua
8035 | Epoxy | A - Excellent | Hydrogen Sulfide (aqua) | Hydrogen Sulfide | aqua
8036 | Fluorocarbon (FKM) | D - Poor | Hydrogen Sulfide (aqua) | Hydrogen Sulfide | aqua
8037 | Hastelloy-C® | A - Excellent | Hydrogen Sulfide (aqua) | Hydrogen Sulfide | aqua
8038 | Hypalon® | D - Poor | Hydrogen Sulfide (aqua) | Hydrogen Sulfide | aqua
8039 | Kalrez | A - Excellent | Hydrogen Sulfide (aqua) | Hydrogen Sulfide | aqua
8040 | Kel-F® | A1 - Excellent | Hydrogen Sulfide (aqua) | Hydrogen Sulfide | aqua
8041 | LDPE | A - Excellent | Hydrogen Sulfide (aqua) | Hydrogen Sulfide | aqua
8042 | Natural rubber | C - Fair | Hydrogen Sulfide (aqua) | Hydrogen Sulfide | aqua
8043 | Neoprene | A - Excellent | Hydrogen Sulfide (aqua) | Hydrogen Sulfide | aqua
8044 | NORYL® | A1 - Excellent | Hydrogen Sulfide (aqua) | Hydrogen Sulfide | aqua
8045 | Nylon | C1 - Fair | Hydrogen Sulfide (aqua) | Hydrogen Sulfide | aqua
8046 | Polycarbonate | A - Excellent | Hydrogen Sulfide (aqua) | Hydrogen Sulfide | aqua
8047 | Polyetherether Ketone (PEEK) | A - Excellent | Hydrogen Sulfide (aqua) | Hydrogen Sulfide | aqua
8048 | Polypropylene | A1 - Excellent | Hydrogen Sulfide (aqua) | Hydrogen Sulfide | aqua
8049 | Polyurethane | D - Poor | Hydrogen Sulfide (aqua) | Hydrogen Sulfide | aqua
8050 | PPS (Ryton®) | A - Excellent | Hydrogen Sulfide (aqua) | Hydrogen Sulfide | aqua
8051 | PTFE | A - Excellent | Hydrogen Sulfide (aqua) | Hydrogen Sulfide | aqua
8052 | PVC | B1 - Good | Hydrogen Sulfide (aqua) | Hydrogen Sulfide | aqua
8053 | PVDF (Kynar®) | A - Excellent | Hydrogen Sulfide (aqua) | Hydrogen Sulfide | aqua
8054 | Silicone | C - Fair | Hydrogen Sulfide (aqua) | Hydrogen Sulfide | aqua
8055 | stainless steel - 304 | C - Fair | Hydrogen Sulfide (aqua) | Hydrogen Sulfide | aqua
8056 | stainless steel - 316 | A - Excellent | Hydrogen Sulfide (aqua) | Hydrogen Sulfide | aqua
8057 | Titanium | B - Good | Hydrogen Sulfide (aqua) | Hydrogen Sulfide | aqua
8058 | Tygon® | A - Excellent | Hydrogen Sulfide (aqua) | Hydrogen Sulfide | aqua
8059 | Viton® | D - Poor | Hydrogen Sulfide (aqua) | Hydrogen Sulfide | aqua
8060 | Aluminum | B - Good | Hydrogen Sulfide (dry) | Hydrogen Sulfide | dry
8061 | Brass | D - Poor | Hydrogen Sulfide (dry) | Hydrogen Sulfide | dry
8062 | Bronze | B - Good | Hydrogen Sulfide (dry) | Hydrogen Sulfide | dry
8063 | Buna N (Nitrile) | D - Poor | Hydrogen Sulfide (dry) | Hydrogen Sulfide | dry
8064 | Carbon graphite | A - Excellent | Hydrogen Sulfide (dry) | Hydrogen Sulfide | dry
8065 | Carbon Steel | D - Poor | Hydrogen Sulfide (dry) | Hydrogen Sulfide | dry
8066 | Carpenter 20 | D - Poor | Hydrogen Sulfide (dry) | Hydrogen Sulfide | dry
8067 | Cast iron | D - Poor | Hydrogen Sulfide (dry) | Hydrogen Sulfide | dry
8068 | ChemRaz (FFKM) | A - Excellent | Hydrogen Sulfide (dry) | Hydrogen Sulfide | dry
8069 | Copper | D - Poor | Hydrogen Sulfide (dry) | Hydrogen Sulfide | dry
8070 | CPVC | A - Excellent | Hydrogen Sulfide (dry) | Hydrogen Sulfide | dry
8071 | EPDM | B - Good | Hydrogen Sulfide (dry) | Hydrogen Sulfide | dry
8072 | Epoxy | A - Excellent | Hydrogen Sulfide (dry) | Hydrogen Sulfide | dry
8073 | Fluorocarbon (FKM) | D - Poor | Hydrogen Sulfide (dry) | Hydrogen Sulfide | dry
8074 | Hastelloy-C® | A - Excellent | Hydrogen Sulfide (dry) | Hydrogen Sulfide | dry
8075 | Hypalon® | B - Good | Hydrogen Sulfide (dry) | Hydrogen Sulfide | dry
8076 | Hytrel® | A - Excellent | Hydrogen Sulfide (dry) | Hydrogen Sulfide | dry
8077 | Kalrez | A - Excellent | Hydrogen Sulfide (dry) | Hydrogen Sulfide | dry
8078 | Kel-F® | B - Good | Hydrogen Sulfide (dry) | Hydrogen Sulfide | dry
8079 | LDPE | A - Excellent | Hydrogen Sulfide (dry) | Hydrogen Sulfide | dry
8080 | Natural rubber | C - Fair | Hydrogen Sulfide (dry) | Hydrogen Sulfide | dry
8081 | Neoprene | A - Excellent | Hydrogen Sulfide (dry) | Hydrogen Sulfide | dry
8082 | Nylon | C1 - Fair | Hydrogen Sulfide (dry) | Hydrogen Sulfide | dry
8083 | Polyetherether Ketone (PEEK) | A - Excellent | Hydrogen Sulfide (dry) | Hydrogen Sulfide | dry
8084 | Polypropylene | A1 - Excellent | Hydrogen Sulfide (dry) | Hydrogen Sulfide | dry
8085 | Polyurethane | A - Excellent | Hydrogen Sulfide (dry) | Hydrogen Sulfide | dry
8086 | PPS (Ryton®) | A - Excellent | Hydrogen Sulfide (dry) | Hydrogen Sulfide | dry
8087 | PTFE | A - Excellent | Hydrogen Sulfide (dry) | Hydrogen Sulfide | dry
8088 | PVC | A2 - Excellent | Hydrogen Sulfide (dry) | Hydrogen Sulfide | dry
8089 | PVDF (Kynar®) | A - Excellent | Hydrogen Sulfide (dry) | Hydrogen Sulfide | dry
8090 | Silicone | C - Fair | Hydrogen Sulfide (dry) | Hydrogen Sulfide | dry
8091 | stainless steel - 304 | C1 - Fair | Hydrogen Sulfide (dry) | Hydrogen Sulfide | dry
8092 | stainless steel - 316 | A - Excellent | Hydrogen Sulfide (dry) | Hydrogen Sulfide | dry
8093 | Titanium | A - Excellent | Hydrogen Sulfide (dry) | Hydrogen Sulfide | dry
8094 | Tygon® | D - Poor | Hydrogen Sulfide (dry) | Hydrogen Sulfide | dry
8095 | Viton® | D - Poor | Hydrogen Sulfide (dry) | Hydrogen Sulfide | dry
8096 | ABS plastic | D - Poor | Hydroquinone | Hydroquinone
8097 | Acetal (Delrin®) | A - Excellent | Hydroquinone | Hydroquinone
8098 | Aluminum | B - Good | Hydroquinone | Hydroquinone
8099 | Buna N (Nitrile) | D - Poor | Hydroquinone | Hydroquinone
8100 | Carbon graphite | A - Excellent | Hydroquinone | Hydroquinone
8101 | Ceramic magnet | A - Excellent | Hydroquinone | Hydroquinone
8102 | ChemRaz (FFKM) | B - Good | Hydroquinone | Hydroquinone
8103 | Copper | B - Good | Hydroquinone | Hydroquinone
8104 | CPVC | A - Excellent | Hydroquinone | Hydroquinone
8105 | EPDM | D - Poor | Hydroquinone | Hydroquinone
8106 | Fluorocarbon (FKM) | B - Good | Hydroquinone | Hydroquinone
8107 | Hastelloy-C® | B - Good | Hydroquinone | Hydroquinone
8108 | Hypalon® | D - Poor | Hydroquinone | Hydroquinone
8109 | Kalrez | A - Excellent | Hydroquinone | Hydroquinone
8110 | LDPE | A - Excellent | Hydroquinone | Hydroquinone
8111 | Natural rubber | A - Excellent | Hydroquinone | Hydroquinone
8112 | Neoprene | A - Excellent | Hydroquinone | Hydroquinone
8113 | Nylon | D - Poor | Hydroquinone | Hydroquinone
8114 | Polypropylene | A - Excellent | Hydroquinone | Hydroquinone
8115 | PTFE | A - Excellent | Hydroquinone | Hydroquinone
8116 | PVC | B - Good | Hydroquinone | Hydroquinone
8117 | stainless steel - 304 | B - Good | Hydroquinone | Hydroquinone
8118 | stainless steel - 316 | B - Good | Hydroquinone | Hydroquinone
8119 | Titanium | B - Good | Hydroquinone | Hydroquinone
8120 | Viton® | B - Good | Hydroquinone | Hydroquinone
8121 | Acetal (Delrin®) | A - Excellent | Hydroxyacetic Acid 70% | Hydroxyacetic Acid | 70%
8122 | Buna N (Nitrile) | A - Excellent | Hydroxyacetic Acid 70% | Hydroxyacetic Acid | 70%
8123 | Carpenter 20 | D - Poor | Hydroxyacetic Acid 70% | Hydroxyacetic Acid | 70%
8124 | Cast iron | B - Good | Hydroxyacetic Acid 70% | Hydroxyacetic Acid | 70%
8125 | ChemRaz (FFKM) | A - Excellent | Hydroxyacetic Acid 70% | Hydroxyacetic Acid | 70%
8126 | CPVC | A - Excellent | Hydroxyacetic Acid 70% | Hydroxyacetic Acid | 70%
8127 | EPDM | A - Excellent | Hydroxyacetic Acid 70% | Hydroxyacetic Acid | 70%
8128 | Epoxy | A - Excellent | Hydroxyacetic Acid 70% | Hydroxyacetic Acid | 70%
8129 | Fluorocarbon (FKM) | A - Excellent | Hydroxyacetic Acid 70% | Hydroxyacetic Acid | 70%
8130 | Kalrez | A - Excellent | Hydroxyacetic Acid 70% | Hydroxyacetic Acid | 70%
8131 | LDPE | A - Excellent | Hydroxyacetic Acid 70% | Hydroxyacetic Acid | 70%
8132 | Neoprene | A - Excellent | Hydroxyacetic Acid 70% | Hydroxyacetic Acid | 70%
8133 | Polyurethane | D - Poor | Hydroxyacetic Acid 70% | Hydroxyacetic Acid | 70%
8134 | PTFE | A - Excellent | Hydroxyacetic Acid 70% | Hydroxyacetic Acid | 70%
8135 | PVC | D - Poor | Hydroxyacetic Acid 70% | Hydroxyacetic Acid | 70%
8136 | PVDF (Kynar®) | A - Excellent | Hydroxyacetic Acid 70% | Hydroxyacetic Acid | 70%
8137 | Titanium | A - Excellent | Hydroxyacetic Acid 70% | Hydroxyacetic Acid | 70%
8138 | Viton® | A - Excellent | Hydroxyacetic Acid 70% | Hydroxyacetic Acid | 70%
8139 | ABS plastic | A - Excellent | Ink | Ink
8140 | Acetal (Delrin®) | B - Good | Ink | Ink
8141 | Buna N (Nitrile) | A - Excellent | Ink | Ink
8142 | Carpenter 20 | D - Poor | Ink | Ink
8143 | Cast iron | D - Poor | Ink | Ink
8144 | Ceramic Al203 | A - Excellent | Ink | Ink
8145 | Ceramic magnet | A - Excellent | Ink | Ink
8146 | Copper | A - Excellent | Ink | Ink
8147 | Epoxy | A - Excellent | Ink | Ink
8148 | Fluorocarbon (FKM) | A - Excellent | Ink | Ink
8149 | Natural rubber | D - Poor | Ink | Ink
8150 | Neoprene | A - Excellent | Ink | Ink
8151 | Nylon | C - Fair | Ink | Ink
8152 | Polyurethane | A - Excellent | Ink | Ink
8153 | PTFE | A - Excellent | Ink | Ink
8154 | PVC | C - Fair | Ink | Ink
8155 | PVDF (Kynar®) | A - Excellent | Ink | Ink
8156 | stainless steel - 304 | C - Fair | Ink | Ink
8157 | stainless steel - 316 | C - Fair | Ink | Ink
8158 | Tygon® | C - Fair | Ink | Ink
8159 | Viton® | A - Excellent | Ink | Ink
8160 | Acetal (Delrin®) | D - Poor | Iodine (in alcohol) | Iodine | in alcohol
8161 | Aluminum | B - Good | Iodine (in alcohol) | Iodine | in alcohol
8162 | Bronze | B - Good | Iodine (in alcohol) | Iodine | in alcohol
8163 | EPDM | A - Excellent | Iodine (in alcohol) | Iodine | in alcohol
8164 | Hastelloy-C® | B - Good | Iodine (in alcohol) | Iodine | in alcohol
8165 | LDPE | B - Good | Iodine (in alcohol) | Iodine | in alcohol
8166 | Nylon | C - Fair | Iodine (in alcohol) | Iodine | in alcohol
8167 | Polyetherether Ketone (PEEK) | A - Excellent | Iodine (in alcohol) | Iodine | in alcohol
8168 | PVC | A - Excellent | Iodine (in alcohol) | Iodine | in alcohol
8169 | PVDF (Kynar®) | A - Excellent | Iodine (in alcohol) | Iodine | in alcohol
8170 | Titanium | B - Good | Iodine (in alcohol) | Iodine | in alcohol
8171 | ABS plastic | D - Poor | Iodine | Iodine
8172 | Acetal (Delrin®) | D - Poor | Iodine | Iodine
8173 | Aluminum | A - Excellent | Iodine | Iodine
8174 | Bronze | A - Excellent | Iodine | Iodine
8175 | Buna N (Nitrile) | B - Good | Iodine | Iodine
8176 | Carbon graphite | D - Poor | Iodine | Iodine
8177 | Carbon Steel | D - Poor | Iodine | Iodine
8178 | Carpenter 20 | D - Poor | Iodine | Iodine
8179 | Cast iron | D - Poor | Iodine | Iodine
8180 | ChemRaz (FFKM) | A - Excellent | Iodine | Iodine
8181 | Copper | D - Poor | Iodine | Iodine
8182 | CPVC | D - Poor | Iodine | Iodine
8183 | EPDM | B - Good | Iodine | Iodine
8184 | Epoxy | C - Fair | Iodine | Iodine
8185 | Fluorocarbon (FKM) | A - Excellent | Iodine | Iodine
8186 | Hastelloy-C® | A - Excellent | Iodine | Iodine
8187 | Hypalon® | D - Poor | Iodine | Iodine
8188 | Hytrel® | B - Good | Iodine | Iodine
8189 | Kalrez | A - Excellent | Iodine | Iodine
8190 | Kel-F® | A - Excellent | Iodine | Iodine
8191 | LDPE | A1 - Excellent | Iodine | Iodine
8192 | Natural rubber | D - Poor | Iodine | Iodine
8193 | Neoprene | D - Poor | Iodine | Iodine
8194 | NORYL® | C1 - Fair | Iodine | Iodine
8195 | Nylon | A - Excellent | Iodine | Iodine
8196 | Polyetherether Ketone (PEEK) | C - Fair | Iodine | Iodine
8197 | Polypropylene | C - Fair | Iodine | Iodine
8198 | Polyurethane | D - Poor | Iodine | Iodine
8199 | PPS (Ryton®) | D - Poor | Iodine | Iodine
8200 | PTFE | A - Excellent | Iodine | Iodine
8201 | PVC | A - Excellent | Iodine | Iodine
8202 | PVDF (Kynar®) | A2 - Excellent | Iodine | Iodine
8203 | stainless steel - 304 | D - Poor | Iodine | Iodine
8204 | stainless steel - 316 | D - Poor | Iodine | Iodine
8205 | Titanium | A - Excellent | Iodine | Iodine
8206 | Tygon® | A - Excellent | Iodine | Iodine
8207 | Viton® | A - Excellent | Iodine | Iodine
8208 | Buna N (Nitrile) | D - Poor | Iodoform | Iodoform
8209 | Carpenter 20 | A - Excellent | Iodoform | Iodoform
8210 | Copper | B - Good | Iodoform | Iodoform
8211 | EPDM | A - Excellent | Iodoform | Iodoform
8212 | Hastelloy-C® | D - Poor | Iodoform | Iodoform
8213 | Natural rubber | B - Good | Iodoform | Iodoform
8214 | Neoprene | A - Excellent | Iodoform | Iodoform
8215 | PTFE | C - Fair | Iodoform | Iodoform
8216 | PVC | A - Excellent | Iodoform | Iodoform
8217 | PVDF (Kynar®) | C - Fair | Iodoform | Iodoform
8218 | stainless steel - 304 | A - Excellent | Iodoform | Iodoform
8219 | stainless steel - 316 | A - Excellent | Iodoform | Iodoform
8220 | Titanium | B - Good | Iodoform | Iodoform
8221 | Tygon® | C - Fair | Iodoform | Iodoform
8222 | Aluminum | A1 - Excellent | Isooctane | Isooctane
8223 | Brass | A - Excellent | Isooctane | Isooctane
8224 | Bronze | A1 - Excellent | Isooctane | Isooctane
8225 | Buna N (Nitrile) | A2 - Excellent | Isooctane | Isooctane
8226 | Carbon graphite | A2 - Excellent | Isooctane | Isooctane
8227 | Carbon Steel | A - Excellent | Isooctane | Isooctane
8228 | ChemRaz (FFKM) | A - Excellent | Isooctane | Isooctane
8229 | EPDM | D - Poor | Isooctane | Isooctane
8230 | Epoxy | A2 - Excellent | Isooctane | Isooctane
8231 | Fluorocarbon (FKM) | A - Excellent | Isooctane | Isooctane
8232 | Hytrel® | A - Excellent | Isooctane | Isooctane
8233 | Kalrez | A - Excellent | Isooctane | Isooctane
8234 | Kel-F® | A1 - Excellent | Isooctane | Isooctane
8235 | LDPE | B - Good | Isooctane | Isooctane
8236 | Natural rubber | A1 - Excellent | Isooctane | Isooctane
8237 | Neoprene | B1 - Good | Isooctane | Isooctane
8238 | NORYL® | D - Poor | Isooctane | Isooctane
8239 | Nylon | A1 - Excellent | Isooctane | Isooctane
8240 | Polycarbonate | B1 - Good | Isooctane | Isooctane
8241 | Polyetherether Ketone (PEEK) | A - Excellent | Isooctane | Isooctane
8242 | Polypropylene | A2 - Excellent | Isooctane | Isooctane
8243 | Polyurethane | B - Good | Isooctane | Isooctane
8244 | PPS (Ryton®) | A - Excellent | Isooctane | Isooctane
8245 | PTFE | A - Excellent | Isooctane | Isooctane
8246 | PVC | A1 - Excellent | Isooctane | Isooctane
8247 | PVDF (Kynar®) | A2 - Excellent | Isooctane | Isooctane
8248 | Silicone | D - Poor | Isooctane | Isooctane
8249 | stainless steel - 304 | A1 - Excellent | Isooctane | Isooctane
8250 | stainless steel - 316 | A1 - Excellent | Isooctane | Isooctane
8251 | Tygon® | A1 - Excellent | Isooctane | Isooctane
8252 | Viton® | A1 - Excellent | Isooctane | Isooctane
8253 | Acetal (Delrin®) | D - Poor | Isopropyl Acetate | Isopropyl Acetate
8254 | Aluminum | D - Poor | Isopropyl Acetate | Isopropyl Acetate
8255 | Bronze | A1 - Excellent | Isopropyl Acetate | Isopropyl Acetate
8256 | Buna N (Nitrile) | D - Poor | Isopropyl Acetate | Isopropyl Acetate
8257 | Carbon graphite | A - Excellent | Isopropyl Acetate | Isopropyl Acetate
8258 | Carbon Steel | A - Excellent | Isopropyl Acetate | Isopropyl Acetate
8259 | Carpenter 20 | B - Good | Isopropyl Acetate | Isopropyl Acetate
8260 | ChemRaz (FFKM) | A - Excellent | Isopropyl Acetate | Isopropyl Acetate
8261 | EPDM | B - Good | Isopropyl Acetate | Isopropyl Acetate
8262 | Epoxy | A - Excellent | Isopropyl Acetate | Isopropyl Acetate
8263 | Fluorocarbon (FKM) | D - Poor | Isopropyl Acetate | Isopropyl Acetate
8264 | Hastelloy-C® | B - Good | Isopropyl Acetate | Isopropyl Acetate
8265 | Hypalon® | D - Poor | Isopropyl Acetate | Isopropyl Acetate
8266 | Hytrel® | C - Fair | Isopropyl Acetate | Isopropyl Acetate
8267 | Kalrez | A - Excellent | Isopropyl Acetate | Isopropyl Acetate
8268 | LDPE | B1 - Good | Isopropyl Acetate | Isopropyl Acetate
8269 | Natural rubber | D - Poor | Isopropyl Acetate | Isopropyl Acetate
8270 | Neoprene | D - Poor | Isopropyl Acetate | Isopropyl Acetate
8271 | Nylon | B1 - Good | Isopropyl Acetate | Isopropyl Acetate
8272 | Polycarbonate | D - Poor | Isopropyl Acetate | Isopropyl Acetate
8273 | Polypropylene | B1 - Good | Isopropyl Acetate | Isopropyl Acetate
8274 | Polyurethane | D - Poor | Isopropyl Acetate | Isopropyl Acetate
8275 | PTFE | A - Excellent | Isopropyl Acetate | Isopropyl Acetate
8276 | PVC | D - Poor | Isopropyl Acetate | Isopropyl Acetate
8277 | PVDF (Kynar®) | D - Poor | Isopropyl Acetate | Isopropyl Acetate
8278 | Silicone | D - Poor | Isopropyl Acetate | Isopropyl Acetate
8279 | stainless steel - 304 | C - Fair | Isopropyl Acetate | Isopropyl Acetate
8280 | stainless steel - 316 | A - Excellent | Isopropyl Acetate | Isopropyl Acetate
8281 | Viton® | D - Poor | Isopropyl Acetate | Isopropyl Acetate
8282 | Acetal (Delrin®) | D - Poor | Isopropyl Ether | Isopropyl Ether
8283 | Aluminum | A - Excellent | Isopropyl Ether | Isopropyl Ether
8284 | Brass | A - Excellent | Isopropyl Ether | Isopropyl Ether
8285 | Bronze | A - Excellent | Isopropyl Ether | Isopropyl Ether
8286 | Buna N (Nitrile) | B - Good | Isopropyl Ether | Isopropyl Ether
8287 | Carbon graphite | A - Excellent | Isopropyl Ether | Isopropyl Ether
8288 | Carbon Steel | A - Excellent | Isopropyl Ether | Isopropyl Ether
8289 | Carpenter 20 | A - Excellent | Isopropyl Ether | Isopropyl Ether
8290 | ChemRaz (FFKM) | A - Excellent | Isopropyl Ether | Isopropyl Ether
8291 | Copper | B - Good | Isopropyl Ether | Isopropyl Ether
8292 | EPDM | D - Poor | Isopropyl Ether | Isopropyl Ether
8293 | Epoxy | D - Poor | Isopropyl Ether | Isopropyl Ether
8294 | Fluorocarbon (FKM) | D - Poor | Isopropyl Ether | Isopropyl Ether
8295 | Hastelloy-C® | A - Excellent | Isopropyl Ether | Isopropyl Ether
8296 | Hypalon® | C - Fair | Isopropyl Ether | Isopropyl Ether
8297 | Kalrez | A - Excellent | Isopropyl Ether | Isopropyl Ether
8298 | Kel-F® | A - Excellent | Isopropyl Ether | Isopropyl Ether
8299 | LDPE | B - Good | Isopropyl Ether | Isopropyl Ether
8300 | Natural rubber | A - Excellent | Isopropyl Ether | Isopropyl Ether
8301 | Neoprene | D - Poor | Isopropyl Ether | Isopropyl Ether
8302 | Nylon | A1 - Excellent | Isopropyl Ether | Isopropyl Ether
8303 | Polycarbonate | D - Poor | Isopropyl Ether | Isopropyl Ether
8304 | Polyetherether Ketone (PEEK) | A - Excellent | Isopropyl Ether | Isopropyl Ether
8305 | Polypropylene | B - Good | Isopropyl Ether | Isopropyl Ether
8306 | Polyurethane | B - Good | Isopropyl Ether | Isopropyl Ether
8307 | PTFE | A1 - Excellent | Isopropyl Ether | Isopropyl Ether
8308 | PVC | B - Good | Isopropyl Ether | Isopropyl Ether
8309 | PVDF (Kynar®) | D - Poor | Isopropyl Ether | Isopropyl Ether
8310 | Silicone | D - Poor | Isopropyl Ether | Isopropyl Ether
8311 | stainless steel - 304 | A - Excellent | Isopropyl Ether | Isopropyl Ether
8312 | stainless steel - 316 | A - Excellent | Isopropyl Ether | Isopropyl Ether
8313 | Tygon® | A - Excellent | Isopropyl Ether | Isopropyl Ether
8314 | Viton® | D - Poor | Isopropyl Ether | Isopropyl Ether
8315 | Aluminum | D - Poor | Isotane | Isotane
8316 | Buna N (Nitrile) | A - Excellent | Isotane | Isotane
8317 | Epoxy | A - Excellent | Isotane | Isotane
8318 | Fluorocarbon (FKM) | A - Excellent | Isotane | Isotane
8319 | Neoprene | D - Poor | Isotane | Isotane
8320 | Nylon | D - Poor | Isotane | Isotane
8321 | Polypropylene | D - Poor | Isotane | Isotane
8322 | PVC | A - Excellent | Isotane | Isotane
8323 | PVDF (Kynar®) | A - Excellent | Isotane | Isotane
8324 | Viton® | A - Excellent | Isotane | Isotane
8325 | Acetal (Delrin®) | A1 - Excellent | Jet Fuel (JP3, JP4, JP5) | Jet Fuel | JP3, JP4, JP5
8326 | Aluminum | A - Excellent | Jet Fuel (JP3, JP4, JP5) | Jet Fuel | JP3, JP4, JP5
8327 | Bronze | A - Excellent | Jet Fuel (JP3, JP4, JP5) | Jet Fuel | JP3, JP4, JP5
8328 | Buna N (Nitrile) | A - Excellent | Jet Fuel (JP3, JP4, JP5) | Jet Fuel | JP3, JP4, JP5
8329 | Carbon graphite | A - Excellent | Jet Fuel (JP3, JP4, JP5) | Jet Fuel | JP3, JP4, JP5
8330 | Carbon Steel | A - Excellent | Jet Fuel (JP3, JP4, JP5) | Jet Fuel | JP3, JP4, JP5
8331 | Carpenter 20 | A - Excellent | Jet Fuel (JP3, JP4, JP5) | Jet Fuel | JP3, JP4, JP5
8332 | Cast iron | A - Excellent | Jet Fuel (JP3, JP4, JP5) | Jet Fuel | JP3, JP4, JP5
8333 | ChemRaz (FFKM) | A - Excellent | Jet Fuel (JP3, JP4, JP5) | Jet Fuel | JP3, JP4, JP5
8334 | Copper | A - Excellent | Jet Fuel (JP3, JP4, JP5) | Jet Fuel | JP3, JP4, JP5
8335 | EPDM | D - Poor | Jet Fuel (JP3, JP4, JP5) | Jet Fuel | JP3, JP4, JP5
8336 | Epoxy | A - Excellent | Jet Fuel (JP3, JP4, JP5) | Jet Fuel | JP3, JP4, JP5
8337 | Fluorocarbon (FKM) | A - Excellent | Jet Fuel (JP3, JP4, JP5) | Jet Fuel | JP3, JP4, JP5
8338 | Hastelloy-C® | A - Excellent | Jet Fuel (JP3, JP4, JP5) | Jet Fuel | JP3, JP4, JP5
8339 | Hypalon® | D - Poor | Jet Fuel (JP3, JP4, JP5) | Jet Fuel | JP3, JP4, JP5
8340 | Kalrez | A - Excellent | Jet Fuel (JP3, JP4, JP5) | Jet Fuel | JP3, JP4, JP5
8341 | Kel-F® | A - Excellent | Jet Fuel (JP3, JP4, JP5) | Jet Fuel | JP3, JP4, JP5
8342 | LDPE | D - Poor | Jet Fuel (JP3, JP4, JP5) | Jet Fuel | JP3, JP4, JP5
8343 | Natural rubber | D - Poor | Jet Fuel (JP3, JP4, JP5) | Jet Fuel | JP3, JP4, JP5
8344 | Neoprene | D - Poor | Jet Fuel (JP3, JP4, JP5) | Jet Fuel | JP3, JP4, JP5
8345 | NORYL® | D - Poor | Jet Fuel (JP3, JP4, JP5) | Jet Fuel | JP3, JP4, JP5
8346 | Nylon | C - Fair | Jet Fuel (JP3, JP4, JP5) | Jet Fuel | JP3, JP4, JP5
8347 | Polycarbonate | A1 - Excellent | Jet Fuel (JP3, JP4, JP5) | Jet Fuel | JP3, JP4, JP5
8348 | Polyetherether Ketone (PEEK) | A - Excellent | Jet Fuel (JP3, JP4, JP5) | Jet Fuel | JP3, JP4, JP5
8349 | Polypropylene | A1 - Excellent | Jet Fuel (JP3, JP4, JP5) | Jet Fuel | JP3, JP4, JP5
8350 | Polyurethane | C - Fair | Jet Fuel (JP3, JP4, JP5) | Jet Fuel | JP3, JP4, JP5
8351 | PPS (Ryton®) | A - Excellent | Jet Fuel (JP3, JP4, JP5) | Jet Fuel | JP3, JP4, JP5
8352 | PTFE | A - Excellent | Jet Fuel (JP3, JP4, JP5) | Jet Fuel | JP3, JP4, JP5
8353 | PVC | C - Fair | Jet Fuel (JP3, JP4, JP5) | Jet Fuel | JP3, JP4, JP5
8354 | PVDF (Kynar®) | B - Good | Jet Fuel (JP3, JP4, JP5) | Jet Fuel | JP3, JP4, JP5
8355 | Silicone | D - Poor | Jet Fuel (JP3, JP4, JP5) | Jet Fuel | JP3, JP4, JP5
8356 | stainless steel - 304 | A - Excellent | Jet Fuel (JP3, JP4, JP5) | Jet Fuel | JP3, JP4, JP5
8357 | stainless steel - 316 | A - Excellent | Jet Fuel (JP3, JP4, JP5) | Jet Fuel | JP3, JP4, JP5
8358 | Titanium | A - Excellent | Jet Fuel (JP3, JP4, JP5) | Jet Fuel | JP3, JP4, JP5
8359 | Tygon® | A - Excellent | Jet Fuel (JP3, JP4, JP5) | Jet Fuel | JP3, JP4, JP5
8360 | Viton® | A - Excellent | Jet Fuel (JP3, JP4, JP5) | Jet Fuel | JP3, JP4, JP5
8361 | ABS plastic | D - Poor | Kerosene | Kerosene
8362 | Acetal (Delrin®) | A2 - Excellent | Kerosene | Kerosene
8363 | Aluminum | A - Excellent | Kerosene | Kerosene
8364 | Brass | A - Excellent | Kerosene | Kerosene
8365 | Bronze | A - Excellent | Kerosene | Kerosene
8366 | Buna N (Nitrile) | A - Excellent | Kerosene | Kerosene
8367 | Carbon graphite | A - Excellent | Kerosene | Kerosene
8368 | Carbon Steel | A - Excellent | Kerosene | Kerosene
8369 | Carpenter 20 | A - Excellent | Kerosene | Kerosene
8370 | Cast iron | A - Excellent | Kerosene | Kerosene
8371 | Ceramic Al203 | A - Excellent | Kerosene | Kerosene
8372 | Ceramic magnet | B - Good | Kerosene | Kerosene
8373 | ChemRaz (FFKM) | A - Excellent | Kerosene | Kerosene
8374 | Copper | B - Good | Kerosene | Kerosene
8375 | EPDM | D - Poor | Kerosene | Kerosene
8376 | Epoxy | A - Excellent | Kerosene | Kerosene
8377 | Fluorocarbon (FKM) | A - Excellent | Kerosene | Kerosene
8378 | Hastelloy-C® | B - Good | Kerosene | Kerosene
8379 | Hypalon® | D - Poor | Kerosene | Kerosene
8380 | Hytrel® | C - Fair | Kerosene | Kerosene
8381 | Kalrez | A - Excellent | Kerosene | Kerosene
8382 | Kel-F® | A - Excellent | Kerosene | Kerosene
8383 | LDPE | C1 - Fair | Kerosene | Kerosene
8384 | Natural rubber | D - Poor | Kerosene | Kerosene
8385 | Neoprene | A - Excellent | Kerosene | Kerosene
8386 | NORYL® | D - Poor | Kerosene | Kerosene
8387 | Nylon | A - Excellent | Kerosene | Kerosene
8388 | Polycarbonate | D - Poor | Kerosene | Kerosene
8389 | Polyetherether Ketone (PEEK) | A - Excellent | Kerosene | Kerosene
8390 | Polypropylene | B - Good | Kerosene | Kerosene
8391 | Polyurethane | B - Good | Kerosene | Kerosene
8392 | PPS (Ryton®) | A - Excellent | Kerosene | Kerosene
8393 | PTFE | A - Excellent | Kerosene | Kerosene
8394 | PVC | A2 - Excellent | Kerosene | Kerosene
8395 | PVDF (Kynar®) | A - Excellent | Kerosene | Kerosene
8396 | Silicone | D - Poor | Kerosene | Kerosene
8397 | stainless steel - 304 | A - Excellent | Kerosene | Kerosene
8398 | stainless steel - 316 | A - Excellent | Kerosene | Kerosene
8399 | Titanium | A - Excellent | Kerosene | Kerosene
8400 | Tygon® | D - Poor | Kerosene | Kerosene
8401 | Viton® | A - Excellent | Kerosene | Kerosene
8402 | ABS plastic | A - Excellent | Ketones | Ketones
8403 | Acetal (Delrin®) | D - Poor | Ketones | Ketones
8404 | Aluminum | B - Good | Ketones | Ketones
8405 | Bronze | A - Excellent | Ketones | Ketones
8406 | Buna N (Nitrile) | D - Poor | Ketones | Ketones
8407 | Carbon graphite | A - Excellent | Ketones | Ketones
8408 | Carbon Steel | B - Good | Ketones | Ketones
8409 | Carpenter 20 | A - Excellent | Ketones | Ketones
8410 | Ceramic Al203 | A - Excellent | Ketones | Ketones
8411 | Copper | A - Excellent | Ketones | Ketones
8412 | EPDM | A - Excellent | Ketones | Ketones
8413 | Epoxy | C - Fair | Ketones | Ketones
8414 | Fluorocarbon (FKM) | D - Poor | Ketones | Ketones
8415 | Hastelloy-C® | A - Excellent | Ketones | Ketones
8416 | Kalrez | A - Excellent | Ketones | Ketones
8417 | Kel-F® | B1 - Good | Ketones | Ketones
8418 | LDPE | C1 - Fair | Ketones | Ketones
8419 | Natural rubber | A - Excellent | Ketones | Ketones
8420 | Neoprene | D - Poor | Ketones | Ketones
8421 | NORYL® | D - Poor | Ketones | Ketones
8422 | Nylon | A2 - Excellent | Ketones | Ketones
8423 | Polycarbonate | D - Poor | Ketones | Ketones
8424 | Polyetherether Ketone (PEEK) | A - Excellent | Ketones | Ketones
8425 | Polypropylene | C - Fair | Ketones | Ketones
8426 | Polyurethane | D - Poor | Ketones | Ketones
8427 | PPS (Ryton®) | A - Excellent | Ketones | Ketones
8428 | PTFE | A - Excellent | Ketones | Ketones
8429 | PVC | D - Poor | Ketones | Ketones
8430 | PVDF (Kynar®) | C1 - Fair | Ketones | Ketones
8431 | stainless steel - 304 | A - Excellent | Ketones | Ketones
8432 | stainless steel - 316 | A - Excellent | Ketones | Ketones
8433 | Titanium | A - Excellent | Ketones | Ketones
8434 | Tygon® | D - Poor | Ketones | Ketones
8435 | Viton® | D - Poor | Ketones | Ketones
8436 | ABS plastic | A - Excellent | Lacquer Thinners | Lacquer Thinners
8437 | Acetal (Delrin®) | D - Poor | Lacquer Thinners | Lacquer Thinners
8438 | Aluminum | A - Excellent | Lacquer Thinners | Lacquer Thinners
8439 | Brass | A - Excellent | Lacquer Thinners | Lacquer Thinners
8440 | Bronze | A - Excellent | Lacquer Thinners | Lacquer Thinners
8441 | Buna N (Nitrile) | D - Poor | Lacquer Thinners | Lacquer Thinners
8442 | Carbon graphite | A - Excellent | Lacquer Thinners | Lacquer Thinners
8443 | Carbon Steel | A - Excellent | Lacquer Thinners | Lacquer Thinners
8444 | Carpenter 20 | A - Excellent | Lacquer Thinners | Lacquer Thinners
8445 | Cast iron | C - Fair | Lacquer Thinners | Lacquer Thinners
8446 | ChemRaz (FFKM) | A - Excellent | Lacquer Thinners | Lacquer Thinners
8447 | Copper | A - Excellent | Lacquer Thinners | Lacquer Thinners
8448 | EPDM | D - Poor | Lacquer Thinners | Lacquer Thinners
8449 | Epoxy | A - Excellent | Lacquer Thinners | Lacquer Thinners
8450 | Fluorocarbon (FKM) | D - Poor | Lacquer Thinners | Lacquer Thinners
8451 | Hastelloy-C® | A - Excellent | Lacquer Thinners | Lacquer Thinners
8452 | Hypalon® | D - Poor | Lacquer Thinners | Lacquer Thinners
8453 | Hytrel® | D - Poor | Lacquer Thinners | Lacquer Thinners
8454 | Kalrez | A - Excellent | Lacquer Thinners | Lacquer Thinners
8455 | LDPE | A - Excellent | Lacquer Thinners | Lacquer Thinners
8456 | Natural rubber | D - Poor | Lacquer Thinners | Lacquer Thinners
8457 | Neoprene | D - Poor | Lacquer Thinners | Lacquer Thinners
8458 | NORYL® | D - Poor | Lacquer Thinners | Lacquer Thinners
8459 | Nylon | A1 - Excellent | Lacquer Thinners | Lacquer Thinners
8460 | Polycarbonate | B - Good | Lacquer Thinners | Lacquer Thinners
8461 | Polypropylene | D - Poor | Lacquer Thinners | Lacquer Thinners
8462 | Polyurethane | D - Poor | Lacquer Thinners | Lacquer Thinners
8463 | PTFE | A - Excellent | Lacquer Thinners | Lacquer Thinners
8464 | PVC | D - Poor | Lacquer Thinners | Lacquer Thinners
8465 | Silicone | D - Poor | Lacquer Thinners | Lacquer Thinners
8466 | stainless steel - 304 | A1 - Excellent | Lacquer Thinners | Lacquer Thinners
8467 | stainless steel - 316 | A - Excellent | Lacquer Thinners | Lacquer Thinners
8468 | Titanium | C - Fair | Lacquer Thinners | Lacquer Thinners
8469 | Tygon® | D - Poor | Lacquer Thinners | Lacquer Thinners
8470 | Viton® | D - Poor | Lacquer Thinners | Lacquer Thinners
8471 | ABS plastic | A - Excellent | Lacquers | Lacquers
8472 | Acetal (Delrin®) | D - Poor | Lacquers | Lacquers
8473 | Aluminum | A - Excellent | Lacquers | Lacquers
8474 | Bronze | A - Excellent | Lacquers | Lacquers
8475 | Buna N (Nitrile) | D - Poor | Lacquers | Lacquers
8476 | Carbon graphite | A - Excellent | Lacquers | Lacquers
8477 | Carbon Steel | A - Excellent | Lacquers | Lacquers
8478 | Carpenter 20 | A - Excellent | Lacquers | Lacquers
8479 | Cast iron | C - Fair | Lacquers | Lacquers
8480 | ChemRaz (FFKM) | A - Excellent | Lacquers | Lacquers
8481 | Copper | A - Excellent | Lacquers | Lacquers
8482 | EPDM | D - Poor | Lacquers | Lacquers
8483 | Epoxy | A - Excellent | Lacquers | Lacquers
8484 | Fluorocarbon (FKM) | D - Poor | Lacquers | Lacquers
8485 | Hastelloy-C® | A - Excellent | Lacquers | Lacquers
8486 | Hypalon® | D - Poor | Lacquers | Lacquers
8487 | Kalrez | A - Excellent | Lacquers | Lacquers
8488 | LDPE | A - Excellent | Lacquers | Lacquers
8489 | Natural rubber | D - Poor | Lacquers | Lacquers
8490 | Neoprene | D - Poor | Lacquers | Lacquers
8491 | NORYL® | D - Poor | Lacquers | Lacquers
8492 | Nylon | A1 - Excellent | Lacquers | Lacquers
8493 | Polycarbonate | D - Poor | Lacquers | Lacquers
8494 | Polypropylene | D - Poor | Lacquers | Lacquers
8495 | Polyurethane | D - Poor | Lacquers | Lacquers
8496 | PTFE | A - Excellent | Lacquers | Lacquers
8497 | PVC | D - Poor | Lacquers | Lacquers
8498 | PVDF (Kynar®) | D - Poor | Lacquers | Lacquers
8499 | Silicone | D - Poor | Lacquers | Lacquers
8500 | stainless steel - 304 | A1 - Excellent | Lacquers | Lacquers
8501 | stainless steel - 316 | A - Excellent | Lacquers | Lacquers
8502 | Tygon® | A - Excellent | Lacquers | Lacquers
8503 | Viton® | D - Poor | Lacquers | Lacquers
8504 | ABS plastic | D - Poor | Lactic Acid | Lactic Acid
8505 | Acetal (Delrin®) | B - Good | Lactic Acid | Lactic Acid
8506 | Aluminum | B - Good | Lactic Acid | Lactic Acid
8507 | Brass | D - Poor | Lactic Acid | Lactic Acid
8508 | Bronze | B2 - Good | Lactic Acid | Lactic Acid
8509 | Buna N (Nitrile) | A - Excellent | Lactic Acid | Lactic Acid
8510 | Carbon graphite | A - Excellent | Lactic Acid | Lactic Acid
8511 | Carbon Steel | D - Poor | Lactic Acid | Lactic Acid
8512 | Carpenter 20 | C - Fair | Lactic Acid | Lactic Acid
8513 | Cast iron | D - Poor | Lactic Acid | Lactic Acid
8514 | Ceramic Al203 | A - Excellent | Lactic Acid | Lactic Acid
8515 | ChemRaz (FFKM) | A - Excellent | Lactic Acid | Lactic Acid
8516 | Copper | B - Good | Lactic Acid | Lactic Acid
8517 | CPVC | A1 - Excellent | Lactic Acid | Lactic Acid
8518 | EPDM | A - Excellent | Lactic Acid | Lactic Acid
8519 | Epoxy | B1 - Good | Lactic Acid | Lactic Acid
8520 | Fluorocarbon (FKM) | A - Excellent | Lactic Acid | Lactic Acid
8521 | Hastelloy-C® | B1 - Good | Lactic Acid | Lactic Acid
8522 | Hypalon® | A - Excellent | Lactic Acid | Lactic Acid
8523 | Hytrel® | D - Poor | Lactic Acid | Lactic Acid
8524 | Kalrez | A - Excellent | Lactic Acid | Lactic Acid
8525 | Kel-F® | A1 - Excellent | Lactic Acid | Lactic Acid
8526 | LDPE | A1 - Excellent | Lactic Acid | Lactic Acid
8527 | Natural rubber | A - Excellent | Lactic Acid | Lactic Acid
8528 | Neoprene | A - Excellent | Lactic Acid | Lactic Acid
8529 | NORYL® | A - Excellent | Lactic Acid | Lactic Acid
8530 | Nylon | B - Good | Lactic Acid | Lactic Acid
8531 | Polycarbonate | B - Good | Lactic Acid | Lactic Acid
8532 | Polyetherether Ketone (PEEK) | A - Excellent | Lactic Acid | Lactic Acid
8533 | Polypropylene | B - Good | Lactic Acid | Lactic Acid
8534 | Polyurethane | B - Good | Lactic Acid | Lactic Acid
8535 | PPS (Ryton®) | A - Excellent | Lactic Acid | Lactic Acid
8536 | PTFE | A - Excellent | Lactic Acid | Lactic Acid
8537 | PVC | B1 - Good | Lactic Acid | Lactic Acid
8538 | PVDF (Kynar®) | B1 - Good | Lactic Acid | Lactic Acid
8539 | Silicone | A - Excellent | Lactic Acid | Lactic Acid
8540 | stainless steel - 304 | B1 - Good | Lactic Acid | Lactic Acid
8541 | stainless steel - 316 | B1 - Good | Lactic Acid | Lactic Acid
8542 | Titanium | A - Excellent | Lactic Acid | Lactic Acid
8543 | Tygon® | A - Excellent | Lactic Acid | Lactic Acid
8544 | Viton® | A - Excellent | Lactic Acid | Lactic Acid
8545 | Acetal (Delrin®) | A - Excellent | Lard | Lard
8546 | Aluminum | A - Excellent | Lard | Lard
8547 | Bronze | A - Excellent | Lard | Lard
8548 | Buna N (Nitrile) | A - Excellent | Lard | Lard
8549 | Carbon graphite | A - Excellent | Lard | Lard
8550 | Carbon Steel | A - Excellent | Lard | Lard
8551 | Carpenter 20 | A - Excellent | Lard | Lard
8552 | Cast iron | A - Excellent | Lard | Lard
8553 | ChemRaz (FFKM) | A - Excellent | Lard | Lard
8554 | EPDM | D - Poor | Lard | Lard
8555 | Epoxy | B - Good | Lard | Lard
8556 | Fluorocarbon (FKM) | A - Excellent | Lard | Lard
8557 | Hastelloy-C® | A - Excellent | Lard | Lard
8558 | Hypalon® | B - Good | Lard | Lard
8559 | Kalrez | A - Excellent | Lard | Lard
8560 | LDPE | A - Excellent | Lard | Lard
8561 | Natural rubber | D1 - Poor | Lard | Lard
8562 | Neoprene | D - Poor | Lard | Lard
8563 | NORYL® | A - Excellent | Lard | Lard
8564 | Nylon | A1 - Excellent | Lard | Lard
8565 | Polycarbonate | A1 - Excellent | Lard | Lard
8566 | Polyetherether Ketone (PEEK) | A - Excellent | Lard | Lard
8567 | Polypropylene | B1 - Good | Lard | Lard
8568 | Polyurethane | C - Fair | Lard | Lard
8569 | PTFE | A - Excellent | Lard | Lard
8570 | PVC | A1 - Excellent | Lard | Lard
8571 | PVDF (Kynar®) | A - Excellent | Lard | Lard
8572 | Silicone | B - Good | Lard | Lard
8573 | stainless steel - 304 | A - Excellent | Lard | Lard
8574 | stainless steel - 316 | A - Excellent | Lard | Lard
8575 | Titanium | A - Excellent | Lard | Lard
8576 | Tygon® | A - Excellent | Lard | Lard
8577 | Viton® | A - Excellent | Lard | Lard
8578 | ABS plastic | B - Good | Latex | Latex
8579 | Acetal (Delrin®) | B - Good | Latex | Latex
8580 | Aluminum | A - Excellent | Latex | Latex
8581 | Buna N (Nitrile) | A - Excellent | Latex | Latex
8582 | Carbon Steel | A - Excellent | Latex | Latex
8583 | Carpenter 20 | A - Excellent | Latex | Latex
8584 | EPDM | A - Excellent | Latex | Latex
8585 | Epoxy | A - Excellent | Latex | Latex
8586 | Fluorocarbon (FKM) | A - Excellent | Latex | Latex
8587 | Hastelloy-C® | A - Excellent | Latex | Latex
8588 | Nylon | A1 - Excellent | Latex | Latex
8589 | Polypropylene | A2 - Excellent | Latex | Latex
8590 | Polyurethane | D - Poor | Latex | Latex
8591 | PTFE | A - Excellent | Latex | Latex
8592 | PVDF (Kynar®) | A - Excellent | Latex | Latex
8593 | Silicone | A - Excellent | Latex | Latex
8594 | stainless steel - 304 | A2 - Excellent | Latex | Latex
8595 | stainless steel - 316 | A2 - Excellent | Latex | Latex
8596 | Tygon® | A - Excellent | Latex | Latex
8597 | Viton® | A - Excellent | Latex | Latex
8598 | ABS plastic | B - Good | Lead Acetate | Lead Acetate
8599 | Acetal (Delrin®) | B - Good | Lead Acetate | Lead Acetate
8600 | Aluminum | D - Poor | Lead Acetate | Lead Acetate
8601 | Bronze | B1 - Good | Lead Acetate | Lead Acetate
8602 | Buna N (Nitrile) | B - Good | Lead Acetate | Lead Acetate
8603 | Carbon graphite | A - Excellent | Lead Acetate | Lead Acetate
8604 | Carbon Steel | D - Poor | Lead Acetate | Lead Acetate
8605 | Carpenter 20 | A - Excellent | Lead Acetate | Lead Acetate
8606 | Cast iron | A - Excellent | Lead Acetate | Lead Acetate
8607 | Ceramic Al203 | A - Excellent | Lead Acetate | Lead Acetate
8608 | ChemRaz (FFKM) | A - Excellent | Lead Acetate | Lead Acetate
8609 | CPVC | A2 - Excellent | Lead Acetate | Lead Acetate
8610 | EPDM | A - Excellent | Lead Acetate | Lead Acetate
8611 | Epoxy | A - Excellent | Lead Acetate | Lead Acetate
8612 | Fluorocarbon (FKM) | A - Excellent | Lead Acetate | Lead Acetate
8613 | Hastelloy-C® | B1 - Good | Lead Acetate | Lead Acetate
8614 | Hypalon® | D - Poor | Lead Acetate | Lead Acetate
8615 | Kalrez | A - Excellent | Lead Acetate | Lead Acetate
8616 | Kel-F® | A - Excellent | Lead Acetate | Lead Acetate
8617 | LDPE | A2 - Excellent | Lead Acetate | Lead Acetate
8618 | Natural rubber | A - Excellent | Lead Acetate | Lead Acetate
8619 | Neoprene | A - Excellent | Lead Acetate | Lead Acetate
8620 | NORYL® | A1 - Excellent | Lead Acetate | Lead Acetate
8621 | Nylon | A - Excellent | Lead Acetate | Lead Acetate
8622 | Polyetherether Ketone (PEEK) | A - Excellent | Lead Acetate | Lead Acetate
8623 | Polypropylene | A1 - Excellent | Lead Acetate | Lead Acetate
8624 | Polyurethane | D - Poor | Lead Acetate | Lead Acetate
8625 | PPS (Ryton®) | A - Excellent | Lead Acetate | Lead Acetate
8626 | PTFE | A - Excellent | Lead Acetate | Lead Acetate
8627 | PVC | B - Good | Lead Acetate | Lead Acetate
8628 | PVDF (Kynar®) | A - Excellent | Lead Acetate | Lead Acetate
8629 | Silicone | A - Excellent | Lead Acetate | Lead Acetate
8630 | stainless steel - 304 | B - Good | Lead Acetate | Lead Acetate
8631 | stainless steel - 316 | B1 - Good | Lead Acetate | Lead Acetate
8632 | Titanium | A1 - Excellent | Lead Acetate | Lead Acetate
8633 | Tygon® | B - Good | Lead Acetate | Lead Acetate
8634 | Viton® | D - Poor | Lead Acetate | Lead Acetate
8635 | ABS plastic | B - Good | Lead Nitrate | Lead Nitrate
8636 | Aluminum | D - Poor | Lead Nitrate | Lead Nitrate
8637 | Bronze | B2 - Good | Lead Nitrate | Lead Nitrate
8638 | Buna N (Nitrile) | A2 - Excellent | Lead Nitrate | Lead Nitrate
8639 | Carbon graphite | A1 - Excellent | Lead Nitrate | Lead Nitrate
8640 | Carbon Steel | D - Poor | Lead Nitrate | Lead Nitrate
8641 | ChemRaz (FFKM) | A - Excellent | Lead Nitrate | Lead Nitrate
8642 | CPVC | A2 - Excellent | Lead Nitrate | Lead Nitrate
8643 | EPDM | A2 - Excellent | Lead Nitrate | Lead Nitrate
8644 | Fluorocarbon (FKM) | A - Excellent | Lead Nitrate | Lead Nitrate
8645 | Hastelloy-C® | B2 - Good | Lead Nitrate | Lead Nitrate
8646 | Kalrez | A - Excellent | Lead Nitrate | Lead Nitrate
8647 | LDPE | A2 - Excellent | Lead Nitrate | Lead Nitrate
8648 | Natural rubber | A1 - Excellent | Lead Nitrate | Lead Nitrate
8649 | Neoprene | A1 - Excellent | Lead Nitrate | Lead Nitrate
8650 | NORYL® | A1 - Excellent | Lead Nitrate | Lead Nitrate
8651 | Polypropylene | A2 - Excellent | Lead Nitrate | Lead Nitrate
8652 | Polyurethane | D - Poor | Lead Nitrate | Lead Nitrate
8653 | PPS (Ryton®) | A - Excellent | Lead Nitrate | Lead Nitrate
8654 | PTFE | A1 - Excellent | Lead Nitrate | Lead Nitrate
8655 | PVC | A2 - Excellent | Lead Nitrate | Lead Nitrate
8656 | PVDF (Kynar®) | A2 - Excellent | Lead Nitrate | Lead Nitrate
8657 | Silicone | B1 - Good | Lead Nitrate | Lead Nitrate
8658 | stainless steel - 304 | B1 - Good | Lead Nitrate | Lead Nitrate
8659 | stainless steel - 316 | B1 - Good | Lead Nitrate | Lead Nitrate
8660 | Tygon® | A2 - Excellent | Lead Nitrate | Lead Nitrate
8661 | Viton® | A2 - Excellent | Lead Nitrate | Lead Nitrate
8662 | Acetal (Delrin®) | A - Excellent | Lead Sulfamate | Lead Sulfamate
8663 | Aluminum | C - Fair | Lead Sulfamate | Lead Sulfamate
8664 | Buna N (Nitrile) | B - Good | Lead Sulfamate | Lead Sulfamate
8665 | Carbon Steel | C - Fair | Lead Sulfamate | Lead Sulfamate
8666 | ChemRaz (FFKM) | A - Excellent | Lead Sulfamate | Lead Sulfamate
8667 | EPDM | A - Excellent | Lead Sulfamate | Lead Sulfamate
8668 | Epoxy | A - Excellent | Lead Sulfamate | Lead Sulfamate
8669 | Fluorocarbon (FKM) | A - Excellent | Lead Sulfamate | Lead Sulfamate
8670 | Hypalon® | A - Excellent | Lead Sulfamate | Lead Sulfamate
8671 | Kalrez | A - Excellent | Lead Sulfamate | Lead Sulfamate
8672 | LDPE | A1 - Excellent | Lead Sulfamate | Lead Sulfamate
8673 | Natural rubber | B - Good | Lead Sulfamate | Lead Sulfamate
8674 | Neoprene | A - Excellent | Lead Sulfamate | Lead Sulfamate
8675 | Nylon | B1 - Good | Lead Sulfamate | Lead Sulfamate
8676 | Polycarbonate | A1 - Excellent | Lead Sulfamate | Lead Sulfamate
8677 | Polypropylene | A2 - Excellent | Lead Sulfamate | Lead Sulfamate
8678 | PTFE | B - Good | Lead Sulfamate | Lead Sulfamate
8679 | PVC | B - Good | Lead Sulfamate | Lead Sulfamate
8680 | PVDF (Kynar®) | A - Excellent | Lead Sulfamate | Lead Sulfamate
8681 | Silicone | B - Good | Lead Sulfamate | Lead Sulfamate
8682 | stainless steel - 304 | C - Fair | Lead Sulfamate | Lead Sulfamate
8683 | stainless steel - 316 | C - Fair | Lead Sulfamate | Lead Sulfamate
8684 | Viton® | A - Excellent | Lead Sulfamate | Lead Sulfamate
8685 | Acetal (Delrin®) | B - Good | Ligroin | Ligroin
8686 | Aluminum | D - Poor | Ligroin | Ligroin
8687 | Buna N (Nitrile) | A - Excellent | Ligroin | Ligroin
8688 | Carpenter 20 | A - Excellent | Ligroin | Ligroin
8689 | ChemRaz (FFKM) | A - Excellent | Ligroin | Ligroin
8690 | EPDM | D - Poor | Ligroin | Ligroin
8691 | Epoxy | A - Excellent | Ligroin | Ligroin
8692 | Fluorocarbon (FKM) | A - Excellent | Ligroin | Ligroin
8693 | Hypalon® | C - Fair | Ligroin | Ligroin
8694 | Kalrez | A - Excellent | Ligroin | Ligroin
8695 | LDPE | A - Excellent | Ligroin | Ligroin
8696 | Natural rubber | D - Poor | Ligroin | Ligroin
8697 | Neoprene | B - Good | Ligroin | Ligroin
8698 | Nylon | D - Poor | Ligroin | Ligroin
8699 | Polyetherether Ketone (PEEK) | A - Excellent | Ligroin | Ligroin
8700 | Polypropylene | A2 - Excellent | Ligroin | Ligroin
8701 | Polyurethane | C - Fair | Ligroin | Ligroin
8702 | PTFE | A - Excellent | Ligroin | Ligroin
8703 | PVDF (Kynar®) | A - Excellent | Ligroin | Ligroin
8704 | Silicone | D - Poor | Ligroin | Ligroin
8705 | stainless steel - 316 | A - Excellent | Ligroin | Ligroin
8706 | Tygon® | A - Excellent | Ligroin | Ligroin
8707 | Viton® | A - Excellent | Ligroin | Ligroin
8708 | Acetal (Delrin®) | B - Good | Lime | Lime
8709 | Aluminum | A - Excellent | Lime | Lime
8710 | Buna N (Nitrile) | A - Excellent | Lime | Lime
8711 | Carbon graphite | A - Excellent | Lime | Lime
8712 | Carpenter 20 | A - Excellent | Lime | Lime
8713 | Cast iron | A - Excellent | Lime | Lime
8714 | EPDM | D - Poor | Lime | Lime
8715 | Epoxy | A - Excellent | Lime | Lime
8716 | Fluorocarbon (FKM) | A - Excellent | Lime | Lime
8717 | LDPE | A - Excellent | Lime | Lime
8718 | Neoprene | A - Excellent | Lime | Lime
8719 | Nylon | A1 - Excellent | Lime | Lime
8720 | Polyurethane | B - Good | Lime | Lime
8721 | PTFE | A1 - Excellent | Lime | Lime
8722 | PVC | B - Good | Lime | Lime
8723 | PVDF (Kynar®) | A - Excellent | Lime | Lime
8724 | stainless steel - 304 | A - Excellent | Lime | Lime
8725 | stainless steel - 316 | A - Excellent | Lime | Lime
8726 | Titanium | A - Excellent | Lime | Lime
8727 | Tygon® | A - Excellent | Lime | Lime
8728 | Viton® | A - Excellent | Lime | Lime
8729 | ABS plastic | A - Excellent | Linoleic Acid | Linoleic Acid
8730 | Acetal (Delrin®) | B - Good | Linoleic Acid | Linoleic Acid
8731 | Aluminum | A2 - Excellent | Linoleic Acid | Linoleic Acid
8732 | Buna N (Nitrile) | B1 - Good | Linoleic Acid | Linoleic Acid
8733 | Carbon graphite | A2 - Excellent | Linoleic Acid | Linoleic Acid
8734 | Carbon Steel | D - Poor | Linoleic Acid | Linoleic Acid
8735 | ChemRaz (FFKM) | A - Excellent | Linoleic Acid | Linoleic Acid
8736 | Copper | D - Poor | Linoleic Acid | Linoleic Acid
8737 | CPVC | A2 - Excellent | Linoleic Acid | Linoleic Acid
8738 | EPDM | D - Poor | Linoleic Acid | Linoleic Acid
8739 | Fluorocarbon (FKM) | B - Good | Linoleic Acid | Linoleic Acid
8740 | Hypalon® | D - Poor | Linoleic Acid | Linoleic Acid
8741 | Kalrez | A - Excellent | Linoleic Acid | Linoleic Acid
8742 | LDPE | A - Excellent | Linoleic Acid | Linoleic Acid
8743 | Natural rubber | D - Poor | Linoleic Acid | Linoleic Acid
8744 | Polypropylene | B1 - Good | Linoleic Acid | Linoleic Acid
8745 | PTFE | A - Excellent | Linoleic Acid | Linoleic Acid
8746 | PVC | A2 - Excellent | Linoleic Acid | Linoleic Acid
8747 | PVDF (Kynar®) | A2 - Excellent | Linoleic Acid | Linoleic Acid
8748 | Silicone | B1 - Good | Linoleic Acid | Linoleic Acid
8749 | stainless steel - 304 | B - Good | Linoleic Acid | Linoleic Acid
8750 | stainless steel - 316 | A - Excellent | Linoleic Acid | Linoleic Acid
8751 | Tygon® | A2 - Excellent | Linoleic Acid | Linoleic Acid
8752 | Viton® | B1 - Good | Linoleic Acid | Linoleic Acid
8753 | Acetal (Delrin®) | A - Excellent | Lithium Chloride | Lithium Chloride
8754 | Aluminum | D - Poor | Lithium Chloride | Lithium Chloride
8755 | Bronze | A2 - Excellent | Lithium Chloride | Lithium Chloride
8756 | Buna N (Nitrile) | A2 - Excellent | Lithium Chloride | Lithium Chloride
8757 | Carbon graphite | A2 - Excellent | Lithium Chloride | Lithium Chloride
8758 | Carbon Steel | D - Poor | Lithium Chloride | Lithium Chloride
8759 | Carpenter 20 | A - Excellent | Lithium Chloride | Lithium Chloride
8760 | Cast iron | A - Excellent | Lithium Chloride | Lithium Chloride
8761 | ChemRaz (FFKM) | A - Excellent | Lithium Chloride | Lithium Chloride
8762 | CPVC | A2 - Excellent | Lithium Chloride | Lithium Chloride
8763 | EPDM | A1 - Excellent | Lithium Chloride | Lithium Chloride
8764 | Fluorocarbon (FKM) | A - Excellent | Lithium Chloride | Lithium Chloride
8765 | Kalrez | A - Excellent | Lithium Chloride | Lithium Chloride
8766 | LDPE | A2 - Excellent | Lithium Chloride | Lithium Chloride
8767 | Natural rubber | B1 - Good | Lithium Chloride | Lithium Chloride
8768 | Neoprene | A1 - Excellent | Lithium Chloride | Lithium Chloride
8769 | Polycarbonate | B1 - Good | Lithium Chloride | Lithium Chloride
8770 | Polypropylene | A2 - Excellent | Lithium Chloride | Lithium Chloride
8771 | Polyurethane | D - Poor | Lithium Chloride | Lithium Chloride
8772 | PTFE | A - Excellent | Lithium Chloride | Lithium Chloride
8773 | PVC | D - Poor | Lithium Chloride | Lithium Chloride
8774 | PVDF (Kynar®) | A2 - Excellent | Lithium Chloride | Lithium Chloride
8775 | Silicone | A1 - Excellent | Lithium Chloride | Lithium Chloride
8776 | stainless steel - 304 | A1 - Excellent | Lithium Chloride | Lithium Chloride
8777 | stainless steel - 316 | A2 - Excellent | Lithium Chloride | Lithium Chloride
8778 | Tygon® | A2 - Excellent | Lithium Chloride | Lithium Chloride
8779 | Viton® | A1 - Excellent | Lithium Chloride | Lithium Chloride
8780 | Aluminum | D - Poor | Lithium Hydroxide | Lithium Hydroxide
8781 | Bronze | B - Good | Lithium Hydroxide | Lithium Hydroxide
8782 | Buna N (Nitrile) | C - Fair | Lithium Hydroxide | Lithium Hydroxide
8783 | Carbon graphite | B - Good | Lithium Hydroxide | Lithium Hydroxide
8784 | Carbon Steel | B - Good | Lithium Hydroxide | Lithium Hydroxide
8785 | Carpenter 20 | D - Poor | Lithium Hydroxide | Lithium Hydroxide
8786 | ChemRaz (FFKM) | A - Excellent | Lithium Hydroxide | Lithium Hydroxide
8787 | Fluorocarbon (FKM) | C - Fair | Lithium Hydroxide | Lithium Hydroxide
8788 | Hastelloy-C® | B - Good | Lithium Hydroxide | Lithium Hydroxide
8789 | Kalrez | A - Excellent | Lithium Hydroxide | Lithium Hydroxide
8790 | Polycarbonate | D - Poor | Lithium Hydroxide | Lithium Hydroxide
8791 | Polyurethane | D - Poor | Lithium Hydroxide | Lithium Hydroxide
8792 | PTFE | A - Excellent | Lithium Hydroxide | Lithium Hydroxide
8793 | stainless steel - 304 | B - Good | Lithium Hydroxide | Lithium Hydroxide
8794 | stainless steel - 316 | B - Good | Lithium Hydroxide | Lithium Hydroxide
8795 | Acetal (Delrin®) | A - Excellent | Lubricants | Lubricants
8796 | Aluminum | A2 - Excellent | Lubricants | Lubricants
8797 | Bronze | A2 - Excellent | Lubricants | Lubricants
8798 | Buna N (Nitrile) | A - Excellent | Lubricants | Lubricants
8799 | Carbon graphite | A - Excellent | Lubricants | Lubricants
8800 | Carbon Steel | A - Excellent | Lubricants | Lubricants
8801 | Carpenter 20 | A - Excellent | Lubricants | Lubricants
8802 | Cast iron | A - Excellent | Lubricants | Lubricants
8803 | ChemRaz (FFKM) | A - Excellent | Lubricants | Lubricants
8804 | Copper | A - Excellent | Lubricants | Lubricants
8805 | EPDM | D - Poor | Lubricants | Lubricants
8806 | Epoxy | A - Excellent | Lubricants | Lubricants
8807 | Fluorocarbon (FKM) | A - Excellent | Lubricants | Lubricants
8808 | Hastelloy-C® | A - Excellent | Lubricants | Lubricants
8809 | Hypalon® | A - Excellent | Lubricants | Lubricants
8810 | Hytrel® | A - Excellent | Lubricants | Lubricants
8811 | Kalrez | A - Excellent | Lubricants | Lubricants
8812 | LDPE | D - Poor | Lubricants | Lubricants
8813 | Natural rubber | D - Poor | Lubricants | Lubricants
8814 | Neoprene | D - Poor | Lubricants | Lubricants
8815 | NORYL® | C1 - Fair | Lubricants | Lubricants
8816 | Nylon | A1 - Excellent | Lubricants | Lubricants
8817 | Polycarbonate | A1 - Excellent | Lubricants | Lubricants
8818 | Polyetherether Ketone (PEEK) | A - Excellent | Lubricants | Lubricants
8819 | Polypropylene | A1 - Excellent | Lubricants | Lubricants
8820 | Polyurethane | B - Good | Lubricants | Lubricants
8821 | PPS (Ryton®) | A - Excellent | Lubricants | Lubricants
8822 | PTFE | A - Excellent | Lubricants | Lubricants
8823 | PVC | B2 - Good | Lubricants | Lubricants
8824 | PVDF (Kynar®) | A - Excellent | Lubricants | Lubricants
8825 | Silicone | D - Poor | Lubricants | Lubricants
8826 | stainless steel - 304 | A2 - Excellent | Lubricants | Lubricants
8827 | stainless steel - 316 | A2 - Excellent | Lubricants | Lubricants
8828 | Titanium | A - Excellent | Lubricants | Lubricants
8829 | Tygon® | B - Good | Lubricants | Lubricants
8830 | Viton® | A - Excellent | Lubricants | Lubricants
8831 | Acetal (Delrin®) | D - Poor | Lye: Ca(OH)2 Calcium Hydroxide | Lye: Ca(OH)2 Calcium Hydroxide
8832 | Aluminum | C1 - Fair | Lye: Ca(OH)2 Calcium Hydroxide | Lye: Ca(OH)2 Calcium Hydroxide
8833 | Bronze | D - Poor | Lye: Ca(OH)2 Calcium Hydroxide | Lye: Ca(OH)2 Calcium Hydroxide
8834 | Buna N (Nitrile) | A - Excellent | Lye: Ca(OH)2 Calcium Hydroxide | Lye: Ca(OH)2 Calcium Hydroxide
8835 | Carbon graphite | A - Excellent | Lye: Ca(OH)2 Calcium Hydroxide | Lye: Ca(OH)2 Calcium Hydroxide
8836 | Carbon Steel | D - Poor | Lye: Ca(OH)2 Calcium Hydroxide | Lye: Ca(OH)2 Calcium Hydroxide
8837 | Carpenter 20 | B - Good | Lye: Ca(OH)2 Calcium Hydroxide | Lye: Ca(OH)2 Calcium Hydroxide
8838 | Cast iron | A - Excellent | Lye: Ca(OH)2 Calcium Hydroxide | Lye: Ca(OH)2 Calcium Hydroxide
8839 | Ceramic Al203 | A - Excellent | Lye: Ca(OH)2 Calcium Hydroxide | Lye: Ca(OH)2 Calcium Hydroxide
8840 | Ceramic magnet | A - Excellent | Lye: Ca(OH)2 Calcium Hydroxide | Lye: Ca(OH)2 Calcium Hydroxide
8841 | ChemRaz (FFKM) | B - Good | Lye: Ca(OH)2 Calcium Hydroxide | Lye: Ca(OH)2 Calcium Hydroxide
8842 | CPVC | A2 - Excellent | Lye: Ca(OH)2 Calcium Hydroxide | Lye: Ca(OH)2 Calcium Hydroxide
8843 | EPDM | A - Excellent | Lye: Ca(OH)2 Calcium Hydroxide | Lye: Ca(OH)2 Calcium Hydroxide
8844 | Epoxy | A1 - Excellent | Lye: Ca(OH)2 Calcium Hydroxide | Lye: Ca(OH)2 Calcium Hydroxide
8845 | Fluorocarbon (FKM) | A - Excellent | Lye: Ca(OH)2 Calcium Hydroxide | Lye: Ca(OH)2 Calcium Hydroxide
8846 | Hastelloy-C® | A1 - Excellent | Lye: Ca(OH)2 Calcium Hydroxide | Lye: Ca(OH)2 Calcium Hydroxide
8847 | Hypalon® | A - Excellent | Lye: Ca(OH)2 Calcium Hydroxide | Lye: Ca(OH)2 Calcium Hydroxide
8848 | Hytrel® | B1 - Good | Lye: Ca(OH)2 Calcium Hydroxide | Lye: Ca(OH)2 Calcium Hydroxide
8849 | Kalrez | A - Excellent | Lye: Ca(OH)2 Calcium Hydroxide | Lye: Ca(OH)2 Calcium Hydroxide
8850 | Kel-F® | A2 - Excellent | Lye: Ca(OH)2 Calcium Hydroxide | Lye: Ca(OH)2 Calcium Hydroxide
8851 | LDPE | A2 - Excellent | Lye: Ca(OH)2 Calcium Hydroxide | Lye: Ca(OH)2 Calcium Hydroxide
8852 | Natural rubber | B2 - Good | Lye: Ca(OH)2 Calcium Hydroxide | Lye: Ca(OH)2 Calcium Hydroxide
8853 | Neoprene | A - Excellent | Lye: Ca(OH)2 Calcium Hydroxide | Lye: Ca(OH)2 Calcium Hydroxide
8854 | NORYL® | A2 - Excellent | Lye: Ca(OH)2 Calcium Hydroxide | Lye: Ca(OH)2 Calcium Hydroxide
8855 | Nylon | A2 - Excellent | Lye: Ca(OH)2 Calcium Hydroxide | Lye: Ca(OH)2 Calcium Hydroxide
8856 | Polycarbonate | D - Poor | Lye: Ca(OH)2 Calcium Hydroxide | Lye: Ca(OH)2 Calcium Hydroxide
8857 | Polyetherether Ketone (PEEK) | B - Good | Lye: Ca(OH)2 Calcium Hydroxide | Lye: Ca(OH)2 Calcium Hydroxide
8858 | Polypropylene | A2 - Excellent | Lye: Ca(OH)2 Calcium Hydroxide | Lye: Ca(OH)2 Calcium Hydroxide
8859 | Polyurethane | D - Poor | Lye: Ca(OH)2 Calcium Hydroxide | Lye: Ca(OH)2 Calcium Hydroxide
8860 | PPS (Ryton®) | A - Excellent | Lye: Ca(OH)2 Calcium Hydroxide | Lye: Ca(OH)2 Calcium Hydroxide
8861 | PTFE | A - Excellent | Lye: Ca(OH)2 Calcium Hydroxide | Lye: Ca(OH)2 Calcium Hydroxide
8862 | PVC | B2 - Good | Lye: Ca(OH)2 Calcium Hydroxide | Lye: Ca(OH)2 Calcium Hydroxide
8863 | PVDF (Kynar®) | A2 - Excellent | Lye: Ca(OH)2 Calcium Hydroxide | Lye: Ca(OH)2 Calcium Hydroxide
8864 | Silicone | A - Excellent | Lye: Ca(OH)2 Calcium Hydroxide | Lye: Ca(OH)2 Calcium Hydroxide
8865 | stainless steel - 304 | B1 - Good | Lye: Ca(OH)2 Calcium Hydroxide | Lye: Ca(OH)2 Calcium Hydroxide
8866 | stainless steel - 316 | B - Good | Lye: Ca(OH)2 Calcium Hydroxide | Lye: Ca(OH)2 Calcium Hydroxide
8867 | Titanium | A - Excellent | Lye: Ca(OH)2 Calcium Hydroxide | Lye: Ca(OH)2 Calcium Hydroxide
8868 | Tygon® | B2 - Good | Lye: Ca(OH)2 Calcium Hydroxide | Lye: Ca(OH)2 Calcium Hydroxide
8869 | Viton® | B1 - Good | Lye: Ca(OH)2 Calcium Hydroxide | Lye: Ca(OH)2 Calcium Hydroxide
8870 | ABS plastic | A - Excellent | Lye: KOH Potassium Hydroxide | Lye: KOH Potassium Hydroxide
8871 | Acetal (Delrin®) | A - Excellent | Lye: KOH Potassium Hydroxide | Lye: KOH Potassium Hydroxide
8872 | Aluminum | D - Poor | Lye: KOH Potassium Hydroxide | Lye: KOH Potassium Hydroxide
8873 | Brass | D - Poor | Lye: KOH Potassium Hydroxide | Lye: KOH Potassium Hydroxide
8874 | Bronze | D - Poor | Lye: KOH Potassium Hydroxide | Lye: KOH Potassium Hydroxide
8875 | Buna N (Nitrile) | B1 - Good | Lye: KOH Potassium Hydroxide | Lye: KOH Potassium Hydroxide
8876 | Carbon graphite | C - Fair | Lye: KOH Potassium Hydroxide | Lye: KOH Potassium Hydroxide
8877 | Carbon Steel | D - Poor | Lye: KOH Potassium Hydroxide | Lye: KOH Potassium Hydroxide
8878 | Carpenter 20 | B - Good | Lye: KOH Potassium Hydroxide | Lye: KOH Potassium Hydroxide
8879 | Cast iron | B2 - Good | Lye: KOH Potassium Hydroxide | Lye: KOH Potassium Hydroxide
8880 | Ceramic Al203 | D - Poor | Lye: KOH Potassium Hydroxide | Lye: KOH Potassium Hydroxide
8881 | Ceramic magnet | A - Excellent | Lye: KOH Potassium Hydroxide | Lye: KOH Potassium Hydroxide
8882 | ChemRaz (FFKM) | C - Fair | Lye: KOH Potassium Hydroxide | Lye: KOH Potassium Hydroxide
8883 | Copper | B - Good | Lye: KOH Potassium Hydroxide | Lye: KOH Potassium Hydroxide
8884 | CPVC | A - Excellent | Lye: KOH Potassium Hydroxide | Lye: KOH Potassium Hydroxide
8885 | EPDM | A2 - Excellent | Lye: KOH Potassium Hydroxide | Lye: KOH Potassium Hydroxide
8886 | Epoxy | A - Excellent | Lye: KOH Potassium Hydroxide | Lye: KOH Potassium Hydroxide
8887 | Fluorocarbon (FKM) | B - Good | Lye: KOH Potassium Hydroxide | Lye: KOH Potassium Hydroxide
8888 | Hastelloy-C® | B1 - Good | Lye: KOH Potassium Hydroxide | Lye: KOH Potassium Hydroxide
8889 | Hypalon® | A - Excellent | Lye: KOH Potassium Hydroxide | Lye: KOH Potassium Hydroxide
8890 | Hytrel® | D - Poor | Lye: KOH Potassium Hydroxide | Lye: KOH Potassium Hydroxide
8891 | Kalrez | A - Excellent | Lye: KOH Potassium Hydroxide | Lye: KOH Potassium Hydroxide
8892 | Kel-F® | B - Good | Lye: KOH Potassium Hydroxide | Lye: KOH Potassium Hydroxide
8893 | LDPE | A - Excellent | Lye: KOH Potassium Hydroxide | Lye: KOH Potassium Hydroxide
8894 | Natural rubber | B - Good | Lye: KOH Potassium Hydroxide | Lye: KOH Potassium Hydroxide
8895 | Neoprene | B - Good | Lye: KOH Potassium Hydroxide | Lye: KOH Potassium Hydroxide
8896 | NORYL® | A1 - Excellent | Lye: KOH Potassium Hydroxide | Lye: KOH Potassium Hydroxide
8897 | Nylon | C - Fair | Lye: KOH Potassium Hydroxide | Lye: KOH Potassium Hydroxide
8898 | Polycarbonate | D - Poor | Lye: KOH Potassium Hydroxide | Lye: KOH Potassium Hydroxide
8899 | Polyetherether Ketone (PEEK) | B - Good | Lye: KOH Potassium Hydroxide | Lye: KOH Potassium Hydroxide
8900 | Polypropylene | A - Excellent | Lye: KOH Potassium Hydroxide | Lye: KOH Potassium Hydroxide
8901 | Polyurethane | D - Poor | Lye: KOH Potassium Hydroxide | Lye: KOH Potassium Hydroxide
8902 | PPS (Ryton®) | A - Excellent | Lye: KOH Potassium Hydroxide | Lye: KOH Potassium Hydroxide
8903 | PTFE | A - Excellent | Lye: KOH Potassium Hydroxide | Lye: KOH Potassium Hydroxide
8904 | PVC | B - Good | Lye: KOH Potassium Hydroxide | Lye: KOH Potassium Hydroxide
8905 | PVDF (Kynar®) | A - Excellent | Lye: KOH Potassium Hydroxide | Lye: KOH Potassium Hydroxide
8906 | Silicone | C - Fair | Lye: KOH Potassium Hydroxide | Lye: KOH Potassium Hydroxide
8907 | stainless steel - 304 | B - Good | Lye: KOH Potassium Hydroxide | Lye: KOH Potassium Hydroxide
8908 | stainless steel - 316 | A1 - Excellent | Lye: KOH Potassium Hydroxide | Lye: KOH Potassium Hydroxide
8909 | Titanium | D - Poor | Lye: KOH Potassium Hydroxide | Lye: KOH Potassium Hydroxide
8910 | Tygon® | B - Good | Lye: KOH Potassium Hydroxide | Lye: KOH Potassium Hydroxide
8911 | Viton® | B - Good | Lye: KOH Potassium Hydroxide | Lye: KOH Potassium Hydroxide
8912 | ABS plastic | C - Fair | Lye: NaOH Sodium Hydroxide | Lye: NaOH Sodium Hydroxide
8913 | Acetal (Delrin®) | C - Fair | Lye: NaOH Sodium Hydroxide | Lye: NaOH Sodium Hydroxide
8914 | Aluminum | D - Poor | Lye: NaOH Sodium Hydroxide | Lye: NaOH Sodium Hydroxide
8915 | Brass | D - Poor | Lye: NaOH Sodium Hydroxide | Lye: NaOH Sodium Hydroxide
8916 | Bronze | D - Poor | Lye: NaOH Sodium Hydroxide | Lye: NaOH Sodium Hydroxide
8917 | Buna N (Nitrile) | A1 - Excellent | Lye: NaOH Sodium Hydroxide | Lye: NaOH Sodium Hydroxide
8918 | Carbon Steel | D - Poor | Lye: NaOH Sodium Hydroxide | Lye: NaOH Sodium Hydroxide
8919 | Carpenter 20 | D - Poor | Lye: NaOH Sodium Hydroxide | Lye: NaOH Sodium Hydroxide
8920 | Cast iron | D - Poor | Lye: NaOH Sodium Hydroxide | Lye: NaOH Sodium Hydroxide
8921 | Ceramic Al203 | A - Excellent | Lye: NaOH Sodium Hydroxide | Lye: NaOH Sodium Hydroxide
8922 | ChemRaz (FFKM) | C - Fair | Lye: NaOH Sodium Hydroxide | Lye: NaOH Sodium Hydroxide
8923 | Copper | B - Good | Lye: NaOH Sodium Hydroxide | Lye: NaOH Sodium Hydroxide
8924 | CPVC | A - Excellent | Lye: NaOH Sodium Hydroxide | Lye: NaOH Sodium Hydroxide
8925 | EPDM | B1 - Good | Lye: NaOH Sodium Hydroxide | Lye: NaOH Sodium Hydroxide
8926 | Epoxy | A - Excellent | Lye: NaOH Sodium Hydroxide | Lye: NaOH Sodium Hydroxide
8927 | Fluorocarbon (FKM) | B - Good | Lye: NaOH Sodium Hydroxide | Lye: NaOH Sodium Hydroxide
8928 | Hastelloy-C® | C - Fair | Lye: NaOH Sodium Hydroxide | Lye: NaOH Sodium Hydroxide
8929 | Hypalon® | A - Excellent | Lye: NaOH Sodium Hydroxide | Lye: NaOH Sodium Hydroxide
8930 | Hytrel® | C - Fair | Lye: NaOH Sodium Hydroxide | Lye: NaOH Sodium Hydroxide
8931 | Kalrez | A - Excellent | Lye: NaOH Sodium Hydroxide | Lye: NaOH Sodium Hydroxide
8932 | Kel-F® | B - Good | Lye: NaOH Sodium Hydroxide | Lye: NaOH Sodium Hydroxide
8933 | LDPE | D - Poor | Lye: NaOH Sodium Hydroxide | Lye: NaOH Sodium Hydroxide
8934 | Natural rubber | A1 - Excellent | Lye: NaOH Sodium Hydroxide | Lye: NaOH Sodium Hydroxide
8935 | Neoprene | B2 - Good | Lye: NaOH Sodium Hydroxide | Lye: NaOH Sodium Hydroxide
8936 | NORYL® | A - Excellent | Lye: NaOH Sodium Hydroxide | Lye: NaOH Sodium Hydroxide
8937 | Nylon | A - Excellent | Lye: NaOH Sodium Hydroxide | Lye: NaOH Sodium Hydroxide
8938 | Polycarbonate | D - Poor | Lye: NaOH Sodium Hydroxide | Lye: NaOH Sodium Hydroxide
8939 | Polyetherether Ketone (PEEK) | B - Good | Lye: NaOH Sodium Hydroxide | Lye: NaOH Sodium Hydroxide
8940 | Polypropylene | A - Excellent | Lye: NaOH Sodium Hydroxide | Lye: NaOH Sodium Hydroxide
8941 | Polyurethane | B - Good | Lye: NaOH Sodium Hydroxide | Lye: NaOH Sodium Hydroxide
8942 | PPS (Ryton®) | A - Excellent | Lye: NaOH Sodium Hydroxide | Lye: NaOH Sodium Hydroxide
8943 | PTFE | A - Excellent | Lye: NaOH Sodium Hydroxide | Lye: NaOH Sodium Hydroxide
8944 | PVC | A - Excellent | Lye: NaOH Sodium Hydroxide | Lye: NaOH Sodium Hydroxide
8945 | PVDF (Kynar®) | D - Poor | Lye: NaOH Sodium Hydroxide | Lye: NaOH Sodium Hydroxide
8946 | Silicone | A1 - Excellent | Lye: NaOH Sodium Hydroxide | Lye: NaOH Sodium Hydroxide
8947 | stainless steel - 304 | B - Good | Lye: NaOH Sodium Hydroxide | Lye: NaOH Sodium Hydroxide
8948 | stainless steel - 316 | B1 - Good | Lye: NaOH Sodium Hydroxide | Lye: NaOH Sodium Hydroxide
8949 | Titanium | B - Good | Lye: NaOH Sodium Hydroxide | Lye: NaOH Sodium Hydroxide
8950 | Tygon® | B - Good | Lye: NaOH Sodium Hydroxide | Lye: NaOH Sodium Hydroxide
8951 | Viton® | B1 - Good | Lye: NaOH Sodium Hydroxide | Lye: NaOH Sodium Hydroxide
8952 | Aluminum | D - Poor | Magnesium Bisulfate | Magnesium Bisulfate
8953 | Bronze | A1 - Excellent | Magnesium Bisulfate | Magnesium Bisulfate
8954 | Buna N (Nitrile) | B - Good | Magnesium Bisulfate | Magnesium Bisulfate
8955 | Carbon graphite | A1 - Excellent | Magnesium Bisulfate | Magnesium Bisulfate
8956 | Natural rubber | B2 - Good | Magnesium Bisulfate | Magnesium Bisulfate
8957 | Neoprene | B - Good | Magnesium Bisulfate | Magnesium Bisulfate
8958 | Nylon | A1 - Excellent | Magnesium Bisulfate | Magnesium Bisulfate
8959 | Polycarbonate | A1 - Excellent | Magnesium Bisulfate | Magnesium Bisulfate
8960 | Polypropylene | A2 - Excellent | Magnesium Bisulfate | Magnesium Bisulfate
8961 | PTFE | A - Excellent | Magnesium Bisulfate | Magnesium Bisulfate
8962 | PVC | A2 - Excellent | Magnesium Bisulfate | Magnesium Bisulfate
8963 | stainless steel - 304 | A1 - Excellent | Magnesium Bisulfate | Magnesium Bisulfate
8964 | stainless steel - 316 | A1 - Excellent | Magnesium Bisulfate | Magnesium Bisulfate
8965 | Tygon® | A2 - Excellent | Magnesium Bisulfate | Magnesium Bisulfate
8966 | ABS plastic | B - Good | Magnesium Carbonate | Magnesium Carbonate
8967 | Acetal (Delrin®) | A - Excellent | Magnesium Carbonate | Magnesium Carbonate
8968 | Aluminum | A - Excellent | Magnesium Carbonate | Magnesium Carbonate
8969 | Bronze | A - Excellent | Magnesium Carbonate | Magnesium Carbonate
8970 | Buna N (Nitrile) | A2 - Excellent | Magnesium Carbonate | Magnesium Carbonate
8971 | Carpenter 20 | A - Excellent | Magnesium Carbonate | Magnesium Carbonate
8972 | Ceramic Al203 | A - Excellent | Magnesium Carbonate | Magnesium Carbonate
8973 | Ceramic magnet | A - Excellent | Magnesium Carbonate | Magnesium Carbonate
8974 | Copper | A - Excellent | Magnesium Carbonate | Magnesium Carbonate
8975 | CPVC | A2 - Excellent | Magnesium Carbonate | Magnesium Carbonate
8976 | EPDM | A - Excellent | Magnesium Carbonate | Magnesium Carbonate
8977 | Epoxy | A - Excellent | Magnesium Carbonate | Magnesium Carbonate
8978 | Fluorocarbon (FKM) | A - Excellent | Magnesium Carbonate | Magnesium Carbonate
8979 | Hastelloy-C® | B - Good | Magnesium Carbonate | Magnesium Carbonate
8980 | Hypalon® | A - Excellent | Magnesium Carbonate | Magnesium Carbonate
8981 | LDPE | B - Good | Magnesium Carbonate | Magnesium Carbonate
8982 | Neoprene | A - Excellent | Magnesium Carbonate | Magnesium Carbonate
8983 | NORYL® | A2 - Excellent | Magnesium Carbonate | Magnesium Carbonate
8984 | Polycarbonate | A1 - Excellent | Magnesium Carbonate | Magnesium Carbonate
8985 | Polypropylene | A - Excellent | Magnesium Carbonate | Magnesium Carbonate
8986 | Polyurethane | B - Good | Magnesium Carbonate | Magnesium Carbonate
8987 | PTFE | A1 - Excellent | Magnesium Carbonate | Magnesium Carbonate
8988 | PVC | B - Good | Magnesium Carbonate | Magnesium Carbonate
8989 | PVDF (Kynar®) | A - Excellent | Magnesium Carbonate | Magnesium Carbonate
8990 | stainless steel - 304 | B - Good | Magnesium Carbonate | Magnesium Carbonate
8991 | stainless steel - 316 | B - Good | Magnesium Carbonate | Magnesium Carbonate
8992 | Titanium | A - Excellent | Magnesium Carbonate | Magnesium Carbonate
8993 | Viton® | A - Excellent | Magnesium Carbonate | Magnesium Carbonate
8994 | ABS plastic | B - Good | Magnesium Chloride | Magnesium Chloride
8995 | Acetal (Delrin®) | B1 - Good | Magnesium Chloride | Magnesium Chloride
8996 | Aluminum | D - Poor | Magnesium Chloride | Magnesium Chloride
8997 | Brass | D - Poor | Magnesium Chloride | Magnesium Chloride
8998 | Bronze | B - Good | Magnesium Chloride | Magnesium Chloride
8999 | Buna N (Nitrile) | A2 - Excellent | Magnesium Chloride | Magnesium Chloride
9000 | Carbon graphite | A2 - Excellent | Magnesium Chloride | Magnesium Chloride
9001 | Carbon Steel | C - Fair | Magnesium Chloride | Magnesium Chloride
9002 | Carpenter 20 | C - Fair | Magnesium Chloride | Magnesium Chloride
9003 | Cast iron | D - Poor | Magnesium Chloride | Magnesium Chloride
9004 | Ceramic Al203 | A2 - Excellent | Magnesium Chloride | Magnesium Chloride
9005 | Ceramic magnet | A - Excellent | Magnesium Chloride | Magnesium Chloride
9006 | ChemRaz (FFKM) | A - Excellent | Magnesium Chloride | Magnesium Chloride
9007 | Copper | A2 - Excellent | Magnesium Chloride | Magnesium Chloride
9008 | CPVC | A - Excellent | Magnesium Chloride | Magnesium Chloride
9009 | EPDM | A - Excellent | Magnesium Chloride | Magnesium Chloride
9010 | Epoxy | A - Excellent | Magnesium Chloride | Magnesium Chloride
9011 | Fluorocarbon (FKM) | A - Excellent | Magnesium Chloride | Magnesium Chloride
9012 | Hastelloy-C® | A2 - Excellent | Magnesium Chloride | Magnesium Chloride
9013 | Hypalon® | A2 - Excellent | Magnesium Chloride | Magnesium Chloride
9014 | Hytrel® | C - Fair | Magnesium Chloride | Magnesium Chloride
9015 | Kalrez | A - Excellent | Magnesium Chloride | Magnesium Chloride
9016 | Kel-F® | A - Excellent | Magnesium Chloride | Magnesium Chloride
9017 | LDPE | A1 - Excellent | Magnesium Chloride | Magnesium Chloride
9018 | Natural rubber | A - Excellent | Magnesium Chloride | Magnesium Chloride
9019 | Neoprene | A - Excellent | Magnesium Chloride | Magnesium Chloride
9020 | NORYL® | A1 - Excellent | Magnesium Chloride | Magnesium Chloride
9021 | Nylon | A1 - Excellent | Magnesium Chloride | Magnesium Chloride
9022 | Polycarbonate | A2 - Excellent | Magnesium Chloride | Magnesium Chloride
9023 | Polyetherether Ketone (PEEK) | B - Good | Magnesium Chloride | Magnesium Chloride
9024 | Polypropylene | A2 - Excellent | Magnesium Chloride | Magnesium Chloride
9025 | Polyurethane | A - Excellent | Magnesium Chloride | Magnesium Chloride
9026 | PPS (Ryton®) | A1 - Excellent | Magnesium Chloride | Magnesium Chloride
9027 | PTFE | A - Excellent | Magnesium Chloride | Magnesium Chloride
9028 | PVC | B - Good | Magnesium Chloride | Magnesium Chloride
9029 | PVDF (Kynar®) | A - Excellent | Magnesium Chloride | Magnesium Chloride
9030 | Silicone | A - Excellent | Magnesium Chloride | Magnesium Chloride
9031 | stainless steel - 304 | D - Poor | Magnesium Chloride | Magnesium Chloride
9032 | stainless steel - 316 | D - Poor | Magnesium Chloride | Magnesium Chloride
9033 | Titanium | A2 - Excellent | Magnesium Chloride | Magnesium Chloride
9034 | Tygon® | A - Excellent | Magnesium Chloride | Magnesium Chloride
9035 | Viton® | A2 - Excellent | Magnesium Chloride | Magnesium Chloride
9036 | ABS plastic | B - Good | Magnesium Hydroxide | Magnesium Hydroxide
9037 | Acetal (Delrin®) | A - Excellent | Magnesium Hydroxide | Magnesium Hydroxide
9038 | Aluminum | C1 - Fair | Magnesium Hydroxide | Magnesium Hydroxide
9039 | Brass | D - Poor | Magnesium Hydroxide | Magnesium Hydroxide
9040 | Bronze | B - Good | Magnesium Hydroxide | Magnesium Hydroxide
9041 | Buna N (Nitrile) | A - Excellent | Magnesium Hydroxide | Magnesium Hydroxide
9042 | Carbon graphite | A - Excellent | Magnesium Hydroxide | Magnesium Hydroxide
9043 | Carbon Steel | A - Excellent | Magnesium Hydroxide | Magnesium Hydroxide
9044 | Carpenter 20 | A - Excellent | Magnesium Hydroxide | Magnesium Hydroxide
9045 | Cast iron | A - Excellent | Magnesium Hydroxide | Magnesium Hydroxide
9046 | Ceramic Al203 | A - Excellent | Magnesium Hydroxide | Magnesium Hydroxide
9047 | ChemRaz (FFKM) | C - Fair | Magnesium Hydroxide | Magnesium Hydroxide
9048 | Copper | B - Good | Magnesium Hydroxide | Magnesium Hydroxide
9049 | CPVC | A - Excellent | Magnesium Hydroxide | Magnesium Hydroxide
9050 | EPDM | A - Excellent | Magnesium Hydroxide | Magnesium Hydroxide
9051 | Epoxy | A - Excellent | Magnesium Hydroxide | Magnesium Hydroxide
9052 | Fluorocarbon (FKM) | A - Excellent | Magnesium Hydroxide | Magnesium Hydroxide
9053 | Hastelloy-C® | A - Excellent | Magnesium Hydroxide | Magnesium Hydroxide
9054 | Hypalon® | A - Excellent | Magnesium Hydroxide | Magnesium Hydroxide
9055 | Hytrel® | C - Fair | Magnesium Hydroxide | Magnesium Hydroxide
9056 | Kalrez | A - Excellent | Magnesium Hydroxide | Magnesium Hydroxide
9057 | Kel-F® | A - Excellent | Magnesium Hydroxide | Magnesium Hydroxide
9058 | LDPE | A2 - Excellent | Magnesium Hydroxide | Magnesium Hydroxide
9059 | Natural rubber | A - Excellent | Magnesium Hydroxide | Magnesium Hydroxide
9060 | Neoprene | A - Excellent | Magnesium Hydroxide | Magnesium Hydroxide
9061 | NORYL® | A2 - Excellent | Magnesium Hydroxide | Magnesium Hydroxide
9062 | Nylon | B1 - Good | Magnesium Hydroxide | Magnesium Hydroxide
9063 | Polycarbonate | A1 - Excellent | Magnesium Hydroxide | Magnesium Hydroxide
9064 | Polyetherether Ketone (PEEK) | A - Excellent | Magnesium Hydroxide | Magnesium Hydroxide
9065 | Polypropylene | A - Excellent | Magnesium Hydroxide | Magnesium Hydroxide
9066 | Polyurethane | D - Poor | Magnesium Hydroxide | Magnesium Hydroxide
9067 | PPS (Ryton®) | A - Excellent | Magnesium Hydroxide | Magnesium Hydroxide
9068 | PTFE | A - Excellent | Magnesium Hydroxide | Magnesium Hydroxide
9069 | PVC | A2 - Excellent | Magnesium Hydroxide | Magnesium Hydroxide
9070 | PVDF (Kynar®) | A - Excellent | Magnesium Hydroxide | Magnesium Hydroxide
9071 | Silicone | A - Excellent | Magnesium Hydroxide | Magnesium Hydroxide
9072 | stainless steel - 304 | B - Good | Magnesium Hydroxide | Magnesium Hydroxide
9073 | stainless steel - 316 | A1 - Excellent | Magnesium Hydroxide | Magnesium Hydroxide
9074 | Titanium | A - Excellent | Magnesium Hydroxide | Magnesium Hydroxide
9075 | Tygon® | C - Fair | Magnesium Hydroxide | Magnesium Hydroxide
9076 | Viton® | A - Excellent | Magnesium Hydroxide | Magnesium Hydroxide
9077 | ABS plastic | B - Good | Magnesium Nitrate | Magnesium Nitrate
9078 | Acetal (Delrin®) | A - Excellent | Magnesium Nitrate | Magnesium Nitrate
9079 | Aluminum | B - Good | Magnesium Nitrate | Magnesium Nitrate
9080 | Bronze | A - Excellent | Magnesium Nitrate | Magnesium Nitrate
9081 | Buna N (Nitrile) | A - Excellent | Magnesium Nitrate | Magnesium Nitrate
9082 | Carbon Steel | C - Fair | Magnesium Nitrate | Magnesium Nitrate
9083 | Carpenter 20 | D - Poor | Magnesium Nitrate | Magnesium Nitrate
9084 | Cast iron | D - Poor | Magnesium Nitrate | Magnesium Nitrate
9085 | Ceramic Al203 | A - Excellent | Magnesium Nitrate | Magnesium Nitrate
9086 | Ceramic magnet | A - Excellent | Magnesium Nitrate | Magnesium Nitrate
9087 | Copper | B - Good | Magnesium Nitrate | Magnesium Nitrate
9088 | CPVC | A - Excellent | Magnesium Nitrate | Magnesium Nitrate
9089 | EPDM | A - Excellent | Magnesium Nitrate | Magnesium Nitrate
9090 | Epoxy | A - Excellent | Magnesium Nitrate | Magnesium Nitrate
9091 | Fluorocarbon (FKM) | A - Excellent | Magnesium Nitrate | Magnesium Nitrate
9092 | Hastelloy-C® | A - Excellent | Magnesium Nitrate | Magnesium Nitrate
9093 | Hypalon® | A - Excellent | Magnesium Nitrate | Magnesium Nitrate
9094 | LDPE | A2 - Excellent | Magnesium Nitrate | Magnesium Nitrate
9095 | Natural rubber | A - Excellent | Magnesium Nitrate | Magnesium Nitrate
9096 | Neoprene | A - Excellent | Magnesium Nitrate | Magnesium Nitrate
9097 | NORYL® | A1 - Excellent | Magnesium Nitrate | Magnesium Nitrate
9098 | Nylon | A1 - Excellent | Magnesium Nitrate | Magnesium Nitrate
9099 | Polycarbonate | A1 - Excellent | Magnesium Nitrate | Magnesium Nitrate
9100 | Polypropylene | A - Excellent | Magnesium Nitrate | Magnesium Nitrate
9101 | Polyurethane | B - Good | Magnesium Nitrate | Magnesium Nitrate
9102 | PPS (Ryton®) | A - Excellent | Magnesium Nitrate | Magnesium Nitrate
9103 | PTFE | A - Excellent | Magnesium Nitrate | Magnesium Nitrate
9104 | PVC | A2 - Excellent | Magnesium Nitrate | Magnesium Nitrate
9105 | PVDF (Kynar®) | A - Excellent | Magnesium Nitrate | Magnesium Nitrate
9106 | stainless steel - 304 | B - Good | Magnesium Nitrate | Magnesium Nitrate
9107 | stainless steel - 316 | B - Good | Magnesium Nitrate | Magnesium Nitrate
9108 | Titanium | A - Excellent | Magnesium Nitrate | Magnesium Nitrate
9109 | Viton® | A - Excellent | Magnesium Nitrate | Magnesium Nitrate
9110 | Acetal (Delrin®) | A - Excellent | Magnesium Oxide | Magnesium Oxide
9111 | Aluminum | B - Good | Magnesium Oxide | Magnesium Oxide
9112 | Buna N (Nitrile) | A - Excellent | Magnesium Oxide | Magnesium Oxide
9113 | Carpenter 20 | A - Excellent | Magnesium Oxide | Magnesium Oxide
9114 | Cast iron | A - Excellent | Magnesium Oxide | Magnesium Oxide
9115 | Epoxy | A - Excellent | Magnesium Oxide | Magnesium Oxide
9116 | Fluorocarbon (FKM) | A - Excellent | Magnesium Oxide | Magnesium Oxide
9117 | Neoprene | A - Excellent | Magnesium Oxide | Magnesium Oxide
9118 | PTFE | A - Excellent | Magnesium Oxide | Magnesium Oxide
9119 | stainless steel - 304 | A - Excellent | Magnesium Oxide | Magnesium Oxide
9120 | stainless steel - 316 | A - Excellent | Magnesium Oxide | Magnesium Oxide
9121 | Viton® | C - Fair | Magnesium Oxide | Magnesium Oxide
9122 | ABS plastic | B2 - Good | Magnesium Sulfate (Epsom Salts) | Magnesium Sulfate | Epsom Salts
9123 | Acetal (Delrin®) | B - Good | Magnesium Sulfate (Epsom Salts) | Magnesium Sulfate | Epsom Salts
9124 | Aluminum | B1 - Good | Magnesium Sulfate (Epsom Salts) | Magnesium Sulfate | Epsom Salts
9125 | Brass | A - Excellent | Magnesium Sulfate (Epsom Salts) | Magnesium Sulfate | Epsom Salts
9126 | Bronze | A - Excellent | Magnesium Sulfate (Epsom Salts) | Magnesium Sulfate | Epsom Salts
9127 | Buna N (Nitrile) | A - Excellent | Magnesium Sulfate (Epsom Salts) | Magnesium Sulfate | Epsom Salts
9128 | Carbon graphite | A - Excellent | Magnesium Sulfate (Epsom Salts) | Magnesium Sulfate | Epsom Salts
9129 | Carbon Steel | B - Good | Magnesium Sulfate (Epsom Salts) | Magnesium Sulfate | Epsom Salts
9130 | Carpenter 20 | C - Fair | Magnesium Sulfate (Epsom Salts) | Magnesium Sulfate | Epsom Salts
9131 | Cast iron | A - Excellent | Magnesium Sulfate (Epsom Salts) | Magnesium Sulfate | Epsom Salts
9132 | Copper | A - Excellent | Magnesium Sulfate (Epsom Salts) | Magnesium Sulfate | Epsom Salts
9133 | CPVC | A1 - Excellent | Magnesium Sulfate (Epsom Salts) | Magnesium Sulfate | Epsom Salts
9134 | EPDM | A - Excellent | Magnesium Sulfate (Epsom Salts) | Magnesium Sulfate | Epsom Salts
9135 | Epoxy | A - Excellent | Magnesium Sulfate (Epsom Salts) | Magnesium Sulfate | Epsom Salts
9136 | Fluorocarbon (FKM) | A - Excellent | Magnesium Sulfate (Epsom Salts) | Magnesium Sulfate | Epsom Salts
9137 | Hastelloy-C® | B - Good | Magnesium Sulfate (Epsom Salts) | Magnesium Sulfate | Epsom Salts
9138 | Hypalon® | A - Excellent | Magnesium Sulfate (Epsom Salts) | Magnesium Sulfate | Epsom Salts
9139 | Kalrez | A - Excellent | Magnesium Sulfate (Epsom Salts) | Magnesium Sulfate | Epsom Salts
9140 | Kel-F® | A - Excellent | Magnesium Sulfate (Epsom Salts) | Magnesium Sulfate | Epsom Salts
9141 | LDPE | A2 - Excellent | Magnesium Sulfate (Epsom Salts) | Magnesium Sulfate | Epsom Salts
9142 | Natural rubber | B - Good | Magnesium Sulfate (Epsom Salts) | Magnesium Sulfate | Epsom Salts
9143 | Neoprene | A - Excellent | Magnesium Sulfate (Epsom Salts) | Magnesium Sulfate | Epsom Salts
9144 | NORYL® | A1 - Excellent | Magnesium Sulfate (Epsom Salts) | Magnesium Sulfate | Epsom Salts
9145 | Nylon | A1 - Excellent | Magnesium Sulfate (Epsom Salts) | Magnesium Sulfate | Epsom Salts
9146 | Polycarbonate | A1 - Excellent | Magnesium Sulfate (Epsom Salts) | Magnesium Sulfate | Epsom Salts
9147 | Polyetherether Ketone (PEEK) | A - Excellent | Magnesium Sulfate (Epsom Salts) | Magnesium Sulfate | Epsom Salts
9148 | Polypropylene | A - Excellent | Magnesium Sulfate (Epsom Salts) | Magnesium Sulfate | Epsom Salts
9149 | Polyurethane | D - Poor | Magnesium Sulfate (Epsom Salts) | Magnesium Sulfate | Epsom Salts
9150 | PPS (Ryton®) | A - Excellent | Magnesium Sulfate (Epsom Salts) | Magnesium Sulfate | Epsom Salts
9151 | PTFE | A - Excellent | Magnesium Sulfate (Epsom Salts) | Magnesium Sulfate | Epsom Salts
9152 | PVC | A1 - Excellent | Magnesium Sulfate (Epsom Salts) | Magnesium Sulfate | Epsom Salts
9153 | PVDF (Kynar®) | A - Excellent | Magnesium Sulfate (Epsom Salts) | Magnesium Sulfate | Epsom Salts
9154 | Silicone | A - Excellent | Magnesium Sulfate (Epsom Salts) | Magnesium Sulfate | Epsom Salts
9155 | stainless steel - 304 | A - Excellent | Magnesium Sulfate (Epsom Salts) | Magnesium Sulfate | Epsom Salts
9156 | stainless steel - 316 | B - Good | Magnesium Sulfate (Epsom Salts) | Magnesium Sulfate | Epsom Salts
9157 | Titanium | A1 - Excellent | Magnesium Sulfate (Epsom Salts) | Magnesium Sulfate | Epsom Salts
9158 | Tygon® | B - Good | Magnesium Sulfate (Epsom Salts) | Magnesium Sulfate | Epsom Salts
9159 | Viton® | A - Excellent | Magnesium Sulfate (Epsom Salts) | Magnesium Sulfate | Epsom Salts
9160 | Acetal (Delrin®) | A - Excellent | Maleic Acid | Maleic Acid
9161 | Aluminum | B1 - Good | Maleic Acid | Maleic Acid
9162 | Bronze | B - Good | Maleic Acid | Maleic Acid
9163 | Buna N (Nitrile) | D - Poor | Maleic Acid | Maleic Acid
9164 | Carbon graphite | A - Excellent | Maleic Acid | Maleic Acid
9165 | Carbon Steel | D - Poor | Maleic Acid | Maleic Acid
9166 | Carpenter 20 | A - Excellent | Maleic Acid | Maleic Acid
9167 | Cast iron | A - Excellent | Maleic Acid | Maleic Acid
9168 | ChemRaz (FFKM) | A - Excellent | Maleic Acid | Maleic Acid
9169 | CPVC | A - Excellent | Maleic Acid | Maleic Acid
9170 | EPDM | D - Poor | Maleic Acid | Maleic Acid
9171 | Epoxy | A - Excellent | Maleic Acid | Maleic Acid
9172 | Fluorocarbon (FKM) | A - Excellent | Maleic Acid | Maleic Acid
9173 | Hastelloy-C® | B - Good | Maleic Acid | Maleic Acid
9174 | Hypalon® | D - Poor | Maleic Acid | Maleic Acid
9175 | Kalrez | A - Excellent | Maleic Acid | Maleic Acid
9176 | LDPE | B2 - Good | Maleic Acid | Maleic Acid
9177 | Natural rubber | B - Good | Maleic Acid | Maleic Acid
9178 | Neoprene | D - Poor | Maleic Acid | Maleic Acid
9179 | NORYL® | A1 - Excellent | Maleic Acid | Maleic Acid
9180 | Nylon | A - Excellent | Maleic Acid | Maleic Acid
9181 | Polyetherether Ketone (PEEK) | A - Excellent | Maleic Acid | Maleic Acid
9182 | Polypropylene | A - Excellent | Maleic Acid | Maleic Acid
9183 | Polyurethane | D - Poor | Maleic Acid | Maleic Acid
9184 | PPS (Ryton®) | B - Good | Maleic Acid | Maleic Acid
9185 | PTFE | A - Excellent | Maleic Acid | Maleic Acid
9186 | PVC | A2 - Excellent | Maleic Acid | Maleic Acid
9187 | PVDF (Kynar®) | A - Excellent | Maleic Acid | Maleic Acid
9188 | stainless steel - 304 | A - Excellent | Maleic Acid | Maleic Acid
9189 | stainless steel - 316 | B - Good | Maleic Acid | Maleic Acid
9190 | Titanium | A - Excellent | Maleic Acid | Maleic Acid
9191 | Tygon® | C - Fair | Maleic Acid | Maleic Acid
9192 | Viton® | A - Excellent | Maleic Acid | Maleic Acid
9193 | Acetal (Delrin®) | D - Poor | Maleic Anhydride | Maleic Anhydride
9194 | Aluminum | A - Excellent | Maleic Anhydride | Maleic Anhydride
9195 | Buna N (Nitrile) | D - Poor | Maleic Anhydride | Maleic Anhydride
9196 | ChemRaz (FFKM) | A - Excellent | Maleic Anhydride | Maleic Anhydride
9197 | EPDM | D - Poor | Maleic Anhydride | Maleic Anhydride
9198 | Epoxy | A - Excellent | Maleic Anhydride | Maleic Anhydride
9199 | Fluorocarbon (FKM) | A - Excellent | Maleic Anhydride | Maleic Anhydride
9200 | Hypalon® | D - Poor | Maleic Anhydride | Maleic Anhydride
9201 | Kalrez | A - Excellent | Maleic Anhydride | Maleic Anhydride
9202 | LDPE | D - Poor | Maleic Anhydride | Maleic Anhydride
9203 | Natural rubber | D - Poor | Maleic Anhydride | Maleic Anhydride
9204 | Neoprene | D - Poor | Maleic Anhydride | Maleic Anhydride
9205 | Polypropylene | D - Poor | Maleic Anhydride | Maleic Anhydride
9206 | PTFE | A - Excellent | Maleic Anhydride | Maleic Anhydride
9207 | PVDF (Kynar®) | A - Excellent | Maleic Anhydride | Maleic Anhydride
9208 | stainless steel - 304 | A - Excellent | Maleic Anhydride | Maleic Anhydride
9209 | stainless steel - 316 | A - Excellent | Maleic Anhydride | Maleic Anhydride
9210 | Viton® | A - Excellent | Maleic Anhydride | Maleic Anhydride
9211 | Acetal (Delrin®) | A - Excellent | Malic Acid | Malic Acid
9212 | Aluminum | B1 - Good | Malic Acid | Malic Acid
9213 | Brass | B - Good | Malic Acid | Malic Acid
9214 | Bronze | B2 - Good | Malic Acid | Malic Acid
9215 | Buna N (Nitrile) | A - Excellent | Malic Acid | Malic Acid
9216 | Carbon graphite | B - Good | Malic Acid | Malic Acid
9217 | Carbon Steel | D - Poor | Malic Acid | Malic Acid
9218 | Carpenter 20 | A - Excellent | Malic Acid | Malic Acid
9219 | ChemRaz (FFKM) | A - Excellent | Malic Acid | Malic Acid
9220 | Copper | D - Poor | Malic Acid | Malic Acid
9221 | EPDM | D - Poor | Malic Acid | Malic Acid
9222 | Fluorocarbon (FKM) | A - Excellent | Malic Acid | Malic Acid
9223 | Hastelloy-C® | B - Good | Malic Acid | Malic Acid
9224 | Hypalon® | D - Poor | Malic Acid | Malic Acid
9225 | Kalrez | A - Excellent | Malic Acid | Malic Acid
9226 | LDPE | B2 - Good | Malic Acid | Malic Acid
9227 | Natural rubber | B - Good | Malic Acid | Malic Acid
9228 | Neoprene | D - Poor | Malic Acid | Malic Acid
9229 | Nylon | A - Excellent | Malic Acid | Malic Acid
9230 | Polypropylene | A1 - Excellent | Malic Acid | Malic Acid
9231 | PTFE | A - Excellent | Malic Acid | Malic Acid
9232 | PVC | A2 - Excellent | Malic Acid | Malic Acid
9233 | PVDF (Kynar®) | A - Excellent | Malic Acid | Malic Acid
9234 | Silicone | B - Good | Malic Acid | Malic Acid
9235 | stainless steel - 304 | A - Excellent | Malic Acid | Malic Acid
9236 | stainless steel - 316 | A2 - Excellent | Malic Acid | Malic Acid
9237 | Titanium | A - Excellent | Malic Acid | Malic Acid
9238 | Tygon® | A - Excellent | Malic Acid | Malic Acid
9239 | Viton® | A - Excellent | Malic Acid | Malic Acid
9240 | ABS plastic | B2 - Good | Manganese Sulfate | Manganese Sulfate
9241 | Acetal (Delrin®) | A1 - Excellent | Manganese Sulfate | Manganese Sulfate
9242 | Aluminum | B1 - Good | Manganese Sulfate | Manganese Sulfate
9243 | Brass | D - Poor | Manganese Sulfate | Manganese Sulfate
9244 | Bronze | A2 - Excellent | Manganese Sulfate | Manganese Sulfate
9245 | Buna N (Nitrile) | A2 - Excellent | Manganese Sulfate | Manganese Sulfate
9246 | Carbon graphite | A2 - Excellent | Manganese Sulfate | Manganese Sulfate
9247 | Carbon Steel | B - Good | Manganese Sulfate | Manganese Sulfate
9248 | Carpenter 20 | C - Fair | Manganese Sulfate | Manganese Sulfate
9249 | Cast iron | A - Excellent | Manganese Sulfate | Manganese Sulfate
9250 | Ceramic Al203 | A - Excellent | Manganese Sulfate | Manganese Sulfate
9251 | ChemRaz (FFKM) | A - Excellent | Manganese Sulfate | Manganese Sulfate
9252 | Copper | B - Good | Manganese Sulfate | Manganese Sulfate
9253 | CPVC | A - Excellent | Manganese Sulfate | Manganese Sulfate
9254 | EPDM | A2 - Excellent | Manganese Sulfate | Manganese Sulfate
9255 | Fluorocarbon (FKM) | A - Excellent | Manganese Sulfate | Manganese Sulfate
9256 | Hastelloy-C® | A2 - Excellent | Manganese Sulfate | Manganese Sulfate
9257 | Kalrez | A - Excellent | Manganese Sulfate | Manganese Sulfate
9258 | Kel-F® | A1 - Excellent | Manganese Sulfate | Manganese Sulfate
9259 | LDPE | A1 - Excellent | Manganese Sulfate | Manganese Sulfate
9260 | Natural rubber | A2 - Excellent | Manganese Sulfate | Manganese Sulfate
9261 | Neoprene | A2 - Excellent | Manganese Sulfate | Manganese Sulfate
9262 | NORYL® | A2 - Excellent | Manganese Sulfate | Manganese Sulfate
9263 | Nylon | A2 - Excellent | Manganese Sulfate | Manganese Sulfate
9264 | Polycarbonate | A1 - Excellent | Manganese Sulfate | Manganese Sulfate
9265 | Polyurethane | A - Excellent | Manganese Sulfate | Manganese Sulfate
9266 | PPS (Ryton®) | A2 - Excellent | Manganese Sulfate | Manganese Sulfate
9267 | PTFE | A - Excellent | Manganese Sulfate | Manganese Sulfate
9268 | PVC | C - Fair | Manganese Sulfate | Manganese Sulfate
9269 | PVDF (Kynar®) | A2 - Excellent | Manganese Sulfate | Manganese Sulfate
9270 | Silicone | A1 - Excellent | Manganese Sulfate | Manganese Sulfate
9271 | stainless steel - 304 | B - Good | Manganese Sulfate | Manganese Sulfate
9272 | stainless steel - 316 | B2 - Good | Manganese Sulfate | Manganese Sulfate
9273 | Titanium | A2 - Excellent | Manganese Sulfate | Manganese Sulfate
9274 | Tygon® | A1 - Excellent | Manganese Sulfate | Manganese Sulfate
9275 | Viton® | A2 - Excellent | Manganese Sulfate | Manganese Sulfate
9276 | Acetal (Delrin®) | A - Excellent | Mash | Mash
9277 | Aluminum | A - Excellent | Mash | Mash
9278 | Buna N (Nitrile) | A - Excellent | Mash | Mash
9279 | Carpenter 20 | A - Excellent | Mash | Mash
9280 | EPDM | A - Excellent | Mash | Mash
9281 | Epoxy | A - Excellent | Mash | Mash
9282 | LDPE | A - Excellent | Mash | Mash
9283 | Neoprene | A - Excellent | Mash | Mash
9284 | Nylon | A - Excellent | Mash | Mash
9285 | Polyurethane | A - Excellent | Mash | Mash
9286 | stainless steel - 304 | A - Excellent | Mash | Mash
9287 | stainless steel - 316 | A - Excellent | Mash | Mash
9288 | Tygon® | A - Excellent | Mash | Mash
9289 | Viton® | A - Excellent | Mash | Mash
9290 | Acetal (Delrin®) | A - Excellent | Mayonnaise | Mayonnaise
9291 | Aluminum | A - Excellent | Mayonnaise | Mayonnaise
9292 | Buna N (Nitrile) | C - Fair | Mayonnaise | Mayonnaise
9293 | Carpenter 20 | D - Poor | Mayonnaise | Mayonnaise
9294 | Cast iron | D - Poor | Mayonnaise | Mayonnaise
9295 | Copper | B - Good | Mayonnaise | Mayonnaise
9296 | Epoxy | A - Excellent | Mayonnaise | Mayonnaise
9297 | Fluorocarbon (FKM) | A - Excellent | Mayonnaise | Mayonnaise
9298 | Hastelloy-C® | A - Excellent | Mayonnaise | Mayonnaise
9299 | LDPE | D - Poor | Mayonnaise | Mayonnaise
9300 | Natural rubber | D - Poor | Mayonnaise | Mayonnaise
9301 | Neoprene | A - Excellent | Mayonnaise | Mayonnaise
9302 | Nylon | A - Excellent | Mayonnaise | Mayonnaise
9303 | Polyurethane | D - Poor | Mayonnaise | Mayonnaise
9304 | PTFE | A - Excellent | Mayonnaise | Mayonnaise
9305 | PVC | D - Poor | Mayonnaise | Mayonnaise
9306 | PVDF (Kynar®) | A - Excellent | Mayonnaise | Mayonnaise
9307 | stainless steel - 304 | C - Fair | Mayonnaise | Mayonnaise
9308 | stainless steel - 316 | A - Excellent | Mayonnaise | Mayonnaise
9309 | Tygon® | D - Poor | Mayonnaise | Mayonnaise
9310 | Viton® | A - Excellent | Mayonnaise | Mayonnaise
9311 | Acetal (Delrin®) | A - Excellent | Melamine | Melamine
9312 | Buna N (Nitrile) | C - Fair | Melamine | Melamine
9313 | Carbon graphite | D - Poor | Melamine | Melamine
9314 | Carpenter 20 | D - Poor | Melamine | Melamine
9315 | Cast iron | D - Poor | Melamine | Melamine
9316 | ChemRaz (FFKM) | A - Excellent | Melamine | Melamine
9317 | CPVC | A2 - Excellent | Melamine | Melamine
9318 | EPDM | A - Excellent | Melamine | Melamine
9319 | Epoxy | A - Excellent | Melamine | Melamine
9320 | Fluorocarbon (FKM) | A - Excellent | Melamine | Melamine
9321 | Neoprene | D - Poor | Melamine | Melamine
9322 | Nylon | A - Excellent | Melamine | Melamine
9323 | Polypropylene | A - Excellent | Melamine | Melamine
9324 | Polyurethane | D - Poor | Melamine | Melamine
9325 | PTFE | A - Excellent | Melamine | Melamine
9326 | PVC | D - Poor | Melamine | Melamine
9327 | Silicone | C - Fair | Melamine | Melamine
9328 | stainless steel - 316 | D - Poor | Melamine | Melamine
9329 | Tygon® | D - Poor | Melamine | Melamine
9330 | Viton® | A - Excellent | Melamine | Melamine
9331 | ABS plastic | B - Good | Mercuric Chloride (dilute) | Mercuric Chloride | dilute
9332 | Acetal (Delrin®) | B - Good | Mercuric Chloride (dilute) | Mercuric Chloride | dilute
9333 | Aluminum | D - Poor | Mercuric Chloride (dilute) | Mercuric Chloride | dilute
9334 | Brass | D - Poor | Mercuric Chloride (dilute) | Mercuric Chloride | dilute
9335 | Bronze | D - Poor | Mercuric Chloride (dilute) | Mercuric Chloride | dilute
9336 | Buna N (Nitrile) | A - Excellent | Mercuric Chloride (dilute) | Mercuric Chloride | dilute
9337 | Carbon graphite | C - Fair | Mercuric Chloride (dilute) | Mercuric Chloride | dilute
9338 | Carbon Steel | D - Poor | Mercuric Chloride (dilute) | Mercuric Chloride | dilute
9339 | Carpenter 20 | D - Poor | Mercuric Chloride (dilute) | Mercuric Chloride | dilute
9340 | Cast iron | D - Poor | Mercuric Chloride (dilute) | Mercuric Chloride | dilute
9341 | Ceramic Al203 | A - Excellent | Mercuric Chloride (dilute) | Mercuric Chloride | dilute
9342 | ChemRaz (FFKM) | A - Excellent | Mercuric Chloride (dilute) | Mercuric Chloride | dilute
9343 | Copper | D - Poor | Mercuric Chloride (dilute) | Mercuric Chloride | dilute
9344 | CPVC | A - Excellent | Mercuric Chloride (dilute) | Mercuric Chloride | dilute
9345 | EPDM | A1 - Excellent | Mercuric Chloride (dilute) | Mercuric Chloride | dilute
9346 | Epoxy | A - Excellent | Mercuric Chloride (dilute) | Mercuric Chloride | dilute
9347 | Fluorocarbon (FKM) | A - Excellent | Mercuric Chloride (dilute) | Mercuric Chloride | dilute
9348 | Hastelloy-C® | C - Fair | Mercuric Chloride (dilute) | Mercuric Chloride | dilute
9349 | Hypalon® | A - Excellent | Mercuric Chloride (dilute) | Mercuric Chloride | dilute
9350 | Hytrel® | B - Good | Mercuric Chloride (dilute) | Mercuric Chloride | dilute
9351 | Kalrez | A - Excellent | Mercuric Chloride (dilute) | Mercuric Chloride | dilute
9352 | Kel-F® | A - Excellent | Mercuric Chloride (dilute) | Mercuric Chloride | dilute
9353 | LDPE | A - Excellent | Mercuric Chloride (dilute) | Mercuric Chloride | dilute
9354 | Natural rubber | A - Excellent | Mercuric Chloride (dilute) | Mercuric Chloride | dilute
9355 | Neoprene | A - Excellent | Mercuric Chloride (dilute) | Mercuric Chloride | dilute
9356 | NORYL® | A2 - Excellent | Mercuric Chloride (dilute) | Mercuric Chloride | dilute
9357 | Nylon | D - Poor | Mercuric Chloride (dilute) | Mercuric Chloride | dilute
9358 | Polycarbonate | A - Excellent | Mercuric Chloride (dilute) | Mercuric Chloride | dilute
9359 | Polyetherether Ketone (PEEK) | A - Excellent | Mercuric Chloride (dilute) | Mercuric Chloride | dilute
9360 | Polypropylene | B - Good | Mercuric Chloride (dilute) | Mercuric Chloride | dilute
9361 | Polyurethane | A - Excellent | Mercuric Chloride (dilute) | Mercuric Chloride | dilute
9362 | PPS (Ryton®) | A - Excellent | Mercuric Chloride (dilute) | Mercuric Chloride | dilute
9363 | PTFE | A - Excellent | Mercuric Chloride (dilute) | Mercuric Chloride | dilute
9364 | PVC | A - Excellent | Mercuric Chloride (dilute) | Mercuric Chloride | dilute
9365 | PVDF (Kynar®) | A - Excellent | Mercuric Chloride (dilute) | Mercuric Chloride | dilute
9366 | stainless steel - 304 | D - Poor | Mercuric Chloride (dilute) | Mercuric Chloride | dilute
9367 | stainless steel - 316 | D - Poor | Mercuric Chloride (dilute) | Mercuric Chloride | dilute
9368 | Titanium | A1 - Excellent | Mercuric Chloride (dilute) | Mercuric Chloride | dilute
9369 | Tygon® | D - Poor | Mercuric Chloride (dilute) | Mercuric Chloride | dilute
9370 | Viton® | A - Excellent | Mercuric Chloride (dilute) | Mercuric Chloride | dilute
9371 | ABS plastic | B - Good | Mercuric Cyanide | Mercuric Cyanide
9372 | Aluminum | D - Poor | Mercuric Cyanide | Mercuric Cyanide
9373 | Bronze | D - Poor | Mercuric Cyanide | Mercuric Cyanide
9374 | Buna N (Nitrile) | A - Excellent | Mercuric Cyanide | Mercuric Cyanide
9375 | Carbon Steel | D - Poor | Mercuric Cyanide | Mercuric Cyanide
9376 | Cast iron | C - Fair | Mercuric Cyanide | Mercuric Cyanide
9377 | Ceramic Al203 | A - Excellent | Mercuric Cyanide | Mercuric Cyanide
9378 | ChemRaz (FFKM) | A - Excellent | Mercuric Cyanide | Mercuric Cyanide
9379 | Copper | D - Poor | Mercuric Cyanide | Mercuric Cyanide
9380 | CPVC | A - Excellent | Mercuric Cyanide | Mercuric Cyanide
9381 | EPDM | A1 - Excellent | Mercuric Cyanide | Mercuric Cyanide
9382 | Epoxy | A - Excellent | Mercuric Cyanide | Mercuric Cyanide
9383 | Fluorocarbon (FKM) | A - Excellent | Mercuric Cyanide | Mercuric Cyanide
9384 | Hastelloy-C® | A - Excellent | Mercuric Cyanide | Mercuric Cyanide
9385 | Kalrez | A - Excellent | Mercuric Cyanide | Mercuric Cyanide
9386 | Kel-F® | D - Poor | Mercuric Cyanide | Mercuric Cyanide
9387 | LDPE | A - Excellent | Mercuric Cyanide | Mercuric Cyanide
9388 | Neoprene | A - Excellent | Mercuric Cyanide | Mercuric Cyanide
9389 | Nylon | A2 - Excellent | Mercuric Cyanide | Mercuric Cyanide
9390 | Polypropylene | B - Good | Mercuric Cyanide | Mercuric Cyanide
9391 | PPS (Ryton®) | A - Excellent | Mercuric Cyanide | Mercuric Cyanide
9392 | PTFE | B - Good | Mercuric Cyanide | Mercuric Cyanide
9393 | PVC | A - Excellent | Mercuric Cyanide | Mercuric Cyanide
9394 | PVDF (Kynar®) | A - Excellent | Mercuric Cyanide | Mercuric Cyanide
9395 | Silicone | A - Excellent | Mercuric Cyanide | Mercuric Cyanide
9396 | stainless steel - 304 | C - Fair | Mercuric Cyanide | Mercuric Cyanide
9397 | stainless steel - 316 | C - Fair | Mercuric Cyanide | Mercuric Cyanide
9398 | Titanium | A - Excellent | Mercuric Cyanide | Mercuric Cyanide
9399 | Viton® | A1 - Excellent | Mercuric Cyanide | Mercuric Cyanide
9400 | ABS plastic | C2 - Fair | Mercurous Nitrate | Mercurous Nitrate
9401 | Aluminum | D - Poor | Mercurous Nitrate | Mercurous Nitrate
9402 | Buna N (Nitrile) | B1 - Good | Mercurous Nitrate | Mercurous Nitrate
9403 | Carbon graphite | C - Fair | Mercurous Nitrate | Mercurous Nitrate
9404 | Carbon Steel | B - Good | Mercurous Nitrate | Mercurous Nitrate
9405 | Ceramic Al203 | A - Excellent | Mercurous Nitrate | Mercurous Nitrate
9406 | Ceramic magnet | A - Excellent | Mercurous Nitrate | Mercurous Nitrate
9407 | ChemRaz (FFKM) | A - Excellent | Mercurous Nitrate | Mercurous Nitrate
9408 | CPVC | A2 - Excellent | Mercurous Nitrate | Mercurous Nitrate
9409 | EPDM | A1 - Excellent | Mercurous Nitrate | Mercurous Nitrate
9410 | Fluorocarbon (FKM) | A - Excellent | Mercurous Nitrate | Mercurous Nitrate
9411 | Hastelloy-C® | A1 - Excellent | Mercurous Nitrate | Mercurous Nitrate
9412 | Kalrez | A - Excellent | Mercurous Nitrate | Mercurous Nitrate
9413 | LDPE | A - Excellent | Mercurous Nitrate | Mercurous Nitrate
9414 | Natural rubber | B1 - Good | Mercurous Nitrate | Mercurous Nitrate
9415 | Neoprene | B1 - Good | Mercurous Nitrate | Mercurous Nitrate
9416 | NORYL® | A2 - Excellent | Mercurous Nitrate | Mercurous Nitrate
9417 | Polycarbonate | A2 - Excellent | Mercurous Nitrate | Mercurous Nitrate
9418 | Polypropylene | A - Excellent | Mercurous Nitrate | Mercurous Nitrate
9419 | PTFE | A - Excellent | Mercurous Nitrate | Mercurous Nitrate
9420 | PVC | A - Excellent | Mercurous Nitrate | Mercurous Nitrate
9421 | PVDF (Kynar®) | A - Excellent | Mercurous Nitrate | Mercurous Nitrate
9422 | stainless steel - 304 | A1 - Excellent | Mercurous Nitrate | Mercurous Nitrate
9423 | stainless steel - 316 | A1 - Excellent | Mercurous Nitrate | Mercurous Nitrate
9424 | Titanium | A1 - Excellent | Mercurous Nitrate | Mercurous Nitrate
9425 | Tygon® | A2 - Excellent | Mercurous Nitrate | Mercurous Nitrate
9426 | Viton® | A1 - Excellent | Mercurous Nitrate | Mercurous Nitrate
9427 | ABS plastic | B - Good | Mercury | Mercury
9428 | Acetal (Delrin®) | A - Excellent | Mercury | Mercury
9429 | Aluminum | D - Poor | Mercury | Mercury
9430 | Brass | D - Poor | Mercury | Mercury
9431 | Bronze | A - Excellent | Mercury | Mercury
9432 | Buna N (Nitrile) | A - Excellent | Mercury | Mercury
9433 | Carbon graphite | C - Fair | Mercury | Mercury
9434 | Carbon Steel | C - Fair | Mercury | Mercury
9435 | Carpenter 20 | D - Poor | Mercury | Mercury
9436 | Cast iron | A - Excellent | Mercury | Mercury
9437 | Ceramic Al203 | A - Excellent | Mercury | Mercury
9438 | Ceramic magnet | A - Excellent | Mercury | Mercury
9439 | ChemRaz (FFKM) | A - Excellent | Mercury | Mercury
9440 | Copper | D - Poor | Mercury | Mercury
9441 | CPVC | A - Excellent | Mercury | Mercury
9442 | EPDM | A - Excellent | Mercury | Mercury
9443 | Epoxy | A - Excellent | Mercury | Mercury
9444 | Fluorocarbon (FKM) | A - Excellent | Mercury | Mercury
9445 | Hastelloy-C® | A2 - Excellent | Mercury | Mercury
9446 | Hypalon® | A - Excellent | Mercury | Mercury
9447 | Hytrel® | B - Good | Mercury | Mercury
9448 | Kalrez | A - Excellent | Mercury | Mercury
9449 | Kel-F® | A - Excellent | Mercury | Mercury
9450 | LDPE | A - Excellent | Mercury | Mercury
9451 | Natural rubber | A - Excellent | Mercury | Mercury
9452 | Neoprene | A - Excellent | Mercury | Mercury
9453 | NORYL® | A1 - Excellent | Mercury | Mercury
9454 | Nylon | A - Excellent | Mercury | Mercury
9455 | Polycarbonate | D - Poor | Mercury | Mercury
9456 | Polyetherether Ketone (PEEK) | A - Excellent | Mercury | Mercury
9457 | Polypropylene | B - Good | Mercury | Mercury
9458 | Polyurethane | A - Excellent | Mercury | Mercury
9459 | PTFE | A - Excellent | Mercury | Mercury
9460 | PVC | A - Excellent | Mercury | Mercury
9461 | PVDF (Kynar®) | A - Excellent | Mercury | Mercury
9462 | stainless steel - 304 | A - Excellent | Mercury | Mercury
9463 | stainless steel - 316 | A - Excellent | Mercury | Mercury
9464 | Titanium | A - Excellent | Mercury | Mercury
9465 | Tygon® | D - Poor | Mercury | Mercury
9466 | Viton® | A - Excellent | Mercury | Mercury
9467 | Acetal (Delrin®) | A - Excellent | Methane | Methane
9468 | Aluminum | A - Excellent | Methane | Methane
9469 | Bronze | A - Excellent | Methane | Methane
9470 | Buna N (Nitrile) | A - Excellent | Methane | Methane
9471 | Carbon graphite | B - Good | Methane | Methane
9472 | Carbon Steel | D - Poor | Methane | Methane
9473 | Carpenter 20 | A - Excellent | Methane | Methane
9474 | ChemRaz (FFKM) | A - Excellent | Methane | Methane
9475 | EPDM | D - Poor | Methane | Methane
9476 | Fluorocarbon (FKM) | A - Excellent | Methane | Methane
9477 | Hastelloy-C® | A - Excellent | Methane | Methane
9478 | Hypalon® | B - Good | Methane | Methane
9479 | Kalrez | A - Excellent | Methane | Methane
9480 | Natural rubber | D - Poor | Methane | Methane
9481 | Neoprene | B - Good | Methane | Methane
9482 | Nylon | A - Excellent | Methane | Methane
9483 | Polyetherether Ketone (PEEK) | A - Excellent | Methane | Methane
9484 | Polypropylene | A - Excellent | Methane | Methane
9485 | Polyurethane | C - Fair | Methane | Methane
9486 | PTFE | A - Excellent | Methane | Methane
9487 | PVC | B - Good | Methane | Methane
9488 | PVDF (Kynar®) | A - Excellent | Methane | Methane
9489 | Silicone | D - Poor | Methane | Methane
9490 | stainless steel - 304 | A - Excellent | Methane | Methane
9491 | stainless steel - 316 | A - Excellent | Methane | Methane
9492 | Viton® | A - Excellent | Methane | Methane
9493 | Acetal (Delrin®) | A - Excellent | Methanol (Methyl Alcohol) | Methanol | Methyl Alcohol
9494 | Aluminum | A - Excellent | Methanol (Methyl Alcohol) | Methanol | Methyl Alcohol
9495 | Bronze | A - Excellent | Methanol (Methyl Alcohol) | Methanol | Methyl Alcohol
9496 | Buna N (Nitrile) | A - Excellent | Methanol (Methyl Alcohol) | Methanol | Methyl Alcohol
9497 | Carbon graphite | B - Good | Methanol (Methyl Alcohol) | Methanol | Methyl Alcohol
9498 | Carbon Steel | D - Poor | Methanol (Methyl Alcohol) | Methanol | Methyl Alcohol
9499 | Carpenter 20 | A - Excellent | Methanol (Methyl Alcohol) | Methanol | Methyl Alcohol
9500 | ChemRaz (FFKM) | A - Excellent | Methanol (Methyl Alcohol) | Methanol | Methyl Alcohol
9501 | EPDM | D - Poor | Methanol (Methyl Alcohol) | Methanol | Methyl Alcohol
9502 | Fluorocarbon (FKM) | A - Excellent | Methanol (Methyl Alcohol) | Methanol | Methyl Alcohol
9503 | Hastelloy-C® | A - Excellent | Methanol (Methyl Alcohol) | Methanol | Methyl Alcohol
9504 | Hypalon® | B - Good | Methanol (Methyl Alcohol) | Methanol | Methyl Alcohol
9505 | Kalrez | A - Excellent | Methanol (Methyl Alcohol) | Methanol | Methyl Alcohol
9506 | Natural rubber | D - Poor | Methanol (Methyl Alcohol) | Methanol | Methyl Alcohol
9507 | Neoprene | B - Good | Methanol (Methyl Alcohol) | Methanol | Methyl Alcohol
9508 | Nylon | A - Excellent | Methanol (Methyl Alcohol) | Methanol | Methyl Alcohol
9509 | Polyetherether Ketone (PEEK) | A - Excellent | Methanol (Methyl Alcohol) | Methanol | Methyl Alcohol
9510 | Polypropylene | A - Excellent | Methanol (Methyl Alcohol) | Methanol | Methyl Alcohol
9511 | Polyurethane | C - Fair | Methanol (Methyl Alcohol) | Methanol | Methyl Alcohol
9512 | PTFE | A - Excellent | Methanol (Methyl Alcohol) | Methanol | Methyl Alcohol
9513 | PVC | B - Good | Methanol (Methyl Alcohol) | Methanol | Methyl Alcohol
9514 | PVDF (Kynar®) | A - Excellent | Methanol (Methyl Alcohol) | Methanol | Methyl Alcohol
9515 | Silicone | D - Poor | Methanol (Methyl Alcohol) | Methanol | Methyl Alcohol
9516 | stainless steel - 304 | A - Excellent | Methanol (Methyl Alcohol) | Methanol | Methyl Alcohol
9517 | stainless steel - 316 | A - Excellent | Methanol (Methyl Alcohol) | Methanol | Methyl Alcohol
9518 | Viton® | A - Excellent | Methanol (Methyl Alcohol) | Methanol | Methyl Alcohol
9519 | ABS plastic | D - Poor | Methyl Acetate | Methyl Acetate
9520 | Acetal (Delrin®) | B - Good | Methyl Acetate | Methyl Acetate
9521 | Aluminum | A - Excellent | Methyl Acetate | Methyl Acetate
9522 | Bronze | A - Excellent | Methyl Acetate | Methyl Acetate
9523 | Buna N (Nitrile) | D - Poor | Methyl Acetate | Methyl Acetate
9524 | Carbon graphite | A - Excellent | Methyl Acetate | Methyl Acetate
9525 | Carbon Steel | B - Good | Methyl Acetate | Methyl Acetate
9526 | Carpenter 20 | A - Excellent | Methyl Acetate | Methyl Acetate
9527 | Cast iron | A - Excellent | Methyl Acetate | Methyl Acetate
9528 | ChemRaz (FFKM) | A - Excellent | Methyl Acetate | Methyl Acetate
9529 | Copper | B - Good | Methyl Acetate | Methyl Acetate
9530 | EPDM | B - Good | Methyl Acetate | Methyl Acetate
9531 | Epoxy | D - Poor | Methyl Acetate | Methyl Acetate
9532 | Fluorocarbon (FKM) | D - Poor | Methyl Acetate | Methyl Acetate
9533 | Hastelloy-C® | A - Excellent | Methyl Acetate | Methyl Acetate
9534 | Hypalon® | D - Poor | Methyl Acetate | Methyl Acetate
9535 | Kalrez | A - Excellent | Methyl Acetate | Methyl Acetate
9536 | Kel-F® | A - Excellent | Methyl Acetate | Methyl Acetate
9537 | LDPE | B1 - Good | Methyl Acetate | Methyl Acetate
9538 | Natural rubber | D - Poor | Methyl Acetate | Methyl Acetate
9539 | Neoprene | B - Good | Methyl Acetate | Methyl Acetate
9540 | Nylon | A2 - Excellent | Methyl Acetate | Methyl Acetate
9541 | Polycarbonate | D - Poor | Methyl Acetate | Methyl Acetate
9542 | Polyetherether Ketone (PEEK) | A - Excellent | Methyl Acetate | Methyl Acetate
9543 | Polypropylene | D - Poor | Methyl Acetate | Methyl Acetate
9544 | Polyurethane | D - Poor | Methyl Acetate | Methyl Acetate
9545 | PTFE | A - Excellent | Methyl Acetate | Methyl Acetate
9546 | PVC | D - Poor | Methyl Acetate | Methyl Acetate
9547 | PVDF (Kynar®) | B1 - Good | Methyl Acetate | Methyl Acetate
9548 | Silicone | D - Poor | Methyl Acetate | Methyl Acetate
9549 | stainless steel - 304 | A - Excellent | Methyl Acetate | Methyl Acetate
9550 | stainless steel - 316 | B - Good | Methyl Acetate | Methyl Acetate
9551 | Tygon® | A - Excellent | Methyl Acetate | Methyl Acetate
9552 | Viton® | D - Poor | Methyl Acetate | Methyl Acetate
9553 | Acetal (Delrin®) | D - Poor | Methyl Acetone | Methyl Acetone
9554 | Aluminum | A - Excellent | Methyl Acetone | Methyl Acetone
9555 | Brass | A - Excellent | Methyl Acetone | Methyl Acetone
9556 | Bronze | A - Excellent | Methyl Acetone | Methyl Acetone
9557 | Buna N (Nitrile) | D - Poor | Methyl Acetone | Methyl Acetone
9558 | Carbon graphite | A - Excellent | Methyl Acetone | Methyl Acetone
9559 | Carbon Steel | A - Excellent | Methyl Acetone | Methyl Acetone
9560 | Carpenter 20 | B - Good | Methyl Acetone | Methyl Acetone
9561 | Cast iron | A - Excellent | Methyl Acetone | Methyl Acetone
9562 | EPDM | A1 - Excellent | Methyl Acetone | Methyl Acetone
9563 | Epoxy | C - Fair | Methyl Acetone | Methyl Acetone
9564 | Fluorocarbon (FKM) | D - Poor | Methyl Acetone | Methyl Acetone
9565 | Natural rubber | A - Excellent | Methyl Acetone | Methyl Acetone
9566 | Neoprene | D - Poor | Methyl Acetone | Methyl Acetone
9567 | Nylon | A - Excellent | Methyl Acetone | Methyl Acetone
9568 | PTFE | A - Excellent | Methyl Acetone | Methyl Acetone
9569 | PVC | D - Poor | Methyl Acetone | Methyl Acetone
9570 | PVDF (Kynar®) | D - Poor | Methyl Acetone | Methyl Acetone
9571 | stainless steel - 304 | A - Excellent | Methyl Acetone | Methyl Acetone
9572 | stainless steel - 316 | A - Excellent | Methyl Acetone | Methyl Acetone
9573 | Tygon® | A - Excellent | Methyl Acetone | Methyl Acetone
9574 | Viton® | D - Poor | Methyl Acetone | Methyl Acetone
9575 | Acetal (Delrin®) | B - Good | Methyl Acrylate | Methyl Acrylate
9576 | Buna N (Nitrile) | D - Poor | Methyl Acrylate | Methyl Acrylate
9577 | Cast iron | A - Excellent | Methyl Acrylate | Methyl Acrylate
9578 | ChemRaz (FFKM) | A - Excellent | Methyl Acrylate | Methyl Acrylate
9579 | EPDM | B - Good | Methyl Acrylate | Methyl Acrylate
9580 | Epoxy | A - Excellent | Methyl Acrylate | Methyl Acrylate
9581 | Fluorocarbon (FKM) | D - Poor | Methyl Acrylate | Methyl Acrylate
9582 | Hypalon® | D - Poor | Methyl Acrylate | Methyl Acrylate
9583 | Kalrez | A - Excellent | Methyl Acrylate | Methyl Acrylate
9584 | Natural rubber | D - Poor | Methyl Acrylate | Methyl Acrylate
9585 | Neoprene | B - Good | Methyl Acrylate | Methyl Acrylate
9586 | Polypropylene | D - Poor | Methyl Acrylate | Methyl Acrylate
9587 | Polyurethane | D - Poor | Methyl Acrylate | Methyl Acrylate
9588 | PVDF (Kynar®) | B1 - Good | Methyl Acrylate | Methyl Acrylate
9589 | Silicone | D - Poor | Methyl Acrylate | Methyl Acrylate
9590 | stainless steel - 304 | A - Excellent | Methyl Acrylate | Methyl Acrylate
9591 | Viton® | D - Poor | Methyl Acrylate | Methyl Acrylate
9592 | Acetal (Delrin®) | B - Good | Methyl Alcohol 10% | Methyl Alcohol | 10%
9593 | Buna N (Nitrile) | D - Poor | Methyl Alcohol 10% | Methyl Alcohol | 10%
9594 | Cast iron | A - Excellent | Methyl Alcohol 10% | Methyl Alcohol | 10%
9595 | ChemRaz (FFKM) | A - Excellent | Methyl Alcohol 10% | Methyl Alcohol | 10%
9596 | EPDM | B - Good | Methyl Alcohol 10% | Methyl Alcohol | 10%
9597 | Epoxy | A - Excellent | Methyl Alcohol 10% | Methyl Alcohol | 10%
9598 | Fluorocarbon (FKM) | D - Poor | Methyl Alcohol 10% | Methyl Alcohol | 10%
9599 | Hypalon® | D - Poor | Methyl Alcohol 10% | Methyl Alcohol | 10%
9600 | Kalrez | A - Excellent | Methyl Alcohol 10% | Methyl Alcohol | 10%
9601 | Natural rubber | D - Poor | Methyl Alcohol 10% | Methyl Alcohol | 10%
9602 | Neoprene | B - Good | Methyl Alcohol 10% | Methyl Alcohol | 10%
9603 | Polypropylene | D - Poor | Methyl Alcohol 10% | Methyl Alcohol | 10%
9604 | Polyurethane | D - Poor | Methyl Alcohol 10% | Methyl Alcohol | 10%
9605 | PVDF (Kynar®) | B1 - Good | Methyl Alcohol 10% | Methyl Alcohol | 10%
9606 | Silicone | D - Poor | Methyl Alcohol 10% | Methyl Alcohol | 10%
9607 | stainless steel - 304 | A - Excellent | Methyl Alcohol 10% | Methyl Alcohol | 10%
9608 | Viton® | D - Poor | Methyl Alcohol 10% | Methyl Alcohol | 10%
9609 | ABS plastic | D - Poor | Methyl Bromide | Methyl Bromide
9610 | Acetal (Delrin®) | D - Poor | Methyl Bromide | Methyl Bromide
9611 | Aluminum | D - Poor | Methyl Bromide | Methyl Bromide
9612 | Buna N (Nitrile) | B1 - Good | Methyl Bromide | Methyl Bromide
9613 | Carbon graphite | A - Excellent | Methyl Bromide | Methyl Bromide
9614 | Carbon Steel | A - Excellent | Methyl Bromide | Methyl Bromide
9615 | Cast iron | A - Excellent | Methyl Bromide | Methyl Bromide
9616 | ChemRaz (FFKM) | A - Excellent | Methyl Bromide | Methyl Bromide
9617 | Copper | B - Good | Methyl Bromide | Methyl Bromide
9618 | CPVC | D - Poor | Methyl Bromide | Methyl Bromide
9619 | EPDM | D - Poor | Methyl Bromide | Methyl Bromide
9620 | Epoxy | B - Good | Methyl Bromide | Methyl Bromide
9621 | Fluorocarbon (FKM) | A - Excellent | Methyl Bromide | Methyl Bromide
9622 | Hypalon® | D - Poor | Methyl Bromide | Methyl Bromide
9623 | Kalrez | A - Excellent | Methyl Bromide | Methyl Bromide
9624 | LDPE | C1 - Fair | Methyl Bromide | Methyl Bromide
9625 | Natural rubber | D - Poor | Methyl Bromide | Methyl Bromide
9626 | Neoprene | D - Poor | Methyl Bromide | Methyl Bromide
9627 | Nylon | B1 - Good | Methyl Bromide | Methyl Bromide
9628 | Polypropylene | C - Fair | Methyl Bromide | Methyl Bromide
9629 | Polyurethane | D - Poor | Methyl Bromide | Methyl Bromide
9630 | PTFE | A - Excellent | Methyl Bromide | Methyl Bromide
9631 | PVC | D - Poor | Methyl Bromide | Methyl Bromide
9632 | PVDF (Kynar®) | A - Excellent | Methyl Bromide | Methyl Bromide
9633 | stainless steel - 304 | A - Excellent | Methyl Bromide | Methyl Bromide
9634 | stainless steel - 316 | A - Excellent | Methyl Bromide | Methyl Bromide
9635 | Viton® | A - Excellent | Methyl Bromide | Methyl Bromide
9636 | ABS plastic | D - Poor | Methyl Butyl Ketone | Methyl Butyl Ketone
9637 | Acetal (Delrin®) | D - Poor | Methyl Butyl Ketone | Methyl Butyl Ketone
9638 | Aluminum | D - Poor | Methyl Butyl Ketone | Methyl Butyl Ketone
9639 | Buna N (Nitrile) | B1 - Good | Methyl Butyl Ketone | Methyl Butyl Ketone
9640 | Carbon graphite | A - Excellent | Methyl Butyl Ketone | Methyl Butyl Ketone
9641 | Carbon Steel | A - Excellent | Methyl Butyl Ketone | Methyl Butyl Ketone
9642 | Cast iron | A - Excellent | Methyl Butyl Ketone | Methyl Butyl Ketone
9643 | ChemRaz (FFKM) | A - Excellent | Methyl Butyl Ketone | Methyl Butyl Ketone
9644 | Copper | B - Good | Methyl Butyl Ketone | Methyl Butyl Ketone
9645 | CPVC | D - Poor | Methyl Butyl Ketone | Methyl Butyl Ketone
9646 | EPDM | D - Poor | Methyl Butyl Ketone | Methyl Butyl Ketone
9647 | Epoxy | B - Good | Methyl Butyl Ketone | Methyl Butyl Ketone
9648 | Fluorocarbon (FKM) | A - Excellent | Methyl Butyl Ketone | Methyl Butyl Ketone
9649 | Hypalon® | D - Poor | Methyl Butyl Ketone | Methyl Butyl Ketone
9650 | Kalrez | A - Excellent | Methyl Butyl Ketone | Methyl Butyl Ketone
9651 | LDPE | C1 - Fair | Methyl Butyl Ketone | Methyl Butyl Ketone
9652 | Natural rubber | D - Poor | Methyl Butyl Ketone | Methyl Butyl Ketone
9653 | Neoprene | D - Poor | Methyl Butyl Ketone | Methyl Butyl Ketone
9654 | Nylon | B1 - Good | Methyl Butyl Ketone | Methyl Butyl Ketone
9655 | Polypropylene | C - Fair | Methyl Butyl Ketone | Methyl Butyl Ketone
9656 | Polyurethane | D - Poor | Methyl Butyl Ketone | Methyl Butyl Ketone
9657 | PTFE | A - Excellent | Methyl Butyl Ketone | Methyl Butyl Ketone
9658 | PVC | D - Poor | Methyl Butyl Ketone | Methyl Butyl Ketone
9659 | PVDF (Kynar®) | A - Excellent | Methyl Butyl Ketone | Methyl Butyl Ketone
9660 | stainless steel - 304 | A - Excellent | Methyl Butyl Ketone | Methyl Butyl Ketone
9661 | stainless steel - 316 | A - Excellent | Methyl Butyl Ketone | Methyl Butyl Ketone
9662 | Viton® | A - Excellent | Methyl Butyl Ketone | Methyl Butyl Ketone
9663 | Acetal (Delrin®) | D - Poor | Methyl Cellosolve | Methyl Cellosolve
9664 | Buna N (Nitrile) | D - Poor | Methyl Cellosolve | Methyl Cellosolve
9665 | Carpenter 20 | A - Excellent | Methyl Cellosolve | Methyl Cellosolve
9666 | ChemRaz (FFKM) | A - Excellent | Methyl Cellosolve | Methyl Cellosolve
9667 | EPDM | A1 - Excellent | Methyl Cellosolve | Methyl Cellosolve
9668 | Epoxy | C - Fair | Methyl Cellosolve | Methyl Cellosolve
9669 | Fluorocarbon (FKM) | D - Poor | Methyl Cellosolve | Methyl Cellosolve
9670 | Hypalon® | D - Poor | Methyl Cellosolve | Methyl Cellosolve
9671 | Kalrez | A - Excellent | Methyl Cellosolve | Methyl Cellosolve
9672 | Natural rubber | D - Poor | Methyl Cellosolve | Methyl Cellosolve
9673 | Neoprene | D - Poor | Methyl Cellosolve | Methyl Cellosolve
9674 | Nylon | D - Poor | Methyl Cellosolve | Methyl Cellosolve
9675 | Polycarbonate | D - Poor | Methyl Cellosolve | Methyl Cellosolve
9676 | Polyetherether Ketone (PEEK) | A - Excellent | Methyl Cellosolve | Methyl Cellosolve
9677 | Polypropylene | D - Poor | Methyl Cellosolve | Methyl Cellosolve
9678 | Polyurethane | D - Poor | Methyl Cellosolve | Methyl Cellosolve
9679 | PVC | A - Excellent | Methyl Cellosolve | Methyl Cellosolve
9680 | PVDF (Kynar®) | D - Poor | Methyl Cellosolve | Methyl Cellosolve
9681 | Silicone | D - Poor | Methyl Cellosolve | Methyl Cellosolve
9682 | stainless steel - 304 | A - Excellent | Methyl Cellosolve | Methyl Cellosolve
9683 | stainless steel - 316 | A - Excellent | Methyl Cellosolve | Methyl Cellosolve
9684 | Viton® | D - Poor | Methyl Cellosolve | Methyl Cellosolve
9685 | ABS plastic | D - Poor | Methyl Chloride | Methyl Chloride
9686 | Acetal (Delrin®) | B - Good | Methyl Chloride | Methyl Chloride
9687 | Aluminum | D - Poor | Methyl Chloride | Methyl Chloride
9688 | Brass | A - Excellent | Methyl Chloride | Methyl Chloride
9689 | Bronze | B2 - Good | Methyl Chloride | Methyl Chloride
9690 | Buna N (Nitrile) | D - Poor | Methyl Chloride | Methyl Chloride
9691 | Carbon graphite | A - Excellent | Methyl Chloride | Methyl Chloride
9692 | Carbon Steel | D - Poor | Methyl Chloride | Methyl Chloride
9693 | Carpenter 20 | C - Fair | Methyl Chloride | Methyl Chloride
9694 | Cast iron | D - Poor | Methyl Chloride | Methyl Chloride
9695 | ChemRaz (FFKM) | A - Excellent | Methyl Chloride | Methyl Chloride
9696 | CPVC | D - Poor | Methyl Chloride | Methyl Chloride
9697 | EPDM | D - Poor | Methyl Chloride | Methyl Chloride
9698 | Epoxy | A - Excellent | Methyl Chloride | Methyl Chloride
9699 | Fluorocarbon (FKM) | A - Excellent | Methyl Chloride | Methyl Chloride
9700 | Hastelloy-C® | B - Good | Methyl Chloride | Methyl Chloride
9701 | Hypalon® | D - Poor | Methyl Chloride | Methyl Chloride
9702 | Kalrez | A - Excellent | Methyl Chloride | Methyl Chloride
9703 | Kel-F® | A1 - Excellent | Methyl Chloride | Methyl Chloride
9704 | LDPE | C1 - Fair | Methyl Chloride | Methyl Chloride
9705 | Natural rubber | D - Poor | Methyl Chloride | Methyl Chloride
9706 | Neoprene | D - Poor | Methyl Chloride | Methyl Chloride
9707 | NORYL® | D - Poor | Methyl Chloride | Methyl Chloride
9708 | Nylon | B1 - Good | Methyl Chloride | Methyl Chloride
9709 | Polycarbonate | D - Poor | Methyl Chloride | Methyl Chloride
9710 | Polypropylene | D - Poor | Methyl Chloride | Methyl Chloride
9711 | Polyurethane | D - Poor | Methyl Chloride | Methyl Chloride
9712 | PPS (Ryton®) | B - Good | Methyl Chloride | Methyl Chloride
9713 | PTFE | A - Excellent | Methyl Chloride | Methyl Chloride
9714 | PVC | D - Poor | Methyl Chloride | Methyl Chloride
9715 | PVDF (Kynar®) | A - Excellent | Methyl Chloride | Methyl Chloride
9716 | Silicone | D - Poor | Methyl Chloride | Methyl Chloride
9717 | stainless steel - 304 | A - Excellent | Methyl Chloride | Methyl Chloride
9718 | stainless steel - 316 | A - Excellent | Methyl Chloride | Methyl Chloride
9719 | Titanium | A - Excellent | Methyl Chloride | Methyl Chloride
9720 | Tygon® | D - Poor | Methyl Chloride | Methyl Chloride
9721 | Viton® | A1 - Excellent | Methyl Chloride | Methyl Chloride
9722 | Acetal (Delrin®) | D - Poor | Methyl Dichloride | Methyl Dichloride
9723 | Buna N (Nitrile) | D - Poor | Methyl Dichloride | Methyl Dichloride
9724 | EPDM | D - Poor | Methyl Dichloride | Methyl Dichloride
9725 | Epoxy | A - Excellent | Methyl Dichloride | Methyl Dichloride
9726 | Fluorocarbon (FKM) | A - Excellent | Methyl Dichloride | Methyl Dichloride
9727 | Kalrez | A - Excellent | Methyl Dichloride | Methyl Dichloride
9728 | Nylon | C - Fair | Methyl Dichloride | Methyl Dichloride
9729 | Polypropylene | D - Poor | Methyl Dichloride | Methyl Dichloride
9730 | PVC | A - Excellent | Methyl Dichloride | Methyl Dichloride
9731 | PVDF (Kynar®) | D - Poor | Methyl Dichloride | Methyl Dichloride
9732 | Viton® | A1 - Excellent | Methyl Dichloride | Methyl Dichloride
9733 | ABS plastic | D - Poor | Methyl Ethyl Ketone Peroxide | Methyl Ethyl Ketone Peroxide
9734 | Acetal (Delrin®) | C - Fair | Methyl Ethyl Ketone Peroxide | Methyl Ethyl Ketone Peroxide
9735 | Aluminum | B - Good | Methyl Ethyl Ketone Peroxide | Methyl Ethyl Ketone Peroxide
9736 | Brass | A - Excellent | Methyl Ethyl Ketone Peroxide | Methyl Ethyl Ketone Peroxide
9737 | Bronze | A - Excellent | Methyl Ethyl Ketone Peroxide | Methyl Ethyl Ketone Peroxide
9738 | Buna N (Nitrile) | D - Poor | Methyl Ethyl Ketone Peroxide | Methyl Ethyl Ketone Peroxide
9739 | Carbon graphite | A - Excellent | Methyl Ethyl Ketone Peroxide | Methyl Ethyl Ketone Peroxide
9740 | Carbon Steel | A - Excellent | Methyl Ethyl Ketone Peroxide | Methyl Ethyl Ketone Peroxide
9741 | Carpenter 20 | A - Excellent | Methyl Ethyl Ketone Peroxide | Methyl Ethyl Ketone Peroxide
9742 | Cast iron | A - Excellent | Methyl Ethyl Ketone Peroxide | Methyl Ethyl Ketone Peroxide
9743 | Ceramic Al203 | A - Excellent | Methyl Ethyl Ketone Peroxide | Methyl Ethyl Ketone Peroxide
9744 | Ceramic magnet | A - Excellent | Methyl Ethyl Ketone Peroxide | Methyl Ethyl Ketone Peroxide
9745 | ChemRaz (FFKM) | A - Excellent | Methyl Ethyl Ketone Peroxide | Methyl Ethyl Ketone Peroxide
9746 | Copper | A - Excellent | Methyl Ethyl Ketone Peroxide | Methyl Ethyl Ketone Peroxide
9747 | CPVC | D - Poor | Methyl Ethyl Ketone Peroxide | Methyl Ethyl Ketone Peroxide
9748 | EPDM | A2 - Excellent | Methyl Ethyl Ketone Peroxide | Methyl Ethyl Ketone Peroxide
9749 | Epoxy | C1 - Fair | Methyl Ethyl Ketone Peroxide | Methyl Ethyl Ketone Peroxide
9750 | Fluorocarbon (FKM) | D - Poor | Methyl Ethyl Ketone Peroxide | Methyl Ethyl Ketone Peroxide
9751 | Hastelloy-C® | A - Excellent | Methyl Ethyl Ketone Peroxide | Methyl Ethyl Ketone Peroxide
9752 | Hypalon® | D - Poor | Methyl Ethyl Ketone Peroxide | Methyl Ethyl Ketone Peroxide
9753 | Hytrel® | B - Good | Methyl Ethyl Ketone Peroxide | Methyl Ethyl Ketone Peroxide
9754 | Kalrez | A - Excellent | Methyl Ethyl Ketone Peroxide | Methyl Ethyl Ketone Peroxide
9755 | Kel-F® | A1 - Excellent | Methyl Ethyl Ketone Peroxide | Methyl Ethyl Ketone Peroxide
9756 | LDPE | D - Poor | Methyl Ethyl Ketone Peroxide | Methyl Ethyl Ketone Peroxide
9757 | Natural rubber | D - Poor | Methyl Ethyl Ketone Peroxide | Methyl Ethyl Ketone Peroxide
9758 | Neoprene | D - Poor | Methyl Ethyl Ketone Peroxide | Methyl Ethyl Ketone Peroxide
9759 | NORYL® | D - Poor | Methyl Ethyl Ketone Peroxide | Methyl Ethyl Ketone Peroxide
9760 | Nylon | A1 - Excellent | Methyl Ethyl Ketone Peroxide | Methyl Ethyl Ketone Peroxide
9761 | Polycarbonate | D - Poor | Methyl Ethyl Ketone Peroxide | Methyl Ethyl Ketone Peroxide
9762 | Polyetherether Ketone (PEEK) | A - Excellent | Methyl Ethyl Ketone Peroxide | Methyl Ethyl Ketone Peroxide
9763 | Polypropylene | B - Good | Methyl Ethyl Ketone Peroxide | Methyl Ethyl Ketone Peroxide
9764 | Polyurethane | D - Poor | Methyl Ethyl Ketone Peroxide | Methyl Ethyl Ketone Peroxide
9765 | PPS (Ryton®) | A - Excellent | Methyl Ethyl Ketone Peroxide | Methyl Ethyl Ketone Peroxide
9766 | PTFE | A - Excellent | Methyl Ethyl Ketone Peroxide | Methyl Ethyl Ketone Peroxide
9767 | PVC | D - Poor | Methyl Ethyl Ketone Peroxide | Methyl Ethyl Ketone Peroxide
9768 | PVDF (Kynar®) | D - Poor | Methyl Ethyl Ketone Peroxide | Methyl Ethyl Ketone Peroxide
9769 | Silicone | D - Poor | Methyl Ethyl Ketone Peroxide | Methyl Ethyl Ketone Peroxide
9770 | stainless steel - 304 | A - Excellent | Methyl Ethyl Ketone Peroxide | Methyl Ethyl Ketone Peroxide
9771 | stainless steel - 316 | A - Excellent | Methyl Ethyl Ketone Peroxide | Methyl Ethyl Ketone Peroxide
9772 | Titanium | A - Excellent | Methyl Ethyl Ketone Peroxide | Methyl Ethyl Ketone Peroxide
9773 | Tygon® | D - Poor | Methyl Ethyl Ketone Peroxide | Methyl Ethyl Ketone Peroxide
9774 | Viton® | D - Poor | Methyl Ethyl Ketone Peroxide | Methyl Ethyl Ketone Peroxide
9775 | ABS plastic | D - Poor | Methyl Ethyl Ketone | Methyl Ethyl Ketone
9776 | Acetal (Delrin®) | C - Fair | Methyl Ethyl Ketone | Methyl Ethyl Ketone
9777 | Aluminum | B - Good | Methyl Ethyl Ketone | Methyl Ethyl Ketone
9778 | Brass | A - Excellent | Methyl Ethyl Ketone | Methyl Ethyl Ketone
9779 | Bronze | A - Excellent | Methyl Ethyl Ketone | Methyl Ethyl Ketone
9780 | Buna N (Nitrile) | D - Poor | Methyl Ethyl Ketone | Methyl Ethyl Ketone
9781 | Carbon graphite | A - Excellent | Methyl Ethyl Ketone | Methyl Ethyl Ketone
9782 | Carbon Steel | A - Excellent | Methyl Ethyl Ketone | Methyl Ethyl Ketone
9783 | Carpenter 20 | A - Excellent | Methyl Ethyl Ketone | Methyl Ethyl Ketone
9784 | Cast iron | A - Excellent | Methyl Ethyl Ketone | Methyl Ethyl Ketone
9785 | Ceramic Al203 | A - Excellent | Methyl Ethyl Ketone | Methyl Ethyl Ketone
9786 | Ceramic magnet | A - Excellent | Methyl Ethyl Ketone | Methyl Ethyl Ketone
9787 | ChemRaz (FFKM) | A - Excellent | Methyl Ethyl Ketone | Methyl Ethyl Ketone
9788 | Copper | A - Excellent | Methyl Ethyl Ketone | Methyl Ethyl Ketone
9789 | CPVC | D - Poor | Methyl Ethyl Ketone | Methyl Ethyl Ketone
9790 | EPDM | A2 - Excellent | Methyl Ethyl Ketone | Methyl Ethyl Ketone
9791 | Epoxy | C1 - Fair | Methyl Ethyl Ketone | Methyl Ethyl Ketone
9792 | Fluorocarbon (FKM) | D - Poor | Methyl Ethyl Ketone | Methyl Ethyl Ketone
9793 | Hastelloy-C® | A - Excellent | Methyl Ethyl Ketone | Methyl Ethyl Ketone
9794 | Hypalon® | D - Poor | Methyl Ethyl Ketone | Methyl Ethyl Ketone
9795 | Hytrel® | B - Good | Methyl Ethyl Ketone | Methyl Ethyl Ketone
9796 | Kalrez | A - Excellent | Methyl Ethyl Ketone | Methyl Ethyl Ketone
9797 | Kel-F® | A1 - Excellent | Methyl Ethyl Ketone | Methyl Ethyl Ketone
9798 | LDPE | D - Poor | Methyl Ethyl Ketone | Methyl Ethyl Ketone
9799 | Natural rubber | D - Poor | Methyl Ethyl Ketone | Methyl Ethyl Ketone
9800 | Neoprene | D - Poor | Methyl Ethyl Ketone | Methyl Ethyl Ketone
9801 | NORYL® | D - Poor | Methyl Ethyl Ketone | Methyl Ethyl Ketone
9802 | Nylon | A1 - Excellent | Methyl Ethyl Ketone | Methyl Ethyl Ketone
9803 | Polycarbonate | D - Poor | Methyl Ethyl Ketone | Methyl Ethyl Ketone
9804 | Polyetherether Ketone (PEEK) | A - Excellent | Methyl Ethyl Ketone | Methyl Ethyl Ketone
9805 | Polypropylene | B - Good | Methyl Ethyl Ketone | Methyl Ethyl Ketone
9806 | Polyurethane | D - Poor | Methyl Ethyl Ketone | Methyl Ethyl Ketone
9807 | PPS (Ryton®) | A - Excellent | Methyl Ethyl Ketone | Methyl Ethyl Ketone
9808 | PTFE | A - Excellent | Methyl Ethyl Ketone | Methyl Ethyl Ketone
9809 | PVC | D - Poor | Methyl Ethyl Ketone | Methyl Ethyl Ketone
9810 | PVDF (Kynar®) | D - Poor | Methyl Ethyl Ketone | Methyl Ethyl Ketone
9811 | Silicone | D - Poor | Methyl Ethyl Ketone | Methyl Ethyl Ketone
9812 | stainless steel - 304 | A - Excellent | Methyl Ethyl Ketone | Methyl Ethyl Ketone
9813 | stainless steel - 316 | A - Excellent | Methyl Ethyl Ketone | Methyl Ethyl Ketone
9814 | Titanium | A - Excellent | Methyl Ethyl Ketone | Methyl Ethyl Ketone
9815 | Tygon® | D - Poor | Methyl Ethyl Ketone | Methyl Ethyl Ketone
9816 | Viton® | D - Poor | Methyl Ethyl Ketone | Methyl Ethyl Ketone
9817 | ABS plastic | D - Poor | Methyl Isobutyl Ketone | Methyl Isobutyl Ketone
9818 | Aluminum | B - Good | Methyl Isobutyl Ketone | Methyl Isobutyl Ketone
9819 | Bronze | A - Excellent | Methyl Isobutyl Ketone | Methyl Isobutyl Ketone
9820 | Buna N (Nitrile) | D - Poor | Methyl Isobutyl Ketone | Methyl Isobutyl Ketone
9821 | Carbon graphite | A - Excellent | Methyl Isobutyl Ketone | Methyl Isobutyl Ketone
9822 | Carbon Steel | A - Excellent | Methyl Isobutyl Ketone | Methyl Isobutyl Ketone
9823 | Carpenter 20 | C - Fair | Methyl Isobutyl Ketone | Methyl Isobutyl Ketone
9824 | Cast iron | C - Fair | Methyl Isobutyl Ketone | Methyl Isobutyl Ketone
9825 | ChemRaz (FFKM) | A - Excellent | Methyl Isobutyl Ketone | Methyl Isobutyl Ketone
9826 | Copper | B - Good | Methyl Isobutyl Ketone | Methyl Isobutyl Ketone
9827 | CPVC | D - Poor | Methyl Isobutyl Ketone | Methyl Isobutyl Ketone
9828 | EPDM | B1 - Good | Methyl Isobutyl Ketone | Methyl Isobutyl Ketone
9829 | Epoxy | C - Fair | Methyl Isobutyl Ketone | Methyl Isobutyl Ketone
9830 | Fluorocarbon (FKM) | D - Poor | Methyl Isobutyl Ketone | Methyl Isobutyl Ketone
9831 | Hastelloy-C® | A - Excellent | Methyl Isobutyl Ketone | Methyl Isobutyl Ketone
9832 | Hypalon® | D - Poor | Methyl Isobutyl Ketone | Methyl Isobutyl Ketone
9833 | Hytrel® | B - Good | Methyl Isobutyl Ketone | Methyl Isobutyl Ketone
9834 | Kalrez | A - Excellent | Methyl Isobutyl Ketone | Methyl Isobutyl Ketone
9835 | Kel-F® | A - Excellent | Methyl Isobutyl Ketone | Methyl Isobutyl Ketone
9836 | LDPE | C - Fair | Methyl Isobutyl Ketone | Methyl Isobutyl Ketone
9837 | Natural rubber | D - Poor | Methyl Isobutyl Ketone | Methyl Isobutyl Ketone
9838 | Neoprene | D - Poor | Methyl Isobutyl Ketone | Methyl Isobutyl Ketone
9839 | NORYL® | D - Poor | Methyl Isobutyl Ketone | Methyl Isobutyl Ketone
9840 | Nylon | B2 - Good | Methyl Isobutyl Ketone | Methyl Isobutyl Ketone
9841 | Polycarbonate | D - Poor | Methyl Isobutyl Ketone | Methyl Isobutyl Ketone
9842 | Polyetherether Ketone (PEEK) | A - Excellent | Methyl Isobutyl Ketone | Methyl Isobutyl Ketone
9843 | Polypropylene | A - Excellent | Methyl Isobutyl Ketone | Methyl Isobutyl Ketone
9844 | Polyurethane | D - Poor | Methyl Isobutyl Ketone | Methyl Isobutyl Ketone
9845 | PPS (Ryton®) | A - Excellent | Methyl Isobutyl Ketone | Methyl Isobutyl Ketone
9846 | PTFE | A - Excellent | Methyl Isobutyl Ketone | Methyl Isobutyl Ketone
9847 | PVC | D - Poor | Methyl Isobutyl Ketone | Methyl Isobutyl Ketone
9848 | PVDF (Kynar®) | D - Poor | Methyl Isobutyl Ketone | Methyl Isobutyl Ketone
9849 | Silicone | D - Poor | Methyl Isobutyl Ketone | Methyl Isobutyl Ketone
9850 | stainless steel - 304 | B - Good | Methyl Isobutyl Ketone | Methyl Isobutyl Ketone
9851 | stainless steel - 316 | B - Good | Methyl Isobutyl Ketone | Methyl Isobutyl Ketone
9852 | Titanium | A - Excellent | Methyl Isobutyl Ketone | Methyl Isobutyl Ketone
9853 | Viton® | D - Poor | Methyl Isobutyl Ketone | Methyl Isobutyl Ketone
9854 | Aluminum | A - Excellent | Methyl Isopropyl Ketone | Methyl Isopropyl Ketone
9855 | Bronze | A - Excellent | Methyl Isopropyl Ketone | Methyl Isopropyl Ketone
9856 | Buna N (Nitrile) | D - Poor | Methyl Isopropyl Ketone | Methyl Isopropyl Ketone
9857 | Carbon graphite | A - Excellent | Methyl Isopropyl Ketone | Methyl Isopropyl Ketone
9858 | Cast iron | C - Fair | Methyl Isopropyl Ketone | Methyl Isopropyl Ketone
9859 | Copper | A - Excellent | Methyl Isopropyl Ketone | Methyl Isopropyl Ketone
9860 | EPDM | C1 - Fair | Methyl Isopropyl Ketone | Methyl Isopropyl Ketone
9861 | Epoxy | A - Excellent | Methyl Isopropyl Ketone | Methyl Isopropyl Ketone
9862 | Fluorocarbon (FKM) | D - Poor | Methyl Isopropyl Ketone | Methyl Isopropyl Ketone
9863 | Hypalon® | D - Poor | Methyl Isopropyl Ketone | Methyl Isopropyl Ketone
9864 | Kalrez | A - Excellent | Methyl Isopropyl Ketone | Methyl Isopropyl Ketone
9865 | LDPE | D - Poor | Methyl Isopropyl Ketone | Methyl Isopropyl Ketone
9866 | Natural rubber | D - Poor | Methyl Isopropyl Ketone | Methyl Isopropyl Ketone
9867 | Neoprene | D - Poor | Methyl Isopropyl Ketone | Methyl Isopropyl Ketone
9868 | NORYL® | D - Poor | Methyl Isopropyl Ketone | Methyl Isopropyl Ketone
9869 | Nylon | A - Excellent | Methyl Isopropyl Ketone | Methyl Isopropyl Ketone
9870 | Polycarbonate | D - Poor | Methyl Isopropyl Ketone | Methyl Isopropyl Ketone
9871 | Polyetherether Ketone (PEEK) | A - Excellent | Methyl Isopropyl Ketone | Methyl Isopropyl Ketone
9872 | Polyurethane | D - Poor | Methyl Isopropyl Ketone | Methyl Isopropyl Ketone
9873 | PTFE | A - Excellent | Methyl Isopropyl Ketone | Methyl Isopropyl Ketone
9874 | PVC | D - Poor | Methyl Isopropyl Ketone | Methyl Isopropyl Ketone
9875 | Silicone | C - Fair | Methyl Isopropyl Ketone | Methyl Isopropyl Ketone
9876 | stainless steel - 304 | A - Excellent | Methyl Isopropyl Ketone | Methyl Isopropyl Ketone
9877 | stainless steel - 316 | A - Excellent | Methyl Isopropyl Ketone | Methyl Isopropyl Ketone
9878 | Viton® | D - Poor | Methyl Isopropyl Ketone | Methyl Isopropyl Ketone
9879 | Acetal (Delrin®) | D - Poor | Methyl Methacrylate | Methyl Methacrylate
9880 | Buna N (Nitrile) | D - Poor | Methyl Methacrylate | Methyl Methacrylate
9881 | Cast iron | C - Fair | Methyl Methacrylate | Methyl Methacrylate
9882 | ChemRaz (FFKM) | A - Excellent | Methyl Methacrylate | Methyl Methacrylate
9883 | EPDM | D - Poor | Methyl Methacrylate | Methyl Methacrylate
9884 | Epoxy | A - Excellent | Methyl Methacrylate | Methyl Methacrylate
9885 | Fluorocarbon (FKM) | D - Poor | Methyl Methacrylate | Methyl Methacrylate
9886 | Hypalon® | D - Poor | Methyl Methacrylate | Methyl Methacrylate
9887 | Kalrez | A - Excellent | Methyl Methacrylate | Methyl Methacrylate
9888 | Natural rubber | D - Poor | Methyl Methacrylate | Methyl Methacrylate
9889 | Neoprene | D - Poor | Methyl Methacrylate | Methyl Methacrylate
9890 | Polypropylene | D - Poor | Methyl Methacrylate | Methyl Methacrylate
9891 | Polyurethane | D - Poor | Methyl Methacrylate | Methyl Methacrylate
9892 | PVC | A - Excellent | Methyl Methacrylate | Methyl Methacrylate
9893 | PVDF (Kynar®) | B1 - Good | Methyl Methacrylate | Methyl Methacrylate
9894 | Silicone | C - Fair | Methyl Methacrylate | Methyl Methacrylate
9895 | stainless steel - 304 | B - Good | Methyl Methacrylate | Methyl Methacrylate
9896 | stainless steel - 316 | B - Good | Methyl Methacrylate | Methyl Methacrylate
9897 | Viton® | D - Poor | Methyl Methacrylate | Methyl Methacrylate
9898 | Acetal (Delrin®) | D - Poor | Methylamine | Methylamine
9899 | Buna N (Nitrile) | D - Poor | Methylamine | Methylamine
9900 | Cast iron | C - Fair | Methylamine | Methylamine
9901 | ChemRaz (FFKM) | A - Excellent | Methylamine | Methylamine
9902 | EPDM | D - Poor | Methylamine | Methylamine
9903 | Epoxy | A - Excellent | Methylamine | Methylamine
9904 | Fluorocarbon (FKM) | D - Poor | Methylamine | Methylamine
9905 | Hypalon® | D - Poor | Methylamine | Methylamine
9906 | Kalrez | A - Excellent | Methylamine | Methylamine
9907 | Natural rubber | D - Poor | Methylamine | Methylamine
9908 | Neoprene | D - Poor | Methylamine | Methylamine
9909 | Polypropylene | D - Poor | Methylamine | Methylamine
9910 | Polyurethane | D - Poor | Methylamine | Methylamine
9911 | PVC | A - Excellent | Methylamine | Methylamine
9912 | PVDF (Kynar®) | B1 - Good | Methylamine | Methylamine
9913 | Silicone | C - Fair | Methylamine | Methylamine
9914 | stainless steel - 304 | B - Good | Methylamine | Methylamine
9915 | stainless steel - 316 | B - Good | Methylamine | Methylamine
9916 | Viton® | D - Poor | Methylamine | Methylamine
9917 | ABS plastic | D - Poor | Methylene Chloride | Methylene Chloride
9918 | Acetal (Delrin®) | B - Good | Methylene Chloride | Methylene Chloride
9919 | Aluminum | C - Fair | Methylene Chloride | Methylene Chloride
9920 | Brass | A - Excellent | Methylene Chloride | Methylene Chloride
9921 | Bronze | B - Good | Methylene Chloride | Methylene Chloride
9922 | Buna N (Nitrile) | D - Poor | Methylene Chloride | Methylene Chloride
9923 | Carbon graphite | A - Excellent | Methylene Chloride | Methylene Chloride
9924 | Carbon Steel | B - Good | Methylene Chloride | Methylene Chloride
9925 | Carpenter 20 | A - Excellent | Methylene Chloride | Methylene Chloride
9926 | Cast iron | B - Good | Methylene Chloride | Methylene Chloride
9927 | ChemRaz (FFKM) | A - Excellent | Methylene Chloride | Methylene Chloride
9928 | Copper | B - Good | Methylene Chloride | Methylene Chloride
9929 | CPVC | D - Poor | Methylene Chloride | Methylene Chloride
9930 | EPDM | C1 - Fair | Methylene Chloride | Methylene Chloride
9931 | Epoxy | A - Excellent | Methylene Chloride | Methylene Chloride
9932 | Fluorocarbon (FKM) | B - Good | Methylene Chloride | Methylene Chloride
9933 | Hastelloy-C® | B - Good | Methylene Chloride | Methylene Chloride
9934 | Hytrel® | D - Poor | Methylene Chloride | Methylene Chloride
9935 | Kalrez | A - Excellent | Methylene Chloride | Methylene Chloride
9936 | Kel-F® | A - Excellent | Methylene Chloride | Methylene Chloride
9937 | LDPE | D - Poor | Methylene Chloride | Methylene Chloride
9938 | Natural rubber | B - Good | Methylene Chloride | Methylene Chloride
9939 | NORYL® | D - Poor | Methylene Chloride | Methylene Chloride
9940 | Nylon | C1 - Fair | Methylene Chloride | Methylene Chloride
9941 | Polycarbonate | D - Poor | Methylene Chloride | Methylene Chloride
9942 | Polyetherether Ketone (PEEK) | A - Excellent | Methylene Chloride | Methylene Chloride
9943 | Polypropylene | B1 - Good | Methylene Chloride | Methylene Chloride
9944 | Polyurethane | D - Poor | Methylene Chloride | Methylene Chloride
9945 | PPS (Ryton®) | A - Excellent | Methylene Chloride | Methylene Chloride
9946 | PTFE | A - Excellent | Methylene Chloride | Methylene Chloride
9947 | PVC | D - Poor | Methylene Chloride | Methylene Chloride
9948 | PVDF (Kynar®) | B1 - Good | Methylene Chloride | Methylene Chloride
9949 | stainless steel - 304 | B - Good | Methylene Chloride | Methylene Chloride
9950 | stainless steel - 316 | B - Good | Methylene Chloride | Methylene Chloride
9951 | Titanium | B - Good | Methylene Chloride | Methylene Chloride
9952 | Tygon® | D - Poor | Methylene Chloride | Methylene Chloride
9953 | Viton® | B - Good | Methylene Chloride | Methylene Chloride
9954 | ABS plastic | B - Good | Milk | Milk
9955 | Acetal (Delrin®) | A - Excellent | Milk | Milk
9956 | Aluminum | A - Excellent | Milk | Milk
9957 | Brass | D - Poor | Milk | Milk
9958 | Bronze | A - Excellent | Milk | Milk
9959 | Buna N (Nitrile) | A1 - Excellent | Milk | Milk
9960 | Carbon graphite | A - Excellent | Milk | Milk
9961 | Carbon Steel | D - Poor | Milk | Milk
9962 | Carpenter 20 | C - Fair | Milk | Milk
9963 | Cast iron | D - Poor | Milk | Milk
9964 | Ceramic Al203 | A - Excellent | Milk | Milk
9965 | Ceramic magnet | A - Excellent | Milk | Milk
9966 | Copper | D - Poor | Milk | Milk
9967 | CPVC | A - Excellent | Milk | Milk
9968 | EPDM | A - Excellent | Milk | Milk
9969 | Epoxy | A - Excellent | Milk | Milk
9970 | Fluorocarbon (FKM) | A - Excellent | Milk | Milk
9971 | Hastelloy-C® | A - Excellent | Milk | Milk
9972 | Hypalon® | A - Excellent | Milk | Milk
9973 | Kalrez | A - Excellent | Milk | Milk
9974 | Kel-F® | A - Excellent | Milk | Milk
9975 | LDPE | A - Excellent | Milk | Milk
9976 | Natural rubber | A - Excellent | Milk | Milk
9977 | Neoprene | A - Excellent | Milk | Milk
9978 | NORYL® | A2 - Excellent | Milk | Milk
9979 | Nylon | A - Excellent | Milk | Milk
9980 | Polycarbonate | A - Excellent | Milk | Milk
9981 | Polyetherether Ketone (PEEK) | A - Excellent | Milk | Milk
9982 | Polypropylene | B - Good | Milk | Milk
9983 | Polyurethane | D - Poor | Milk | Milk
9984 | PTFE | A - Excellent | Milk | Milk
9985 | PVC | A2 - Excellent | Milk | Milk
9986 | PVDF (Kynar®) | A2 - Excellent | Milk | Milk
9987 | Silicone | A - Excellent | Milk | Milk
9988 | stainless steel - 304 | A - Excellent | Milk | Milk
9989 | stainless steel - 316 | A - Excellent | Milk | Milk
9990 | Titanium | A - Excellent | Milk | Milk
9991 | Tygon® | B - Good | Milk | Milk
9992 | Viton® | A - Excellent | Milk | Milk
9993 | ABS plastic | D - Poor | Mineral Spirits | Mineral Spirits
9994 | Acetal (Delrin®) | A - Excellent | Mineral Spirits | Mineral Spirits
9995 | Aluminum | A - Excellent | Mineral Spirits | Mineral Spirits
9996 | Bronze | A - Excellent | Mineral Spirits | Mineral Spirits
9997 | Buna N (Nitrile) | A - Excellent | Mineral Spirits | Mineral Spirits
9998 | Carbon graphite | A - Excellent | Mineral Spirits | Mineral Spirits
9999 | Carbon Steel | A - Excellent | Mineral Spirits | Mineral Spirits
10000 | Carpenter 20 | C - Fair | Mineral Spirits | Mineral Spirits
10001 | Cast iron | B - Good | Mineral Spirits | Mineral Spirits
10002 | CPVC | A - Excellent | Mineral Spirits | Mineral Spirits
10003 | EPDM | D - Poor | Mineral Spirits | Mineral Spirits
10004 | Epoxy | A - Excellent | Mineral Spirits | Mineral Spirits
10005 | Fluorocarbon (FKM) | A - Excellent | Mineral Spirits | Mineral Spirits
10006 | Hastelloy-C® | B - Good | Mineral Spirits | Mineral Spirits
10007 | Hypalon® | C - Fair | Mineral Spirits | Mineral Spirits
10008 | Kel-F® | A - Excellent | Mineral Spirits | Mineral Spirits
10009 | LDPE | B - Good | Mineral Spirits | Mineral Spirits
10010 | Natural rubber | D - Poor | Mineral Spirits | Mineral Spirits
10011 | Neoprene | C - Fair | Mineral Spirits | Mineral Spirits
10012 | NORYL® | A - Excellent | Mineral Spirits | Mineral Spirits
10013 | Nylon | A - Excellent | Mineral Spirits | Mineral Spirits
10014 | Polycarbonate | C - Fair | Mineral Spirits | Mineral Spirits
10015 | Polypropylene | B - Good | Mineral Spirits | Mineral Spirits
10016 | Polyurethane | B - Good | Mineral Spirits | Mineral Spirits
10017 | PPS (Ryton®) | A - Excellent | Mineral Spirits | Mineral Spirits
10018 | PTFE | A - Excellent | Mineral Spirits | Mineral Spirits
10019 | PVC | A - Excellent | Mineral Spirits | Mineral Spirits
10020 | Silicone | D - Poor | Mineral Spirits | Mineral Spirits
10021 | stainless steel - 304 | A - Excellent | Mineral Spirits | Mineral Spirits
10022 | stainless steel - 316 | A - Excellent | Mineral Spirits | Mineral Spirits
10023 | Titanium | B - Good | Mineral Spirits | Mineral Spirits
10024 | Tygon® | B - Good | Mineral Spirits | Mineral Spirits
10025 | Viton® | A - Excellent | Mineral Spirits | Mineral Spirits
10026 | ABS plastic | B - Good | Molasses | Molasses
10027 | Acetal (Delrin®) | A - Excellent | Molasses | Molasses
10028 | Aluminum | A - Excellent | Molasses | Molasses
10029 | Brass | B - Good | Molasses | Molasses
10030 | Bronze | A - Excellent | Molasses | Molasses
10031 | Buna N (Nitrile) | A - Excellent | Molasses | Molasses
10032 | Carbon graphite | A - Excellent | Molasses | Molasses
10033 | Carbon Steel | B - Good | Molasses | Molasses
10034 | Carpenter 20 | D - Poor | Molasses | Molasses
10035 | Cast iron | B - Good | Molasses | Molasses
10036 | Ceramic Al203 | A - Excellent | Molasses | Molasses
10037 | Ceramic magnet | A - Excellent | Molasses | Molasses
10038 | Copper | A - Excellent | Molasses | Molasses
10039 | CPVC | A - Excellent | Molasses | Molasses
10040 | EPDM | A1 - Excellent | Molasses | Molasses
10041 | Epoxy | A - Excellent | Molasses | Molasses
10042 | Fluorocarbon (FKM) | A - Excellent | Molasses | Molasses
10043 | Hastelloy-C® | A - Excellent | Molasses | Molasses
10044 | Kel-F® | A - Excellent | Molasses | Molasses
10045 | LDPE | A - Excellent | Molasses | Molasses
10046 | Natural rubber | A - Excellent | Molasses | Molasses
10047 | Neoprene | A - Excellent | Molasses | Molasses
10048 | NORYL® | A2 - Excellent | Molasses | Molasses
10049 | Nylon | A1 - Excellent | Molasses | Molasses
10050 | Polyetherether Ketone (PEEK) | A - Excellent | Molasses | Molasses
10051 | Polypropylene | B - Good | Molasses | Molasses
10052 | Polyurethane | B - Good | Molasses | Molasses
10053 | PTFE | A - Excellent | Molasses | Molasses
10054 | PVC | A - Excellent | Molasses | Molasses
10055 | PVDF (Kynar®) | B1 - Good | Molasses | Molasses
10056 | stainless steel - 304 | A - Excellent | Molasses | Molasses
10057 | stainless steel - 316 | A - Excellent | Molasses | Molasses
10058 | Titanium | A - Excellent | Molasses | Molasses
10059 | Tygon® | B - Good | Molasses | Molasses
10060 | Viton® | A - Excellent | Molasses | Molasses
10061 | Acetal (Delrin®) | D - Poor | Monochloroacetic acid | Monochloroacetic acid
10062 | Aluminum | D - Poor | Monochloroacetic acid | Monochloroacetic acid
10063 | Brass | B - Good | Monochloroacetic acid | Monochloroacetic acid
10064 | Bronze | B1 - Good | Monochloroacetic acid | Monochloroacetic acid
10065 | Buna N (Nitrile) | D - Poor | Monochloroacetic acid | Monochloroacetic acid
10066 | Carbon graphite | B2 - Good | Monochloroacetic acid | Monochloroacetic acid
10067 | Carbon Steel | D - Poor | Monochloroacetic acid | Monochloroacetic acid
10068 | Cast iron | D - Poor | Monochloroacetic acid | Monochloroacetic acid
10069 | ChemRaz (FFKM) | A - Excellent | Monochloroacetic acid | Monochloroacetic acid
10070 | Copper | D - Poor | Monochloroacetic acid | Monochloroacetic acid
10071 | EPDM | C - Fair | Monochloroacetic acid | Monochloroacetic acid
10072 | Fluorocarbon (FKM) | B - Good | Monochloroacetic acid | Monochloroacetic acid
10073 | Hastelloy-C® | A2 - Excellent | Monochloroacetic acid | Monochloroacetic acid
10074 | Hypalon® | A2 - Excellent | Monochloroacetic acid | Monochloroacetic acid
10075 | Hytrel® | D - Poor | Monochloroacetic acid | Monochloroacetic acid
10076 | Kalrez | A - Excellent | Monochloroacetic acid | Monochloroacetic acid
10077 | Kel-F® | B2 - Good | Monochloroacetic acid | Monochloroacetic acid
10078 | Neoprene | A1 - Excellent | Monochloroacetic acid | Monochloroacetic acid
10079 | Nylon | D - Poor | Monochloroacetic acid | Monochloroacetic acid
10080 | Polycarbonate | D - Poor | Monochloroacetic acid | Monochloroacetic acid
10081 | Polyetherether Ketone (PEEK) | A - Excellent | Monochloroacetic acid | Monochloroacetic acid
10082 | Polyurethane | D - Poor | Monochloroacetic acid | Monochloroacetic acid
10083 | PTFE | A2 - Excellent | Monochloroacetic acid | Monochloroacetic acid
10084 | PVDF (Kynar®) | B1 - Good | Monochloroacetic acid | Monochloroacetic acid
10085 | stainless steel - 304 | A1 - Excellent | Monochloroacetic acid | Monochloroacetic acid
10086 | stainless steel - 316 | A1 - Excellent | Monochloroacetic acid | Monochloroacetic acid
10087 | Titanium | A2 - Excellent | Monochloroacetic acid | Monochloroacetic acid
10088 | Viton® | C - Fair | Monochloroacetic acid | Monochloroacetic acid
10089 | Acetal (Delrin®) | D - Poor | Monoethanolamine | Monoethanolamine
10090 | Aluminum | B - Good | Monoethanolamine | Monoethanolamine
10091 | Bronze | A - Excellent | Monoethanolamine | Monoethanolamine
10092 | Buna N (Nitrile) | B1 - Good | Monoethanolamine | Monoethanolamine
10093 | Carbon graphite | A - Excellent | Monoethanolamine | Monoethanolamine
10094 | Carbon Steel | B - Good | Monoethanolamine | Monoethanolamine
10095 | Cast iron | A - Excellent | Monoethanolamine | Monoethanolamine
10096 | ChemRaz (FFKM) | A - Excellent | Monoethanolamine | Monoethanolamine
10097 | Copper | D - Poor | Monoethanolamine | Monoethanolamine
10098 | EPDM | B - Good | Monoethanolamine | Monoethanolamine
10099 | Epoxy | A - Excellent | Monoethanolamine | Monoethanolamine
10100 | Fluorocarbon (FKM) | D - Poor | Monoethanolamine | Monoethanolamine
10101 | Hypalon® | D - Poor | Monoethanolamine | Monoethanolamine
10102 | Kalrez | A - Excellent | Monoethanolamine | Monoethanolamine
10103 | LDPE | C - Fair | Monoethanolamine | Monoethanolamine
10104 | Natural rubber | B - Good | Monoethanolamine | Monoethanolamine
10105 | Neoprene | D - Poor | Monoethanolamine | Monoethanolamine
10106 | NORYL® | A - Excellent | Monoethanolamine | Monoethanolamine
10107 | Nylon | A - Excellent | Monoethanolamine | Monoethanolamine
10108 | Polypropylene | B - Good | Monoethanolamine | Monoethanolamine
10109 | Polyurethane | D - Poor | Monoethanolamine | Monoethanolamine
10110 | PPS (Ryton®) | A - Excellent | Monoethanolamine | Monoethanolamine
10111 | PTFE | A - Excellent | Monoethanolamine | Monoethanolamine
10112 | PVC | D - Poor | Monoethanolamine | Monoethanolamine
10113 | PVDF (Kynar®) | C - Fair | Monoethanolamine | Monoethanolamine
10114 | Silicone | B - Good | Monoethanolamine | Monoethanolamine
10115 | stainless steel - 304 | A - Excellent | Monoethanolamine | Monoethanolamine
10116 | stainless steel - 316 | A - Excellent | Monoethanolamine | Monoethanolamine
10117 | Titanium | B - Good | Monoethanolamine | Monoethanolamine
10118 | Viton® | D - Poor | Monoethanolamine | Monoethanolamine
10119 | ABS plastic | C - Fair | Morpholine | Morpholine
10120 | Aluminum | A1 - Excellent | Morpholine | Morpholine
10121 | Buna N (Nitrile) | D - Poor | Morpholine | Morpholine
10122 | Carbon graphite | A1 - Excellent | Morpholine | Morpholine
10123 | Carbon Steel | A - Excellent | Morpholine | Morpholine
10124 | ChemRaz (FFKM) | A - Excellent | Morpholine | Morpholine
10125 | EPDM | D - Poor | Morpholine | Morpholine
10126 | Hastelloy-C® | A1 - Excellent | Morpholine | Morpholine
10127 | Kalrez | A - Excellent | Morpholine | Morpholine
10128 | Natural rubber | A1 - Excellent | Morpholine | Morpholine
10129 | Neoprene | D - Poor | Morpholine | Morpholine
10130 | NORYL® | D - Poor | Morpholine | Morpholine
10131 | Nylon | A2 - Excellent | Morpholine | Morpholine
10132 | Polycarbonate | D - Poor | Morpholine | Morpholine
10133 | Polypropylene | B2 - Good | Morpholine | Morpholine
10134 | PPS (Ryton®) | C - Fair | Morpholine | Morpholine
10135 | PTFE | A2 - Excellent | Morpholine | Morpholine
10136 | PVDF (Kynar®) | B1 - Good | Morpholine | Morpholine
10137 | stainless steel - 316 | A1 - Excellent | Morpholine | Morpholine
10138 | ABS plastic | C - Fair | Motor oil | Motor oil
10139 | Acetal (Delrin®) | B - Good | Motor oil | Motor oil
10140 | Aluminum | A1 - Excellent | Motor oil | Motor oil
10141 | Bronze | A1 - Excellent | Motor oil | Motor oil
10142 | Buna N (Nitrile) | A - Excellent | Motor oil | Motor oil
10143 | Carbon graphite | A2 - Excellent | Motor oil | Motor oil
10144 | Carbon Steel | A - Excellent | Motor oil | Motor oil
10145 | Ceramic Al203 | A - Excellent | Motor oil | Motor oil
10146 | Ceramic magnet | A - Excellent | Motor oil | Motor oil
10147 | CPVC | A - Excellent | Motor oil | Motor oil
10148 | EPDM | D - Poor | Motor oil | Motor oil
10149 | Fluorocarbon (FKM) | A - Excellent | Motor oil | Motor oil
10150 | Hytrel® | B - Good | Motor oil | Motor oil
10151 | Kalrez | A - Excellent | Motor oil | Motor oil
10152 | Kel-F® | A2 - Excellent | Motor oil | Motor oil
10153 | LDPE | C1 - Fair | Motor oil | Motor oil
10154 | Neoprene | B1 - Good | Motor oil | Motor oil
10155 | NORYL® | A - Excellent | Motor oil | Motor oil
10156 | Nylon | A2 - Excellent | Motor oil | Motor oil
10157 | Polycarbonate | A - Excellent | Motor oil | Motor oil
10158 | Polyetherether Ketone (PEEK) | A - Excellent | Motor oil | Motor oil
10159 | Polypropylene | A1 - Excellent | Motor oil | Motor oil
10160 | Polyurethane | B - Good | Motor oil | Motor oil
10161 | PPS (Ryton®) | A - Excellent | Motor oil | Motor oil
10162 | PTFE | A - Excellent | Motor oil | Motor oil
10163 | PVC | B - Good | Motor oil | Motor oil
10164 | PVDF (Kynar®) | B - Good | Motor oil | Motor oil
10165 | stainless steel - 304 | A1 - Excellent | Motor oil | Motor oil
10166 | stainless steel - 316 | A2 - Excellent | Motor oil | Motor oil
10167 | Titanium | A1 - Excellent | Motor oil | Motor oil
10168 | Tygon® | A2 - Excellent | Motor oil | Motor oil
10169 | ABS plastic | B - Good | Mustard | Mustard
10170 | Acetal (Delrin®) | C - Fair | Mustard | Mustard
10171 | Aluminum | B - Good | Mustard | Mustard
10172 | Bronze | A - Excellent | Mustard | Mustard
10173 | Buna N (Nitrile) | B - Good | Mustard | Mustard
10174 | Carbon graphite | A - Excellent | Mustard | Mustard
10175 | Carbon Steel | D - Poor | Mustard | Mustard
10176 | Carpenter 20 | D - Poor | Mustard | Mustard
10177 | Cast iron | D - Poor | Mustard | Mustard
10178 | CPVC | A - Excellent | Mustard | Mustard
10179 | EPDM | A - Excellent | Mustard | Mustard
10180 | Epoxy | A - Excellent | Mustard | Mustard
10181 | Fluorocarbon (FKM) | A - Excellent | Mustard | Mustard
10182 | Hastelloy-C® | A - Excellent | Mustard | Mustard
10183 | LDPE | A - Excellent | Mustard | Mustard
10184 | Natural rubber | B - Good | Mustard | Mustard
10185 | Neoprene | A - Excellent | Mustard | Mustard
10186 | NORYL® | A - Excellent | Mustard | Mustard
10187 | Nylon | A - Excellent | Mustard | Mustard
10188 | Polycarbonate | A - Excellent | Mustard | Mustard
10189 | Polypropylene | A - Excellent | Mustard | Mustard
10190 | Polyurethane | B - Good | Mustard | Mustard
10191 | PTFE | A - Excellent | Mustard | Mustard
10192 | PVC | B - Good | Mustard | Mustard
10193 | PVDF (Kynar®) | A - Excellent | Mustard | Mustard
10194 | stainless steel - 304 | A - Excellent | Mustard | Mustard
10195 | stainless steel - 316 | A - Excellent | Mustard | Mustard
10196 | Titanium | A - Excellent | Mustard | Mustard
10197 | Tygon® | B - Good | Mustard | Mustard
10198 | Viton® | D - Poor | Mustard | Mustard
10199 | ABS plastic | D - Poor | Naphtha | Naphtha
10200 | Acetal (Delrin®) | A1 - Excellent | Naphtha | Naphtha
10201 | Aluminum | A - Excellent | Naphtha | Naphtha
10202 | Brass | A - Excellent | Naphtha | Naphtha
10203 | Bronze | A - Excellent | Naphtha | Naphtha
10204 | Buna N (Nitrile) | A - Excellent | Naphtha | Naphtha
10205 | Carbon graphite | A - Excellent | Naphtha | Naphtha
10206 | Carbon Steel | B - Good | Naphtha | Naphtha
10207 | Carpenter 20 | B - Good | Naphtha | Naphtha
10208 | Cast iron | B - Good | Naphtha | Naphtha
10209 | ChemRaz (FFKM) | A - Excellent | Naphtha | Naphtha
10210 | Copper | A - Excellent | Naphtha | Naphtha
10211 | CPVC | A - Excellent | Naphtha | Naphtha
10212 | EPDM | D - Poor | Naphtha | Naphtha
10213 | Epoxy | A - Excellent | Naphtha | Naphtha
10214 | Fluorocarbon (FKM) | A - Excellent | Naphtha | Naphtha
10215 | Hastelloy-C® | B - Good | Naphtha | Naphtha
10216 | Hypalon® | D - Poor | Naphtha | Naphtha
10217 | Hytrel® | B - Good | Naphtha | Naphtha
10218 | Kalrez | A - Excellent | Naphtha | Naphtha
10219 | Kel-F® | A - Excellent | Naphtha | Naphtha
10220 | LDPE | A1 - Excellent | Naphtha | Naphtha
10221 | Natural rubber | D - Poor | Naphtha | Naphtha
10222 | Neoprene | D - Poor | Naphtha | Naphtha
10223 | NORYL® | D - Poor | Naphtha | Naphtha
10224 | Nylon | A - Excellent | Naphtha | Naphtha
10225 | Polycarbonate | B - Good | Naphtha | Naphtha
10226 | Polyetherether Ketone (PEEK) | A - Excellent | Naphtha | Naphtha
10227 | Polypropylene | B - Good | Naphtha | Naphtha
10228 | Polyurethane | C - Fair | Naphtha | Naphtha
10229 | PPS (Ryton®) | A - Excellent | Naphtha | Naphtha
10230 | PTFE | B - Good | Naphtha | Naphtha
10231 | PVC | A1 - Excellent | Naphtha | Naphtha
10232 | PVDF (Kynar®) | A - Excellent | Naphtha | Naphtha
10233 | Silicone | D - Poor | Naphtha | Naphtha
10234 | stainless steel - 304 | A - Excellent | Naphtha | Naphtha
10235 | stainless steel - 316 | A - Excellent | Naphtha | Naphtha
10236 | Titanium | B - Good | Naphtha | Naphtha
10237 | Tygon® | C - Fair | Naphtha | Naphtha
10238 | Viton® | A - Excellent | Naphtha | Naphtha
10239 | ABS plastic | D - Poor | Naphthalene | Naphthalene
10240 | Acetal (Delrin®) | A1 - Excellent | Naphthalene | Naphthalene
10241 | Aluminum | B1 - Good | Naphthalene | Naphthalene
10242 | Bronze | A - Excellent | Naphthalene | Naphthalene
10243 | Buna N (Nitrile) | D - Poor | Naphthalene | Naphthalene
10244 | Carbon graphite | A - Excellent | Naphthalene | Naphthalene
10245 | Carbon Steel | A - Excellent | Naphthalene | Naphthalene
10246 | Carpenter 20 | C - Fair | Naphthalene | Naphthalene
10247 | Cast iron | A - Excellent | Naphthalene | Naphthalene
10248 | Ceramic Al203 | A - Excellent | Naphthalene | Naphthalene
10249 | ChemRaz (FFKM) | A - Excellent | Naphthalene | Naphthalene
10250 | CPVC | D - Poor | Naphthalene | Naphthalene
10251 | EPDM | D - Poor | Naphthalene | Naphthalene
10252 | Epoxy | A - Excellent | Naphthalene | Naphthalene
10253 | Fluorocarbon (FKM) | A - Excellent | Naphthalene | Naphthalene
10254 | Hastelloy-C® | A - Excellent | Naphthalene | Naphthalene
10255 | Hypalon® | D - Poor | Naphthalene | Naphthalene
10256 | Hytrel® | B - Good | Naphthalene | Naphthalene
10257 | Kalrez | A - Excellent | Naphthalene | Naphthalene
10258 | Kel-F® | A - Excellent | Naphthalene | Naphthalene
10259 | LDPE | C - Fair | Naphthalene | Naphthalene
10260 | Natural rubber | D - Poor | Naphthalene | Naphthalene
10261 | Neoprene | D - Poor | Naphthalene | Naphthalene
10262 | NORYL® | D - Poor | Naphthalene | Naphthalene
10263 | Nylon | A1 - Excellent | Naphthalene | Naphthalene
10264 | Polyetherether Ketone (PEEK) | A - Excellent | Naphthalene | Naphthalene
10265 | Polypropylene | B - Good | Naphthalene | Naphthalene
10266 | Polyurethane | B - Good | Naphthalene | Naphthalene
10267 | PPS (Ryton®) | A - Excellent | Naphthalene | Naphthalene
10268 | PTFE | A - Excellent | Naphthalene | Naphthalene
10269 | PVC | D - Poor | Naphthalene | Naphthalene
10270 | PVDF (Kynar®) | A2 - Excellent | Naphthalene | Naphthalene
10271 | Silicone | D - Poor | Naphthalene | Naphthalene
10272 | stainless steel - 304 | A - Excellent | Naphthalene | Naphthalene
10273 | stainless steel - 316 | A - Excellent | Naphthalene | Naphthalene
10274 | Titanium | A - Excellent | Naphthalene | Naphthalene
10275 | Tygon® | C - Fair | Naphthalene | Naphthalene
10276 | Viton® | A - Excellent | Naphthalene | Naphthalene
10277 | ABS plastic | B - Good | Natural Gas | Natural Gas
10278 | Acetal (Delrin®) | B - Good | Natural Gas | Natural Gas
10279 | Aluminum | A - Excellent | Natural Gas | Natural Gas
10280 | Bronze | A - Excellent | Natural Gas | Natural Gas
10281 | Buna N (Nitrile) | A - Excellent | Natural Gas | Natural Gas
10282 | Carbon Steel | A - Excellent | Natural Gas | Natural Gas
10283 | Cast iron | A - Excellent | Natural Gas | Natural Gas
10284 | ChemRaz (FFKM) | A - Excellent | Natural Gas | Natural Gas
10285 | EPDM | D - Poor | Natural Gas | Natural Gas
10286 | Fluorocarbon (FKM) | A - Excellent | Natural Gas | Natural Gas
10287 | Kalrez | A - Excellent | Natural Gas | Natural Gas
10288 | LDPE | A - Excellent | Natural Gas | Natural Gas
10289 | Neoprene | A - Excellent | Natural Gas | Natural Gas
10290 | Polyetherether Ketone (PEEK) | A - Excellent | Natural Gas | Natural Gas
10291 | Polypropylene | A - Excellent | Natural Gas | Natural Gas
10292 | Polyurethane | C - Fair | Natural Gas | Natural Gas
10293 | PTFE | A - Excellent | Natural Gas | Natural Gas
10294 | PVC | A - Excellent | Natural Gas | Natural Gas
10295 | Silicone | A - Excellent | Natural Gas | Natural Gas
10296 | stainless steel - 304 | A - Excellent | Natural Gas | Natural Gas
10297 | stainless steel - 316 | A - Excellent | Natural Gas | Natural Gas
10298 | Tygon® | A - Excellent | Natural Gas | Natural Gas
10299 | Viton® | A - Excellent | Natural Gas | Natural Gas
10300 | ABS plastic | A - Excellent | Nickel Chloride | Nickel Chloride
10301 | Acetal (Delrin®) | A - Excellent | Nickel Chloride | Nickel Chloride
10302 | Aluminum | D - Poor | Nickel Chloride | Nickel Chloride
10303 | Brass | D - Poor | Nickel Chloride | Nickel Chloride
10304 | Bronze | B1 - Good | Nickel Chloride | Nickel Chloride
10305 | Buna N (Nitrile) | A1 - Excellent | Nickel Chloride | Nickel Chloride
10306 | Carbon graphite | A - Excellent | Nickel Chloride | Nickel Chloride
10307 | Carbon Steel | D - Poor | Nickel Chloride | Nickel Chloride
10308 | Carpenter 20 | D - Poor | Nickel Chloride | Nickel Chloride
10309 | Cast iron | D - Poor | Nickel Chloride | Nickel Chloride
10310 | Ceramic Al203 | A - Excellent | Nickel Chloride | Nickel Chloride
10311 | ChemRaz (FFKM) | A - Excellent | Nickel Chloride | Nickel Chloride
10312 | CPVC | A - Excellent | Nickel Chloride | Nickel Chloride
10313 | EPDM | A1 - Excellent | Nickel Chloride | Nickel Chloride
10314 | Epoxy | A - Excellent | Nickel Chloride | Nickel Chloride
10315 | Fluorocarbon (FKM) | A - Excellent | Nickel Chloride | Nickel Chloride
10316 | Hastelloy-C® | B - Good | Nickel Chloride | Nickel Chloride
10317 | Hypalon® | A - Excellent | Nickel Chloride | Nickel Chloride
10318 | Kalrez | A - Excellent | Nickel Chloride | Nickel Chloride
10319 | Kel-F® | A - Excellent | Nickel Chloride | Nickel Chloride
10320 | LDPE | A - Excellent | Nickel Chloride | Nickel Chloride
10321 | Natural rubber | A - Excellent | Nickel Chloride | Nickel Chloride
10322 | Neoprene | B - Good | Nickel Chloride | Nickel Chloride
10323 | NORYL® | A1 - Excellent | Nickel Chloride | Nickel Chloride
10324 | Nylon | C1 - Fair | Nickel Chloride | Nickel Chloride
10325 | Polycarbonate | A2 - Excellent | Nickel Chloride | Nickel Chloride
10326 | Polyetherether Ketone (PEEK) | A - Excellent | Nickel Chloride | Nickel Chloride
10327 | Polypropylene | A - Excellent | Nickel Chloride | Nickel Chloride
10328 | Polyurethane | D - Poor | Nickel Chloride | Nickel Chloride
10329 | PPS (Ryton®) | A - Excellent | Nickel Chloride | Nickel Chloride
10330 | PTFE | A - Excellent | Nickel Chloride | Nickel Chloride
10331 | PVC | A - Excellent | Nickel Chloride | Nickel Chloride
10332 | PVDF (Kynar®) | A - Excellent | Nickel Chloride | Nickel Chloride
10333 | Silicone | A - Excellent | Nickel Chloride | Nickel Chloride
10334 | stainless steel - 304 | D - Poor | Nickel Chloride | Nickel Chloride
10335 | stainless steel - 316 | C - Fair | Nickel Chloride | Nickel Chloride
10336 | Titanium | A - Excellent | Nickel Chloride | Nickel Chloride
10337 | Tygon® | B - Good | Nickel Chloride | Nickel Chloride
10338 | Viton® | A - Excellent | Nickel Chloride | Nickel Chloride
10339 | ABS plastic | A - Excellent | Nickel Nitrate | Nickel Nitrate
10340 | Aluminum | D - Poor | Nickel Nitrate | Nickel Nitrate
10341 | Bronze | A2 - Excellent | Nickel Nitrate | Nickel Nitrate
10342 | Buna N (Nitrile) | A1 - Excellent | Nickel Nitrate | Nickel Nitrate
10343 | Carbon Steel | C - Fair | Nickel Nitrate | Nickel Nitrate
10344 | Cast iron | C - Fair | Nickel Nitrate | Nickel Nitrate
10345 | Ceramic Al203 | A - Excellent | Nickel Nitrate | Nickel Nitrate
10346 | Ceramic magnet | A - Excellent | Nickel Nitrate | Nickel Nitrate
10347 | ChemRaz (FFKM) | A - Excellent | Nickel Nitrate | Nickel Nitrate
10348 | CPVC | A2 - Excellent | Nickel Nitrate | Nickel Nitrate
10349 | EPDM | A2 - Excellent | Nickel Nitrate | Nickel Nitrate
10350 | Epoxy | A1 - Excellent | Nickel Nitrate | Nickel Nitrate
10351 | Fluorocarbon (FKM) | A - Excellent | Nickel Nitrate | Nickel Nitrate
10352 | Hastelloy-C® | B2 - Good | Nickel Nitrate | Nickel Nitrate
10353 | Hypalon® | D - Poor | Nickel Nitrate | Nickel Nitrate
10354 | Kalrez | A - Excellent | Nickel Nitrate | Nickel Nitrate
10355 | Kel-F® | A2 - Excellent | Nickel Nitrate | Nickel Nitrate
10356 | LDPE | A - Excellent | Nickel Nitrate | Nickel Nitrate
10357 | Natural rubber | A1 - Excellent | Nickel Nitrate | Nickel Nitrate
10358 | Neoprene | A2 - Excellent | Nickel Nitrate | Nickel Nitrate
10359 | NORYL® | A2 - Excellent | Nickel Nitrate | Nickel Nitrate
10360 | Nylon | A1 - Excellent | Nickel Nitrate | Nickel Nitrate
10361 | Polycarbonate | D - Poor | Nickel Nitrate | Nickel Nitrate
10362 | Polyetherether Ketone (PEEK) | A - Excellent | Nickel Nitrate | Nickel Nitrate
10363 | Polypropylene | A2 - Excellent | Nickel Nitrate | Nickel Nitrate
10364 | PTFE | A2 - Excellent | Nickel Nitrate | Nickel Nitrate
10365 | PVC | A - Excellent | Nickel Nitrate | Nickel Nitrate
10366 | PVDF (Kynar®) | A2 - Excellent | Nickel Nitrate | Nickel Nitrate
10367 | stainless steel - 304 | B - Good | Nickel Nitrate | Nickel Nitrate
10368 | stainless steel - 316 | B2 - Good | Nickel Nitrate | Nickel Nitrate
10369 | Tygon® | A2 - Excellent | Nickel Nitrate | Nickel Nitrate
10370 | Viton® | A2 - Excellent | Nickel Nitrate | Nickel Nitrate
10371 | ABS plastic | B - Good | Nickel Sulfate | Nickel Sulfate
10372 | Acetal (Delrin®) | A - Excellent | Nickel Sulfate | Nickel Sulfate
10373 | Aluminum | D - Poor | Nickel Sulfate | Nickel Sulfate
10374 | Brass | D - Poor | Nickel Sulfate | Nickel Sulfate
10375 | Bronze | B - Good | Nickel Sulfate | Nickel Sulfate
10376 | Buna N (Nitrile) | A1 - Excellent | Nickel Sulfate | Nickel Sulfate
10377 | Carbon graphite | A - Excellent | Nickel Sulfate | Nickel Sulfate
10378 | Carbon Steel | D - Poor | Nickel Sulfate | Nickel Sulfate
10379 | Carpenter 20 | C - Fair | Nickel Sulfate | Nickel Sulfate
10380 | Cast iron | D - Poor | Nickel Sulfate | Nickel Sulfate
10381 | Ceramic Al203 | A - Excellent | Nickel Sulfate | Nickel Sulfate
10382 | ChemRaz (FFKM) | A - Excellent | Nickel Sulfate | Nickel Sulfate
10383 | CPVC | A - Excellent | Nickel Sulfate | Nickel Sulfate
10384 | EPDM | A1 - Excellent | Nickel Sulfate | Nickel Sulfate
10385 | Epoxy | A - Excellent | Nickel Sulfate | Nickel Sulfate
10386 | Fluorocarbon (FKM) | A - Excellent | Nickel Sulfate | Nickel Sulfate
10387 | Hastelloy-C® | B - Good | Nickel Sulfate | Nickel Sulfate
10388 | Hypalon® | A - Excellent | Nickel Sulfate | Nickel Sulfate
10389 | Kalrez | A - Excellent | Nickel Sulfate | Nickel Sulfate
10390 | Kel-F® | A - Excellent | Nickel Sulfate | Nickel Sulfate
10391 | LDPE | A - Excellent | Nickel Sulfate | Nickel Sulfate
10392 | Natural rubber | B - Good | Nickel Sulfate | Nickel Sulfate
10393 | Neoprene | A - Excellent | Nickel Sulfate | Nickel Sulfate
10394 | NORYL® | A1 - Excellent | Nickel Sulfate | Nickel Sulfate
10395 | Nylon | A1 - Excellent | Nickel Sulfate | Nickel Sulfate
10396 | Polycarbonate | A - Excellent | Nickel Sulfate | Nickel Sulfate
10397 | Polyetherether Ketone (PEEK) | A - Excellent | Nickel Sulfate | Nickel Sulfate
10398 | Polypropylene | A - Excellent | Nickel Sulfate | Nickel Sulfate
10399 | Polyurethane | C - Fair | Nickel Sulfate | Nickel Sulfate
10400 | PPS (Ryton®) | A - Excellent | Nickel Sulfate | Nickel Sulfate
10401 | PTFE | A - Excellent | Nickel Sulfate | Nickel Sulfate
10402 | PVC | A - Excellent | Nickel Sulfate | Nickel Sulfate
10403 | PVDF (Kynar®) | A - Excellent | Nickel Sulfate | Nickel Sulfate
10404 | Silicone | A - Excellent | Nickel Sulfate | Nickel Sulfate
10405 | stainless steel - 304 | B - Good | Nickel Sulfate | Nickel Sulfate
10406 | stainless steel - 316 | B1 - Good | Nickel Sulfate | Nickel Sulfate
10407 | Titanium | B - Good | Nickel Sulfate | Nickel Sulfate
10408 | Tygon® | A - Excellent | Nickel Sulfate | Nickel Sulfate
10409 | Viton® | A - Excellent | Nickel Sulfate | Nickel Sulfate
10410 | Aluminum | D - Poor | Nitrating Acid (>15% H2SO4) | Nitrating Acid | >15% H2SO4
10411 | Carpenter 20 | D - Poor | Nitrating Acid (>15% H2SO4) | Nitrating Acid | >15% H2SO4
10412 | Cast iron | C - Fair | Nitrating Acid (>15% H2SO4) | Nitrating Acid | >15% H2SO4
10413 | Fluorocarbon (FKM) | D - Poor | Nitrating Acid (>15% H2SO4) | Nitrating Acid | >15% H2SO4
10414 | Hastelloy-C® | A - Excellent | Nitrating Acid (>15% H2SO4) | Nitrating Acid | >15% H2SO4
10415 | Natural rubber | C - Fair | Nitrating Acid (>15% H2SO4) | Nitrating Acid | >15% H2SO4
10416 | Neoprene | A - Excellent | Nitrating Acid (>15% H2SO4) | Nitrating Acid | >15% H2SO4
10417 | Polypropylene | C - Fair | Nitrating Acid (>15% H2SO4) | Nitrating Acid | >15% H2SO4
10418 | Polyurethane | D - Poor | Nitrating Acid (>15% H2SO4) | Nitrating Acid | >15% H2SO4
10419 | PPS (Ryton®) | C - Fair | Nitrating Acid (>15% H2SO4) | Nitrating Acid | >15% H2SO4
10420 | PTFE | A - Excellent | Nitrating Acid (>15% H2SO4) | Nitrating Acid | >15% H2SO4
10421 | PVC | D - Poor | Nitrating Acid (>15% H2SO4) | Nitrating Acid | >15% H2SO4
10422 | stainless steel - 304 | C - Fair | Nitrating Acid (>15% H2SO4) | Nitrating Acid | >15% H2SO4
10423 | stainless steel - 316 | D - Poor | Nitrating Acid (>15% H2SO4) | Nitrating Acid | >15% H2SO4
10424 | Titanium | C - Fair | Nitrating Acid (>15% H2SO4) | Nitrating Acid | >15% H2SO4
10425 | Tygon® | D - Poor | Nitrating Acid (>15% H2SO4) | Nitrating Acid | >15% H2SO4
10426 | Aluminum | D - Poor | Nitrating Acid (<15% HNO3) | Nitrating Acid | <15% HNO3
10427 | Carpenter 20 | D - Poor | Nitrating Acid (<15% HNO3) | Nitrating Acid | <15% HNO3
10428 | Cast iron | C - Fair | Nitrating Acid (<15% HNO3) | Nitrating Acid | <15% HNO3
10429 | Fluorocarbon (FKM) | D - Poor | Nitrating Acid (<15% HNO3) | Nitrating Acid | <15% HNO3
10430 | Hastelloy-C® | A - Excellent | Nitrating Acid (<15% HNO3) | Nitrating Acid | <15% HNO3
10431 | Natural rubber | C - Fair | Nitrating Acid (<15% HNO3) | Nitrating Acid | <15% HNO3
10432 | Neoprene | A - Excellent | Nitrating Acid (<15% HNO3) | Nitrating Acid | <15% HNO3
10433 | Polypropylene | C - Fair | Nitrating Acid (<15% HNO3) | Nitrating Acid | <15% HNO3
10434 | Polyurethane | D - Poor | Nitrating Acid (<15% HNO3) | Nitrating Acid | <15% HNO3
10435 | PPS (Ryton®) | C - Fair | Nitrating Acid (<15% HNO3) | Nitrating Acid | <15% HNO3
10436 | PTFE | A - Excellent | Nitrating Acid (<15% HNO3) | Nitrating Acid | <15% HNO3
10437 | PVC | D - Poor | Nitrating Acid (<15% HNO3) | Nitrating Acid | <15% HNO3
10438 | stainless steel - 304 | C - Fair | Nitrating Acid (<15% HNO3) | Nitrating Acid | <15% HNO3
10439 | stainless steel - 316 | D - Poor | Nitrating Acid (<15% HNO3) | Nitrating Acid | <15% HNO3
10440 | Titanium | C - Fair | Nitrating Acid (<15% HNO3) | Nitrating Acid | <15% HNO3
10441 | Tygon® | D - Poor | Nitrating Acid (<15% HNO3) | Nitrating Acid | <15% HNO3
10442 | Acetal (Delrin®) | D - Poor | Nitrating Acid (S1% Acid) | Nitrating Acid | S1% Acid
10443 | Aluminum | D - Poor | Nitrating Acid (S1% Acid) | Nitrating Acid | S1% Acid
10444 | Buna N (Nitrile) | D - Poor | Nitrating Acid (S1% Acid) | Nitrating Acid | S1% Acid
10445 | Carpenter 20 | D - Poor | Nitrating Acid (S1% Acid) | Nitrating Acid | S1% Acid
10446 | Cast iron | C - Fair | Nitrating Acid (S1% Acid) | Nitrating Acid | S1% Acid
10447 | EPDM | A1 - Excellent | Nitrating Acid (S1% Acid) | Nitrating Acid | S1% Acid
10448 | Epoxy | D - Poor | Nitrating Acid (S1% Acid) | Nitrating Acid | S1% Acid
10449 | Fluorocarbon (FKM) | D - Poor | Nitrating Acid (S1% Acid) | Nitrating Acid | S1% Acid
10450 | Hastelloy-C® | A - Excellent | Nitrating Acid (S1% Acid) | Nitrating Acid | S1% Acid
10451 | Natural rubber | C - Fair | Nitrating Acid (S1% Acid) | Nitrating Acid | S1% Acid
10452 | Neoprene | A - Excellent | Nitrating Acid (S1% Acid) | Nitrating Acid | S1% Acid
10453 | Polypropylene | C - Fair | Nitrating Acid (S1% Acid) | Nitrating Acid | S1% Acid
10454 | Polyurethane | D - Poor | Nitrating Acid (S1% Acid) | Nitrating Acid | S1% Acid
10455 | PPS (Ryton®) | D - Poor | Nitrating Acid (S1% Acid) | Nitrating Acid | S1% Acid
10456 | PTFE | A - Excellent | Nitrating Acid (S1% Acid) | Nitrating Acid | S1% Acid
10457 | PVC | D - Poor | Nitrating Acid (S1% Acid) | Nitrating Acid | S1% Acid
10458 | stainless steel - 304 | C - Fair | Nitrating Acid (S1% Acid) | Nitrating Acid | S1% Acid
10459 | stainless steel - 316 | C - Fair | Nitrating Acid (S1% Acid) | Nitrating Acid | S1% Acid
10460 | Titanium | C - Fair | Nitrating Acid (S1% Acid) | Nitrating Acid | S1% Acid
10461 | Tygon® | D - Poor | Nitrating Acid (S1% Acid) | Nitrating Acid | S1% Acid
10462 | Aluminum | D - Poor | Nitrating Acid (S15% H2SO4) | Nitrating Acid | S15% H2SO4
10463 | Carpenter 20 | D - Poor | Nitrating Acid (S15% H2SO4) | Nitrating Acid | S15% H2SO4
10464 | Fluorocarbon (FKM) | D - Poor | Nitrating Acid (S15% H2SO4) | Nitrating Acid | S15% H2SO4
10465 | Hastelloy-C® | A - Excellent | Nitrating Acid (S15% H2SO4) | Nitrating Acid | S15% H2SO4
10466 | Natural rubber | C - Fair | Nitrating Acid (S15% H2SO4) | Nitrating Acid | S15% H2SO4
10467 | Neoprene | A - Excellent | Nitrating Acid (S15% H2SO4) | Nitrating Acid | S15% H2SO4
10468 | Polypropylene | C - Fair | Nitrating Acid (S15% H2SO4) | Nitrating Acid | S15% H2SO4
10469 | Polyurethane | D - Poor | Nitrating Acid (S15% H2SO4) | Nitrating Acid | S15% H2SO4
10470 | PPS (Ryton®) | C - Fair | Nitrating Acid (S15% H2SO4) | Nitrating Acid | S15% H2SO4
10471 | PTFE | A - Excellent | Nitrating Acid (S15% H2SO4) | Nitrating Acid | S15% H2SO4
10472 | PVC | D - Poor | Nitrating Acid (S15% H2SO4) | Nitrating Acid | S15% H2SO4
10473 | stainless steel - 304 | C - Fair | Nitrating Acid (S15% H2SO4) | Nitrating Acid | S15% H2SO4
10474 | stainless steel - 316 | A - Excellent | Nitrating Acid (S15% H2SO4) | Nitrating Acid | S15% H2SO4
10475 | Tygon® | D - Poor | Nitrating Acid (S15% H2SO4) | Nitrating Acid | S15% H2SO4
10476 | Aluminum | D - Poor | Nitric Acid (20%) | Nitric Acid | 20%
10477 | Carpenter 20 | D - Poor | Nitric Acid (20%) | Nitric Acid | 20%
10478 | Cast iron | A - Excellent | Nitric Acid (20%) | Nitric Acid | 20%
10479 | Fluorocarbon (FKM) | D - Poor | Nitric Acid (20%) | Nitric Acid | 20%
10480 | Hastelloy-C® | A - Excellent | Nitric Acid (20%) | Nitric Acid | 20%
10481 | Natural rubber | C - Fair | Nitric Acid (20%) | Nitric Acid | 20%
10482 | Neoprene | A - Excellent | Nitric Acid (20%) | Nitric Acid | 20%
10483 | Polypropylene | C - Fair | Nitric Acid (20%) | Nitric Acid | 20%
10484 | Polyurethane | D - Poor | Nitric Acid (20%) | Nitric Acid | 20%
10485 | PPS (Ryton®) | C - Fair | Nitric Acid (20%) | Nitric Acid | 20%
10486 | PTFE | A - Excellent | Nitric Acid (20%) | Nitric Acid | 20%
10487 | PVC | D - Poor | Nitric Acid (20%) | Nitric Acid | 20%
10488 | stainless steel - 304 | C - Fair | Nitric Acid (20%) | Nitric Acid | 20%
10489 | stainless steel - 316 | C - Fair | Nitric Acid (20%) | Nitric Acid | 20%
10490 | Titanium | A - Excellent | Nitric Acid (20%) | Nitric Acid | 20%
10491 | Tygon® | D - Poor | Nitric Acid (20%) | Nitric Acid | 20%
10492 | ABS plastic | C - Fair | Nitric Acid (5-10%) | Nitric Acid | 5-10%
10493 | Acetal (Delrin®) | D - Poor | Nitric Acid (5-10%) | Nitric Acid | 5-10%
10494 | Aluminum | D - Poor | Nitric Acid (5-10%) | Nitric Acid | 5-10%
10495 | Brass | D - Poor | Nitric Acid (5-10%) | Nitric Acid | 5-10%
10496 | Bronze | D - Poor | Nitric Acid (5-10%) | Nitric Acid | 5-10%
10497 | Buna N (Nitrile) | D - Poor | Nitric Acid (5-10%) | Nitric Acid | 5-10%
10498 | Carbon graphite | D - Poor | Nitric Acid (5-10%) | Nitric Acid | 5-10%
10499 | Carbon Steel | D - Poor | Nitric Acid (5-10%) | Nitric Acid | 5-10%
10500 | Carpenter 20 | D - Poor | Nitric Acid (5-10%) | Nitric Acid | 5-10%
10501 | Cast iron | D - Poor | Nitric Acid (5-10%) | Nitric Acid | 5-10%
10502 | Ceramic Al203 | A - Excellent | Nitric Acid (5-10%) | Nitric Acid | 5-10%
10503 | Ceramic magnet | C - Fair | Nitric Acid (5-10%) | Nitric Acid | 5-10%
10504 | ChemRaz (FFKM) | B - Good | Nitric Acid (5-10%) | Nitric Acid | 5-10%
10505 | Copper | D - Poor | Nitric Acid (5-10%) | Nitric Acid | 5-10%
10506 | CPVC | B1 - Good | Nitric Acid (5-10%) | Nitric Acid | 5-10%
10507 | EPDM | D - Poor | Nitric Acid (5-10%) | Nitric Acid | 5-10%
10508 | Epoxy | D - Poor | Nitric Acid (5-10%) | Nitric Acid | 5-10%
10509 | Fluorocarbon (FKM) | A - Excellent | Nitric Acid (5-10%) | Nitric Acid | 5-10%
10510 | Hastelloy-C® | A1 - Excellent | Nitric Acid (5-10%) | Nitric Acid | 5-10%
10511 | Hypalon® | D - Poor | Nitric Acid (5-10%) | Nitric Acid | 5-10%
10512 | Hytrel® | D - Poor | Nitric Acid (5-10%) | Nitric Acid | 5-10%
10513 | Kalrez | A - Excellent | Nitric Acid (5-10%) | Nitric Acid | 5-10%
10514 | Kel-F® | A - Excellent | Nitric Acid (5-10%) | Nitric Acid | 5-10%
10515 | LDPE | B1 - Good | Nitric Acid (5-10%) | Nitric Acid | 5-10%
10516 | Natural rubber | D - Poor | Nitric Acid (5-10%) | Nitric Acid | 5-10%
10517 | Neoprene | D - Poor | Nitric Acid (5-10%) | Nitric Acid | 5-10%
10518 | NORYL® | B2 - Good | Nitric Acid (5-10%) | Nitric Acid | 5-10%
10519 | Nylon | D - Poor | Nitric Acid (5-10%) | Nitric Acid | 5-10%
10520 | Polycarbonate | B - Good | Nitric Acid (5-10%) | Nitric Acid | 5-10%
10521 | Polyetherether Ketone (PEEK) | D - Poor | Nitric Acid (5-10%) | Nitric Acid | 5-10%
10522 | Polypropylene | B - Good | Nitric Acid (5-10%) | Nitric Acid | 5-10%
10523 | Polyurethane | D - Poor | Nitric Acid (5-10%) | Nitric Acid | 5-10%
10524 | PPS (Ryton®) | C - Fair | Nitric Acid (5-10%) | Nitric Acid | 5-10%
10525 | PTFE | A - Excellent | Nitric Acid (5-10%) | Nitric Acid | 5-10%
10526 | PVC | B1 - Good | Nitric Acid (5-10%) | Nitric Acid | 5-10%
10527 | PVDF (Kynar®) | A1 - Excellent | Nitric Acid (5-10%) | Nitric Acid | 5-10%
10528 | Silicone | D - Poor | Nitric Acid (5-10%) | Nitric Acid | 5-10%
10529 | stainless steel - 304 | A2 - Excellent | Nitric Acid (5-10%) | Nitric Acid | 5-10%
10530 | stainless steel - 316 | A1 - Excellent | Nitric Acid (5-10%) | Nitric Acid | 5-10%
10531 | Titanium | A1 - Excellent | Nitric Acid (5-10%) | Nitric Acid | 5-10%
10532 | Tygon® | D - Poor | Nitric Acid (5-10%) | Nitric Acid | 5-10%
10533 | Viton® | A - Excellent | Nitric Acid (5-10%) | Nitric Acid | 5-10%
10534 | ABS plastic | B - Good | Nitric Acid (50%) | Nitric Acid | 50%
10535 | Acetal (Delrin®) | D - Poor | Nitric Acid (50%) | Nitric Acid | 50%
10536 | Aluminum | D - Poor | Nitric Acid (50%) | Nitric Acid | 50%
10537 | Brass | D - Poor | Nitric Acid (50%) | Nitric Acid | 50%
10538 | Bronze | D - Poor | Nitric Acid (50%) | Nitric Acid | 50%
10539 | Buna N (Nitrile) | D - Poor | Nitric Acid (50%) | Nitric Acid | 50%
10540 | Carbon graphite | A - Excellent | Nitric Acid (50%) | Nitric Acid | 50%
10541 | Carbon Steel | D - Poor | Nitric Acid (50%) | Nitric Acid | 50%
10542 | Carpenter 20 | D - Poor | Nitric Acid (50%) | Nitric Acid | 50%
10543 | Cast iron | D - Poor | Nitric Acid (50%) | Nitric Acid | 50%
10544 | Ceramic Al203 | A - Excellent | Nitric Acid (50%) | Nitric Acid | 50%
10545 | Copper | D - Poor | Nitric Acid (50%) | Nitric Acid | 50%
10546 | CPVC | A2 - Excellent | Nitric Acid (50%) | Nitric Acid | 50%
10547 | EPDM | A1 - Excellent | Nitric Acid (50%) | Nitric Acid | 50%
10548 | Epoxy | B1 - Good | Nitric Acid (50%) | Nitric Acid | 50%
10549 | Fluorocarbon (FKM) | A - Excellent | Nitric Acid (50%) | Nitric Acid | 50%
10550 | Hastelloy-C® | A1 - Excellent | Nitric Acid (50%) | Nitric Acid | 50%
10551 | Hypalon® | D - Poor | Nitric Acid (50%) | Nitric Acid | 50%
10552 | Hytrel® | D - Poor | Nitric Acid (50%) | Nitric Acid | 50%
10553 | Kalrez | A - Excellent | Nitric Acid (50%) | Nitric Acid | 50%
10554 | Kel-F® | A1 - Excellent | Nitric Acid (50%) | Nitric Acid | 50%
10555 | LDPE | C - Fair | Nitric Acid (50%) | Nitric Acid | 50%
10556 | Natural rubber | D - Poor | Nitric Acid (50%) | Nitric Acid | 50%
10557 | Neoprene | D - Poor | Nitric Acid (50%) | Nitric Acid | 50%
10558 | NORYL® | B2 - Good | Nitric Acid (50%) | Nitric Acid | 50%
10559 | Nylon | D - Poor | Nitric Acid (50%) | Nitric Acid | 50%
10560 | Polycarbonate | B1 - Good | Nitric Acid (50%) | Nitric Acid | 50%
10561 | Polyetherether Ketone (PEEK) | A - Excellent | Nitric Acid (50%) | Nitric Acid | 50%
10562 | Polypropylene | A2 - Excellent | Nitric Acid (50%) | Nitric Acid | 50%
10563 | Polyurethane | D - Poor | Nitric Acid (50%) | Nitric Acid | 50%
10564 | PPS (Ryton®) | C - Fair | Nitric Acid (50%) | Nitric Acid | 50%
10565 | PTFE | A - Excellent | Nitric Acid (50%) | Nitric Acid | 50%
10566 | PVC | A1 - Excellent | Nitric Acid (50%) | Nitric Acid | 50%
10567 | PVDF (Kynar®) | A - Excellent | Nitric Acid (50%) | Nitric Acid | 50%
10568 | Silicone | D - Poor | Nitric Acid (50%) | Nitric Acid | 50%
10569 | stainless steel - 304 | A - Excellent | Nitric Acid (50%) | Nitric Acid | 50%
10570 | stainless steel - 316 | A - Excellent | Nitric Acid (50%) | Nitric Acid | 50%
10571 | Titanium | A1 - Excellent | Nitric Acid (50%) | Nitric Acid | 50%
10572 | Tygon® | D - Poor | Nitric Acid (50%) | Nitric Acid | 50%
10573 | Viton® | A - Excellent | Nitric Acid (50%) | Nitric Acid | 50%
10574 | ABS plastic | B - Good | Nitric Acid (Concentrated) | Nitric Acid | Concentrated
10575 | Acetal (Delrin®) | D - Poor | Nitric Acid (Concentrated) | Nitric Acid | Concentrated
10576 | Aluminum | A - Excellent | Nitric Acid (Concentrated) | Nitric Acid | Concentrated
10577 | Brass | D - Poor | Nitric Acid (Concentrated) | Nitric Acid | Concentrated
10578 | Bronze | D - Poor | Nitric Acid (Concentrated) | Nitric Acid | Concentrated
10579 | Buna N (Nitrile) | D - Poor | Nitric Acid (Concentrated) | Nitric Acid | Concentrated
10580 | Carbon graphite | A - Excellent | Nitric Acid (Concentrated) | Nitric Acid | Concentrated
10581 | Carbon Steel | D - Poor | Nitric Acid (Concentrated) | Nitric Acid | Concentrated
10582 | Carpenter 20 | D - Poor | Nitric Acid (Concentrated) | Nitric Acid | Concentrated
10583 | Cast iron | D - Poor | Nitric Acid (Concentrated) | Nitric Acid | Concentrated
10584 | Ceramic Al203 | A - Excellent | Nitric Acid (Concentrated) | Nitric Acid | Concentrated
10585 | Copper | D - Poor | Nitric Acid (Concentrated) | Nitric Acid | Concentrated
10586 | CPVC | A - Excellent | Nitric Acid (Concentrated) | Nitric Acid | Concentrated
10587 | EPDM | A1 - Excellent | Nitric Acid (Concentrated) | Nitric Acid | Concentrated
10588 | Epoxy | A1 - Excellent | Nitric Acid (Concentrated) | Nitric Acid | Concentrated
10589 | Fluorocarbon (FKM) | A - Excellent | Nitric Acid (Concentrated) | Nitric Acid | Concentrated
10590 | Hastelloy-C® | A1 - Excellent | Nitric Acid (Concentrated) | Nitric Acid | Concentrated
10591 | Hypalon® | B - Good | Nitric Acid (Concentrated) | Nitric Acid | Concentrated
10592 | Hytrel® | C - Fair | Nitric Acid (Concentrated) | Nitric Acid | Concentrated
10593 | Kalrez | A - Excellent | Nitric Acid (Concentrated) | Nitric Acid | Concentrated
10594 | Kel-F® | A1 - Excellent | Nitric Acid (Concentrated) | Nitric Acid | Concentrated
10595 | LDPE | B - Good | Nitric Acid (Concentrated) | Nitric Acid | Concentrated
10596 | Natural rubber | D - Poor | Nitric Acid (Concentrated) | Nitric Acid | Concentrated
10597 | Neoprene | B - Good | Nitric Acid (Concentrated) | Nitric Acid | Concentrated
10598 | NORYL® | A - Excellent | Nitric Acid (Concentrated) | Nitric Acid | Concentrated
10599 | Nylon | D - Poor | Nitric Acid (Concentrated) | Nitric Acid | Concentrated
10600 | Polycarbonate | A - Excellent | Nitric Acid (Concentrated) | Nitric Acid | Concentrated
10601 | Polyetherether Ketone (PEEK) | A - Excellent | Nitric Acid (Concentrated) | Nitric Acid | Concentrated
10602 | Polypropylene | A - Excellent | Nitric Acid (Concentrated) | Nitric Acid | Concentrated
10603 | Polyurethane | D - Poor | Nitric Acid (Concentrated) | Nitric Acid | Concentrated
10604 | PPS (Ryton®) | B1 - Good | Nitric Acid (Concentrated) | Nitric Acid | Concentrated
10605 | PTFE | A - Excellent | Nitric Acid (Concentrated) | Nitric Acid | Concentrated
10606 | PVC | A1 - Excellent | Nitric Acid (Concentrated) | Nitric Acid | Concentrated
10607 | PVDF (Kynar®) | A1 - Excellent | Nitric Acid (Concentrated) | Nitric Acid | Concentrated
10608 | Silicone | C - Fair | Nitric Acid (Concentrated) | Nitric Acid | Concentrated
10609 | stainless steel - 304 | A - Excellent | Nitric Acid (Concentrated) | Nitric Acid | Concentrated
10610 | stainless steel - 316 | A - Excellent | Nitric Acid (Concentrated) | Nitric Acid | Concentrated
10611 | Titanium | A1 - Excellent | Nitric Acid (Concentrated) | Nitric Acid | Concentrated
10612 | Tygon® | D - Poor | Nitric Acid (Concentrated) | Nitric Acid | Concentrated
10613 | Viton® | A - Excellent | Nitric Acid (Concentrated) | Nitric Acid | Concentrated
10614 | ABS plastic | D - Poor | Nitrobenzene | Nitrobenzene
10615 | Acetal (Delrin®) | D - Poor | Nitrobenzene | Nitrobenzene
10616 | Aluminum | D - Poor | Nitrobenzene | Nitrobenzene
10617 | Brass | D - Poor | Nitrobenzene | Nitrobenzene
10618 | Bronze | D - Poor | Nitrobenzene | Nitrobenzene
10619 | Buna N (Nitrile) | D - Poor | Nitrobenzene | Nitrobenzene
10620 | Carbon graphite | D - Poor | Nitrobenzene | Nitrobenzene
10621 | Carbon Steel | D - Poor | Nitrobenzene | Nitrobenzene
10622 | Carpenter 20 | D - Poor | Nitrobenzene | Nitrobenzene
10623 | Cast iron | D - Poor | Nitrobenzene | Nitrobenzene
10624 | Ceramic Al203 | A - Excellent | Nitrobenzene | Nitrobenzene
10625 | Ceramic magnet | C - Fair | Nitrobenzene | Nitrobenzene
10626 | ChemRaz (FFKM) | B - Good | Nitrobenzene | Nitrobenzene
10627 | Copper | D - Poor | Nitrobenzene | Nitrobenzene
10628 | CPVC | D - Poor | Nitrobenzene | Nitrobenzene
10629 | EPDM | D - Poor | Nitrobenzene | Nitrobenzene
10630 | Epoxy | D - Poor | Nitrobenzene | Nitrobenzene
10631 | Fluorocarbon (FKM) | A - Excellent | Nitrobenzene | Nitrobenzene
10632 | Hastelloy-C® | B1 - Good | Nitrobenzene | Nitrobenzene
10633 | Hypalon® | D - Poor | Nitrobenzene | Nitrobenzene
10634 | Hytrel® | D - Poor | Nitrobenzene | Nitrobenzene
10635 | Kalrez | A - Excellent | Nitrobenzene | Nitrobenzene
10636 | Kel-F® | A1 - Excellent | Nitrobenzene | Nitrobenzene
10637 | LDPE | C1 - Fair | Nitrobenzene | Nitrobenzene
10638 | Natural rubber | D - Poor | Nitrobenzene | Nitrobenzene
10639 | Neoprene | D - Poor | Nitrobenzene | Nitrobenzene
10640 | NORYL® | B1 - Good | Nitrobenzene | Nitrobenzene
10641 | Nylon | D - Poor | Nitrobenzene | Nitrobenzene
10642 | Polycarbonate | C1 - Fair | Nitrobenzene | Nitrobenzene
10643 | Polyetherether Ketone (PEEK) | D - Poor | Nitrobenzene | Nitrobenzene
10644 | Polypropylene | D - Poor | Nitrobenzene | Nitrobenzene
10645 | Polyurethane | D - Poor | Nitrobenzene | Nitrobenzene
10646 | PPS (Ryton®) | C - Fair | Nitrobenzene | Nitrobenzene
10647 | PTFE | A - Excellent | Nitrobenzene | Nitrobenzene
10648 | PVC | B1 - Good | Nitrobenzene | Nitrobenzene
10649 | PVDF (Kynar®) | A1 - Excellent | Nitrobenzene | Nitrobenzene
10650 | Silicone | D - Poor | Nitrobenzene | Nitrobenzene
10651 | stainless steel - 304 | A1 - Excellent | Nitrobenzene | Nitrobenzene
10652 | stainless steel - 316 | A1 - Excellent | Nitrobenzene | Nitrobenzene
10653 | Titanium | A1 - Excellent | Nitrobenzene | Nitrobenzene
10654 | Tygon® | D - Poor | Nitrobenzene | Nitrobenzene
10655 | Viton® | A - Excellent | Nitrobenzene | Nitrobenzene
10656 | Carbon Steel | A - Excellent | Nitrogen Fertilizer | Nitrogen Fertilizer
10657 | PTFE | A - Excellent | Nitrogen Fertilizer | Nitrogen Fertilizer
10658 | ABS plastic | D - Poor | Nitromethane | Nitromethane
10659 | Acetal (Delrin®) | A - Excellent | Nitromethane | Nitromethane
10660 | Aluminum | A - Excellent | Nitromethane | Nitromethane
10661 | Buna N (Nitrile) | D - Poor | Nitromethane | Nitromethane
10662 | Carbon graphite | A2 - Excellent | Nitromethane | Nitromethane
10663 | Carbon Steel | B - Good | Nitromethane | Nitromethane
10664 | ChemRaz (FFKM) | A - Excellent | Nitromethane | Nitromethane
10665 | Copper | A - Excellent | Nitromethane | Nitromethane
10666 | EPDM | B2 - Good | Nitromethane | Nitromethane
10667 | Fluorocarbon (FKM) | D - Poor | Nitromethane | Nitromethane
10668 | Hastelloy-C® | A - Excellent | Nitromethane | Nitromethane
10669 | Hytrel® | C - Fair | Nitromethane | Nitromethane
10670 | Kalrez | A - Excellent | Nitromethane | Nitromethane
10671 | Kel-F® | A - Excellent | Nitromethane | Nitromethane
10672 | LDPE | A - Excellent | Nitromethane | Nitromethane
10673 | Natural rubber | B1 - Good | Nitromethane | Nitromethane
10674 | Neoprene | D - Poor | Nitromethane | Nitromethane
10675 | NORYL® | D - Poor | Nitromethane | Nitromethane
10676 | Nylon | B1 - Good | Nitromethane | Nitromethane
10677 | Polycarbonate | D - Poor | Nitromethane | Nitromethane
10678 | Polyetherether Ketone (PEEK) | A - Excellent | Nitromethane | Nitromethane
10679 | Polypropylene | B2 - Good | Nitromethane | Nitromethane
10680 | Polyurethane | D - Poor | Nitromethane | Nitromethane
10681 | PPS (Ryton®) | A2 - Excellent | Nitromethane | Nitromethane
10682 | PTFE | A - Excellent | Nitromethane | Nitromethane
10683 | PVC | B2 - Good | Nitromethane | Nitromethane
10684 | PVDF (Kynar®) | A2 - Excellent | Nitromethane | Nitromethane
10685 | Silicone | D - Poor | Nitromethane | Nitromethane
10686 | stainless steel - 304 | A - Excellent | Nitromethane | Nitromethane
10687 | stainless steel - 316 | A1 - Excellent | Nitromethane | Nitromethane
10688 | Tygon® | B2 - Good | Nitromethane | Nitromethane
10689 | Viton® | D - Poor | Nitromethane | Nitromethane
10690 | ABS plastic | D - Poor | Nitrous Acid | Nitrous Acid
10691 | Aluminum | D - Poor | Nitrous Acid | Nitrous Acid
10692 | Brass | D - Poor | Nitrous Acid | Nitrous Acid
10693 | Bronze | B - Good | Nitrous Acid | Nitrous Acid
10694 | Carbon Steel | D - Poor | Nitrous Acid | Nitrous Acid
10695 | Carpenter 20 | A - Excellent | Nitrous Acid | Nitrous Acid
10696 | ChemRaz (FFKM) | A - Excellent | Nitrous Acid | Nitrous Acid
10697 | Copper | C - Fair | Nitrous Acid | Nitrous Acid
10698 | CPVC | A - Excellent | Nitrous Acid | Nitrous Acid
10699 | EPDM | A - Excellent | Nitrous Acid | Nitrous Acid
10700 | Epoxy | D - Poor | Nitrous Acid | Nitrous Acid
10701 | Fluorocarbon (FKM) | A - Excellent | Nitrous Acid | Nitrous Acid
10702 | Hastelloy-C® | D - Poor | Nitrous Acid | Nitrous Acid
10703 | Kalrez | A - Excellent | Nitrous Acid | Nitrous Acid
10704 | Kel-F® | B - Good | Nitrous Acid | Nitrous Acid
10705 | Natural rubber | C - Fair | Nitrous Acid | Nitrous Acid
10706 | Neoprene | D - Poor | Nitrous Acid | Nitrous Acid
10707 | Polypropylene | A - Excellent | Nitrous Acid | Nitrous Acid
10708 | PTFE | A - Excellent | Nitrous Acid | Nitrous Acid
10709 | PVC | A - Excellent | Nitrous Acid | Nitrous Acid
10710 | PVDF (Kynar®) | B - Good | Nitrous Acid | Nitrous Acid
10711 | stainless steel - 304 | B - Good | Nitrous Acid | Nitrous Acid
10712 | stainless steel - 316 | B - Good | Nitrous Acid | Nitrous Acid
10713 | Tygon® | A - Excellent | Nitrous Acid | Nitrous Acid
10714 | Viton® | B - Good | Nitrous Acid | Nitrous Acid
10715 | Aluminum | B - Good | Nitrous Oxide | Nitrous Oxide
10716 | Brass | B - Good | Nitrous Oxide | Nitrous Oxide
10717 | Bronze | D - Poor | Nitrous Oxide | Nitrous Oxide
10718 | Carbon graphite | C - Fair | Nitrous Oxide | Nitrous Oxide
10719 | Carbon Steel | B - Good | Nitrous Oxide | Nitrous Oxide
10720 | Carpenter 20 | B - Good | Nitrous Oxide | Nitrous Oxide
10721 | ChemRaz (FFKM) | A - Excellent | Nitrous Oxide | Nitrous Oxide
10722 | Copper | B - Good | Nitrous Oxide | Nitrous Oxide
10723 | EPDM | A - Excellent | Nitrous Oxide | Nitrous Oxide
10724 | Fluorocarbon (FKM) | A - Excellent | Nitrous Oxide | Nitrous Oxide
10725 | Hastelloy-C® | B - Good | Nitrous Oxide | Nitrous Oxide
10726 | Kalrez | A - Excellent | Nitrous Oxide | Nitrous Oxide
10727 | LDPE | C - Fair | Nitrous Oxide | Nitrous Oxide
10728 | Natural rubber | A - Excellent | Nitrous Oxide | Nitrous Oxide
10729 | Neoprene | A - Excellent | Nitrous Oxide | Nitrous Oxide
10730 | Nylon | C - Fair | Nitrous Oxide | Nitrous Oxide
10731 | Polyetherether Ketone (PEEK) | A - Excellent | Nitrous Oxide | Nitrous Oxide
10732 | Polypropylene | D - Poor | Nitrous Oxide | Nitrous Oxide
10733 | Polyurethane | B - Good | Nitrous Oxide | Nitrous Oxide
10734 | PTFE | A - Excellent | Nitrous Oxide | Nitrous Oxide
10735 | PVC | A - Excellent | Nitrous Oxide | Nitrous Oxide
10736 | PVDF (Kynar®) | D - Poor | Nitrous Oxide | Nitrous Oxide
10737 | stainless steel - 304 | B - Good | Nitrous Oxide | Nitrous Oxide
10738 | stainless steel - 316 | B - Good | Nitrous Oxide | Nitrous Oxide
10739 | Tygon® | A - Excellent | Nitrous Oxide | Nitrous Oxide
10740 | Viton® | B - Good | Nitrous Oxide | Nitrous Oxide
10741 | ABS plastic | D - Poor | Oils:Aniline | Oils:Aniline
10742 | Acetal (Delrin®) | D - Poor | Oils:Aniline | Oils:Aniline
10743 | Aluminum | D - Poor | Oils:Aniline | Oils:Aniline
10744 | Brass | D - Poor | Oils:Aniline | Oils:Aniline
10745 | Bronze | A - Excellent | Oils:Aniline | Oils:Aniline
10746 | Buna N (Nitrile) | D - Poor | Oils:Aniline | Oils:Aniline
10747 | Carbon Steel | A - Excellent | Oils:Aniline | Oils:Aniline
10748 | Carpenter 20 | A - Excellent | Oils:Aniline | Oils:Aniline
10749 | Cast iron | A - Excellent | Oils:Aniline | Oils:Aniline
10750 | ChemRaz (FFKM) | A - Excellent | Oils:Aniline | Oils:Aniline
10751 | Copper | D - Poor | Oils:Aniline | Oils:Aniline
10752 | EPDM | B - Good | Oils:Aniline | Oils:Aniline
10753 | Epoxy | A - Excellent | Oils:Aniline | Oils:Aniline
10754 | Fluorocarbon (FKM) | C - Fair | Oils:Aniline | Oils:Aniline
10755 | Hastelloy-C® | B - Good | Oils:Aniline | Oils:Aniline
10756 | Hypalon® | D - Poor | Oils:Aniline | Oils:Aniline
10757 | Hytrel® | D - Poor | Oils:Aniline | Oils:Aniline
10758 | Natural rubber | D - Poor | Oils:Aniline | Oils:Aniline
10759 | Neoprene | D - Poor | Oils:Aniline | Oils:Aniline
10760 | NORYL® | D - Poor | Oils:Aniline | Oils:Aniline
10761 | Nylon | A - Excellent | Oils:Aniline | Oils:Aniline
10762 | Polyetherether Ketone (PEEK) | A - Excellent | Oils:Aniline | Oils:Aniline
10763 | Polypropylene | A - Excellent | Oils:Aniline | Oils:Aniline
10764 | Polyurethane | D - Poor | Oils:Aniline | Oils:Aniline
10765 | PTFE | A - Excellent | Oils:Aniline | Oils:Aniline
10766 | PVC | D - Poor | Oils:Aniline | Oils:Aniline
10767 | PVDF (Kynar®) | A - Excellent | Oils:Aniline | Oils:Aniline
10768 | Silicone | D - Poor | Oils:Aniline | Oils:Aniline
10769 | stainless steel - 304 | A - Excellent | Oils:Aniline | Oils:Aniline
10770 | stainless steel - 316 | A - Excellent | Oils:Aniline | Oils:Aniline
10771 | Titanium | D - Poor | Oils:Aniline | Oils:Aniline
10772 | Tygon® | D - Poor | Oils:Aniline | Oils:Aniline
10773 | Viton® | C - Fair | Oils:Aniline | Oils:Aniline
10774 | Acetal (Delrin®) | D - Poor | Oils:Anise | Oils:Anise
10775 | Bronze | A - Excellent | Oils:Anise | Oils:Anise
10776 | Carpenter 20 | A - Excellent | Oils:Anise | Oils:Anise
10777 | Cast iron | A - Excellent | Oils:Anise | Oils:Anise
10778 | Epoxy | A - Excellent | Oils:Anise | Oils:Anise
10779 | Neoprene | D - Poor | Oils:Anise | Oils:Anise
10780 | stainless steel - 316 | A - Excellent | Oils:Anise | Oils:Anise
10781 | Acetal (Delrin®) | D - Poor | Oils:Bay | Oils:Bay
10782 | Bronze | A - Excellent | Oils:Bay | Oils:Bay
10783 | Carpenter 20 | A - Excellent | Oils:Bay | Oils:Bay
10784 | Cast iron | A - Excellent | Oils:Bay | Oils:Bay
10785 | Epoxy | A - Excellent | Oils:Bay | Oils:Bay
10786 | Fluorocarbon (FKM) | A - Excellent | Oils:Bay | Oils:Bay
10787 | Neoprene | D - Poor | Oils:Bay | Oils:Bay
10788 | PVDF (Kynar®) | A - Excellent | Oils:Bay | Oils:Bay
10789 | stainless steel - 316 | A - Excellent | Oils:Bay | Oils:Bay
10790 | Viton® | A - Excellent | Oils:Bay | Oils:Bay
10791 | Acetal (Delrin®) | D - Poor | Oils:Bone | Oils:Bone
10792 | Bronze | A - Excellent | Oils:Bone | Oils:Bone
10793 | Buna N (Nitrile) | A - Excellent | Oils:Bone | Oils:Bone
10794 | Carpenter 20 | A - Excellent | Oils:Bone | Oils:Bone
10795 | Cast iron | A - Excellent | Oils:Bone | Oils:Bone
10796 | Epoxy | A - Excellent | Oils:Bone | Oils:Bone
10797 | Fluorocarbon (FKM) | A - Excellent | Oils:Bone | Oils:Bone
10798 | Neoprene | D - Poor | Oils:Bone | Oils:Bone
10799 | Polypropylene | A - Excellent | Oils:Bone | Oils:Bone
10800 | PTFE | A - Excellent | Oils:Bone | Oils:Bone
10801 | PVDF (Kynar®) | A - Excellent | Oils:Bone | Oils:Bone
10802 | stainless steel - 316 | A - Excellent | Oils:Bone | Oils:Bone
10803 | Tygon® | A - Excellent | Oils:Bone | Oils:Bone
10804 | Viton® | A - Excellent | Oils:Bone | Oils:Bone
10805 | ABS plastic | A - Excellent | Oils:Castor | Oils:Castor
10806 | Acetal (Delrin®) | A - Excellent | Oils:Castor | Oils:Castor
10807 | Aluminum | A - Excellent | Oils:Castor | Oils:Castor
10808 | Brass | A - Excellent | Oils:Castor | Oils:Castor
10809 | Buna N (Nitrile) | B - Good | Oils:Castor | Oils:Castor
10810 | Carpenter 20 | A - Excellent | Oils:Castor | Oils:Castor
10811 | Cast iron | A - Excellent | Oils:Castor | Oils:Castor
10812 | Ceramic Al203 | A - Excellent | Oils:Castor | Oils:Castor
10813 | Ceramic magnet | A - Excellent | Oils:Castor | Oils:Castor
10814 | ChemRaz (FFKM) | A - Excellent | Oils:Castor | Oils:Castor
10815 | Copper | A - Excellent | Oils:Castor | Oils:Castor
10816 | CPVC | C - Fair | Oils:Castor | Oils:Castor
10817 | EPDM | B - Good | Oils:Castor | Oils:Castor
10818 | Epoxy | A - Excellent | Oils:Castor | Oils:Castor
10819 | Fluorocarbon (FKM) | A - Excellent | Oils:Castor | Oils:Castor
10820 | Hypalon® | A - Excellent | Oils:Castor | Oils:Castor
10821 | Hytrel® | B1 - Good | Oils:Castor | Oils:Castor
10822 | Kalrez | A - Excellent | Oils:Castor | Oils:Castor
10823 | Natural rubber | A - Excellent | Oils:Castor | Oils:Castor
10824 | Neoprene | A - Excellent | Oils:Castor | Oils:Castor
10825 | Nylon | A - Excellent | Oils:Castor | Oils:Castor
10826 | Polyetherether Ketone (PEEK) | A - Excellent | Oils:Castor | Oils:Castor
10827 | Polypropylene | A - Excellent | Oils:Castor | Oils:Castor
10828 | Polyurethane | A - Excellent | Oils:Castor | Oils:Castor
10829 | PTFE | A - Excellent | Oils:Castor | Oils:Castor
10830 | PVC | A - Excellent | Oils:Castor | Oils:Castor
10831 | PVDF (Kynar®) | A - Excellent | Oils:Castor | Oils:Castor
10832 | Silicone | A - Excellent | Oils:Castor | Oils:Castor
10833 | stainless steel - 304 | A - Excellent | Oils:Castor | Oils:Castor
10834 | stainless steel - 316 | A - Excellent | Oils:Castor | Oils:Castor
10835 | Titanium | A - Excellent | Oils:Castor | Oils:Castor
10836 | Tygon® | A - Excellent | Oils:Castor | Oils:Castor
10837 | Viton® | A - Excellent | Oils:Castor | Oils:Castor
10838 | Acetal (Delrin®) | D - Poor | Oils:Cinnamon | Oils:Cinnamon
10839 | Carpenter 20 | A - Excellent | Oils:Cinnamon | Oils:Cinnamon
10840 | Epoxy | A - Excellent | Oils:Cinnamon | Oils:Cinnamon
10841 | LDPE | D - Poor | Oils:Cinnamon | Oils:Cinnamon
10842 | Neoprene | C - Fair | Oils:Cinnamon | Oils:Cinnamon
10843 | Polycarbonate | D - Poor | Oils:Cinnamon | Oils:Cinnamon
10844 | Polypropylene | D - Poor | Oils:Cinnamon | Oils:Cinnamon
10845 | PTFE | A - Excellent | Oils:Cinnamon | Oils:Cinnamon
10846 | PVC | D - Poor | Oils:Cinnamon | Oils:Cinnamon
10847 | stainless steel - 304 | A - Excellent | Oils:Cinnamon | Oils:Cinnamon
10848 | stainless steel - 316 | A - Excellent | Oils:Cinnamon | Oils:Cinnamon
10849 | Viton® | A - Excellent | Oils:Cinnamon | Oils:Cinnamon
10850 | ABS plastic | D - Poor | Oils:Citric | Oils:Citric
10851 | Acetal (Delrin®) | A - Excellent | Oils:Citric | Oils:Citric
10852 | Aluminum | A - Excellent | Oils:Citric | Oils:Citric
10853 | Brass | B - Good | Oils:Citric | Oils:Citric
10854 | Buna N (Nitrile) | D - Poor | Oils:Citric | Oils:Citric
10855 | Carbon Steel | D - Poor | Oils:Citric | Oils:Citric
10856 | Carpenter 20 | D - Poor | Oils:Citric | Oils:Citric
10857 | Cast iron | D - Poor | Oils:Citric | Oils:Citric
10858 | EPDM | B - Good | Oils:Citric | Oils:Citric
10859 | Epoxy | A - Excellent | Oils:Citric | Oils:Citric
10860 | Fluorocarbon (FKM) | A - Excellent | Oils:Citric | Oils:Citric
10861 | Hastelloy-C® | A - Excellent | Oils:Citric | Oils:Citric
10862 | LDPE | A - Excellent | Oils:Citric | Oils:Citric
10863 | Neoprene | D - Poor | Oils:Citric | Oils:Citric
10864 | NORYL® | A - Excellent | Oils:Citric | Oils:Citric
10865 | Nylon | A - Excellent | Oils:Citric | Oils:Citric
10866 | Polycarbonate | A - Excellent | Oils:Citric | Oils:Citric
10867 | Polypropylene | A - Excellent | Oils:Citric | Oils:Citric
10868 | PTFE | A - Excellent | Oils:Citric | Oils:Citric
10869 | PVC | B - Good | Oils:Citric | Oils:Citric
10870 | PVDF (Kynar®) | A - Excellent | Oils:Citric | Oils:Citric
10871 | stainless steel - 304 | A - Excellent | Oils:Citric | Oils:Citric
10872 | stainless steel - 316 | A - Excellent | Oils:Citric | Oils:Citric
10873 | Tygon® | D - Poor | Oils:Citric | Oils:Citric
10874 | Viton® | A - Excellent | Oils:Citric | Oils:Citric
10875 | Aluminum | B - Good | Oils:Clove | Oils:Clove
10876 | Buna N (Nitrile) | A - Excellent | Oils:Clove | Oils:Clove
10877 | Carpenter 20 | A - Excellent | Oils:Clove | Oils:Clove
10878 | Epoxy | A - Excellent | Oils:Clove | Oils:Clove
10879 | Hastelloy-C® | A - Excellent | Oils:Clove | Oils:Clove
10880 | Neoprene | C - Fair | Oils:Clove | Oils:Clove
10881 | PTFE | A - Excellent | Oils:Clove | Oils:Clove
10882 | stainless steel - 304 | A - Excellent | Oils:Clove | Oils:Clove
10883 | stainless steel - 316 | A - Excellent | Oils:Clove | Oils:Clove
10884 | Viton® | A - Excellent | Oils:Clove | Oils:Clove
10885 | Aluminum | B - Good | Oils:Coconut | Oils:Coconut
10886 | Buna N (Nitrile) | A - Excellent | Oils:Coconut | Oils:Coconut
10887 | Carpenter 20 | A - Excellent | Oils:Coconut | Oils:Coconut
10888 | Epoxy | A - Excellent | Oils:Coconut | Oils:Coconut
10889 | Hastelloy-C® | A - Excellent | Oils:Coconut | Oils:Coconut
10890 | Neoprene | C - Fair | Oils:Coconut | Oils:Coconut
10891 | PTFE | A - Excellent | Oils:Coconut | Oils:Coconut
10892 | stainless steel - 304 | A - Excellent | Oils:Coconut | Oils:Coconut
10893 | stainless steel - 316 | A - Excellent | Oils:Coconut | Oils:Coconut
10894 | Viton® | A - Excellent | Oils:Coconut | Oils:Coconut
10895 | ABS plastic | A - Excellent | Oils:Cod Liver | Oils:Cod Liver
10896 | Acetal (Delrin®) | B - Good | Oils:Cod Liver | Oils:Cod Liver
10897 | Aluminum | A - Excellent | Oils:Cod Liver | Oils:Cod Liver
10898 | Buna N (Nitrile) | A - Excellent | Oils:Cod Liver | Oils:Cod Liver
10899 | Carpenter 20 | A - Excellent | Oils:Cod Liver | Oils:Cod Liver
10900 | ChemRaz (FFKM) | A - Excellent | Oils:Cod Liver | Oils:Cod Liver
10901 | CPVC | A1 - Excellent | Oils:Cod Liver | Oils:Cod Liver
10902 | EPDM | A - Excellent | Oils:Cod Liver | Oils:Cod Liver
10903 | Epoxy | A - Excellent | Oils:Cod Liver | Oils:Cod Liver
10904 | Fluorocarbon (FKM) | A - Excellent | Oils:Cod Liver | Oils:Cod Liver
10905 | Hastelloy-C® | A - Excellent | Oils:Cod Liver | Oils:Cod Liver
10906 | Hypalon® | B - Good | Oils:Cod Liver | Oils:Cod Liver
10907 | Kalrez | A - Excellent | Oils:Cod Liver | Oils:Cod Liver
10908 | Natural rubber | D - Poor | Oils:Cod Liver | Oils:Cod Liver
10909 | Neoprene | B - Good | Oils:Cod Liver | Oils:Cod Liver
10910 | Polypropylene | A1 - Excellent | Oils:Cod Liver | Oils:Cod Liver
10911 | Polyurethane | A - Excellent | Oils:Cod Liver | Oils:Cod Liver
10912 | PTFE | A - Excellent | Oils:Cod Liver | Oils:Cod Liver
10913 | PVC | A1 - Excellent | Oils:Cod Liver | Oils:Cod Liver
10914 | PVDF (Kynar®) | A - Excellent | Oils:Cod Liver | Oils:Cod Liver
10915 | Silicone | B - Good | Oils:Cod Liver | Oils:Cod Liver
10916 | stainless steel - 304 | A - Excellent | Oils:Cod Liver | Oils:Cod Liver
10917 | stainless steel - 316 | A - Excellent | Oils:Cod Liver | Oils:Cod Liver
10918 | Viton® | A - Excellent | Oils:Cod Liver | Oils:Cod Liver
10919 | ABS plastic | B - Good | Oils:Corn | Oils:Corn
10920 | Acetal (Delrin®) | A - Excellent | Oils:Corn | Oils:Corn
10921 | Aluminum | A - Excellent | Oils:Corn | Oils:Corn
10922 | Buna N (Nitrile) | D - Poor | Oils:Corn | Oils:Corn
10923 | Carpenter 20 | C - Fair | Oils:Corn | Oils:Corn
10924 | Cast iron | A - Excellent | Oils:Corn | Oils:Corn
10925 | ChemRaz (FFKM) | A - Excellent | Oils:Corn | Oils:Corn
10926 | Copper | B - Good | Oils:Corn | Oils:Corn
10927 | EPDM | C - Fair | Oils:Corn | Oils:Corn
10928 | Epoxy | A - Excellent | Oils:Corn | Oils:Corn
10929 | Fluorocarbon (FKM) | A - Excellent | Oils:Corn | Oils:Corn
10930 | Hastelloy-C® | A - Excellent | Oils:Corn | Oils:Corn
10931 | Hypalon® | B - Good | Oils:Corn | Oils:Corn
10932 | Hytrel® | A - Excellent | Oils:Corn | Oils:Corn
10933 | Kalrez | A - Excellent | Oils:Corn | Oils:Corn
10934 | LDPE | A - Excellent | Oils:Corn | Oils:Corn
10935 | Natural rubber | D - Poor | Oils:Corn | Oils:Corn
10936 | Neoprene | A - Excellent | Oils:Corn | Oils:Corn
10937 | NORYL® | A - Excellent | Oils:Corn | Oils:Corn
10938 | Nylon | A - Excellent | Oils:Corn | Oils:Corn
10939 | Polypropylene | A2 - Excellent | Oils:Corn | Oils:Corn
10940 | Polyurethane | A - Excellent | Oils:Corn | Oils:Corn
10941 | PTFE | A - Excellent | Oils:Corn | Oils:Corn
10942 | PVC | B - Good | Oils:Corn | Oils:Corn
10943 | PVDF (Kynar®) | A - Excellent | Oils:Corn | Oils:Corn
10944 | Silicone | A - Excellent | Oils:Corn | Oils:Corn
10945 | stainless steel - 304 | A - Excellent | Oils:Corn | Oils:Corn
10946 | stainless steel - 316 | A - Excellent | Oils:Corn | Oils:Corn
10947 | Tygon® | B - Good | Oils:Corn | Oils:Corn
10948 | Viton® | B - Good | Oils:Corn | Oils:Corn
10949 | ABS plastic | B - Good | Oils:Cottonseed | Oils:Cottonseed
10950 | Acetal (Delrin®) | A - Excellent | Oils:Cottonseed | Oils:Cottonseed
10951 | Aluminum | A - Excellent | Oils:Cottonseed | Oils:Cottonseed
10952 | Buna N (Nitrile) | D - Poor | Oils:Cottonseed | Oils:Cottonseed
10953 | Carpenter 20 | C - Fair | Oils:Cottonseed | Oils:Cottonseed
10954 | Cast iron | A - Excellent | Oils:Cottonseed | Oils:Cottonseed
10955 | ChemRaz (FFKM) | A - Excellent | Oils:Cottonseed | Oils:Cottonseed
10956 | Copper | B - Good | Oils:Cottonseed | Oils:Cottonseed
10957 | EPDM | C - Fair | Oils:Cottonseed | Oils:Cottonseed
10958 | Epoxy | A - Excellent | Oils:Cottonseed | Oils:Cottonseed
10959 | Fluorocarbon (FKM) | A - Excellent | Oils:Cottonseed | Oils:Cottonseed
10960 | Hastelloy-C® | A - Excellent | Oils:Cottonseed | Oils:Cottonseed
10961 | Hypalon® | B - Good | Oils:Cottonseed | Oils:Cottonseed
10962 | Hytrel® | A - Excellent | Oils:Cottonseed | Oils:Cottonseed
10963 | Kalrez | A - Excellent | Oils:Cottonseed | Oils:Cottonseed
10964 | LDPE | A - Excellent | Oils:Cottonseed | Oils:Cottonseed
10965 | Natural rubber | D - Poor | Oils:Cottonseed | Oils:Cottonseed
10966 | Neoprene | A - Excellent | Oils:Cottonseed | Oils:Cottonseed
10967 | NORYL® | A - Excellent | Oils:Cottonseed | Oils:Cottonseed
10968 | Nylon | A - Excellent | Oils:Cottonseed | Oils:Cottonseed
10969 | Polypropylene | A2 - Excellent | Oils:Cottonseed | Oils:Cottonseed
10970 | Polyurethane | A - Excellent | Oils:Cottonseed | Oils:Cottonseed
10971 | PTFE | A - Excellent | Oils:Cottonseed | Oils:Cottonseed
10972 | PVC | B - Good | Oils:Cottonseed | Oils:Cottonseed
10973 | PVDF (Kynar®) | A - Excellent | Oils:Cottonseed | Oils:Cottonseed
10974 | Silicone | A - Excellent | Oils:Cottonseed | Oils:Cottonseed
10975 | stainless steel - 304 | A - Excellent | Oils:Cottonseed | Oils:Cottonseed
10976 | stainless steel - 316 | A - Excellent | Oils:Cottonseed | Oils:Cottonseed
10977 | Tygon® | B - Good | Oils:Cottonseed | Oils:Cottonseed
10978 | Viton® | B - Good | Oils:Cottonseed | Oils:Cottonseed
10979 | Acetal (Delrin®) | D - Poor | Oils:Creosote | Oils:Creosote
10980 | Aluminum | B - Good | Oils:Creosote | Oils:Creosote
10981 | Bronze | A - Excellent | Oils:Creosote | Oils:Creosote
10982 | Buna N (Nitrile) | D - Poor | Oils:Creosote | Oils:Creosote
10983 | Carbon graphite | A - Excellent | Oils:Creosote | Oils:Creosote
10984 | Carbon Steel | B - Good | Oils:Creosote | Oils:Creosote
10985 | Carpenter 20 | C - Fair | Oils:Creosote | Oils:Creosote
10986 | ChemRaz (FFKM) | A - Excellent | Oils:Creosote | Oils:Creosote
10987 | EPDM | D - Poor | Oils:Creosote | Oils:Creosote
10988 | Epoxy | A - Excellent | Oils:Creosote | Oils:Creosote
10989 | Fluorocarbon (FKM) | A - Excellent | Oils:Creosote | Oils:Creosote
10990 | Hastelloy-C® | B - Good | Oils:Creosote | Oils:Creosote
10991 | Hypalon® | D - Poor | Oils:Creosote | Oils:Creosote
10992 | Hytrel® | D - Poor | Oils:Creosote | Oils:Creosote
10993 | Kalrez | A - Excellent | Oils:Creosote | Oils:Creosote
10994 | Kel-F® | A - Excellent | Oils:Creosote | Oils:Creosote
10995 | LDPE | C - Fair | Oils:Creosote | Oils:Creosote
10996 | Natural rubber | D - Poor | Oils:Creosote | Oils:Creosote
10997 | Neoprene | C - Fair | Oils:Creosote | Oils:Creosote
10998 | NORYL® | D - Poor | Oils:Creosote | Oils:Creosote
10999 | Nylon | D - Poor | Oils:Creosote | Oils:Creosote
11000 | Polyetherether Ketone (PEEK) | A - Excellent | Oils:Creosote | Oils:Creosote
11001 | Polypropylene | C - Fair | Oils:Creosote | Oils:Creosote
11002 | Polyurethane | D - Poor | Oils:Creosote | Oils:Creosote
11003 | PTFE | A - Excellent | Oils:Creosote | Oils:Creosote
11004 | PVC | C - Fair | Oils:Creosote | Oils:Creosote
11005 | Silicone | D - Poor | Oils:Creosote | Oils:Creosote
11006 | stainless steel - 304 | B - Good | Oils:Creosote | Oils:Creosote
11007 | stainless steel - 316 | B - Good | Oils:Creosote | Oils:Creosote
11008 | Titanium | A - Excellent | Oils:Creosote | Oils:Creosote
11009 | Viton® | A - Excellent | Oils:Creosote | Oils:Creosote
11010 | Acetal (Delrin®) | D - Poor | Oils:Diesel Fuel (20, 30, 40, 50) | Oils:Diesel Fuel | 20, 30, 40, 50
11011 | Aluminum | A - Excellent | Oils:Diesel Fuel (20, 30, 40, 50) | Oils:Diesel Fuel | 20, 30, 40, 50
11012 | Bronze | A - Excellent | Oils:Diesel Fuel (20, 30, 40, 50) | Oils:Diesel Fuel | 20, 30, 40, 50
11013 | Buna N (Nitrile) | A - Excellent | Oils:Diesel Fuel (20, 30, 40, 50) | Oils:Diesel Fuel | 20, 30, 40, 50
11014 | Carbon graphite | A - Excellent | Oils:Diesel Fuel (20, 30, 40, 50) | Oils:Diesel Fuel | 20, 30, 40, 50
11015 | Carbon Steel | A - Excellent | Oils:Diesel Fuel (20, 30, 40, 50) | Oils:Diesel Fuel | 20, 30, 40, 50
11016 | Carpenter 20 | A - Excellent | Oils:Diesel Fuel (20, 30, 40, 50) | Oils:Diesel Fuel | 20, 30, 40, 50
11017 | Cast iron | A - Excellent | Oils:Diesel Fuel (20, 30, 40, 50) | Oils:Diesel Fuel | 20, 30, 40, 50
11018 | ChemRaz (FFKM) | A - Excellent | Oils:Diesel Fuel (20, 30, 40, 50) | Oils:Diesel Fuel | 20, 30, 40, 50
11019 | EPDM | D - Poor | Oils:Diesel Fuel (20, 30, 40, 50) | Oils:Diesel Fuel | 20, 30, 40, 50
11020 | Epoxy | A1 - Excellent | Oils:Diesel Fuel (20, 30, 40, 50) | Oils:Diesel Fuel | 20, 30, 40, 50
11021 | Fluorocarbon (FKM) | A - Excellent | Oils:Diesel Fuel (20, 30, 40, 50) | Oils:Diesel Fuel | 20, 30, 40, 50
11022 | Hastelloy-C® | B - Good | Oils:Diesel Fuel (20, 30, 40, 50) | Oils:Diesel Fuel | 20, 30, 40, 50
11023 | Hypalon® | B - Good | Oils:Diesel Fuel (20, 30, 40, 50) | Oils:Diesel Fuel | 20, 30, 40, 50
11024 | Hytrel® | A1 - Excellent | Oils:Diesel Fuel (20, 30, 40, 50) | Oils:Diesel Fuel | 20, 30, 40, 50
11025 | Kalrez | A - Excellent | Oils:Diesel Fuel (20, 30, 40, 50) | Oils:Diesel Fuel | 20, 30, 40, 50
11026 | Kel-F® | A1 - Excellent | Oils:Diesel Fuel (20, 30, 40, 50) | Oils:Diesel Fuel | 20, 30, 40, 50
11027 | LDPE | A - Excellent | Oils:Diesel Fuel (20, 30, 40, 50) | Oils:Diesel Fuel | 20, 30, 40, 50
11028 | Natural rubber | D - Poor | Oils:Diesel Fuel (20, 30, 40, 50) | Oils:Diesel Fuel | 20, 30, 40, 50
11029 | Neoprene | B - Good | Oils:Diesel Fuel (20, 30, 40, 50) | Oils:Diesel Fuel | 20, 30, 40, 50
11030 | NORYL® | D - Poor | Oils:Diesel Fuel (20, 30, 40, 50) | Oils:Diesel Fuel | 20, 30, 40, 50
11031 | Nylon | A - Excellent | Oils:Diesel Fuel (20, 30, 40, 50) | Oils:Diesel Fuel | 20, 30, 40, 50
11032 | Polyetherether Ketone (PEEK) | A - Excellent | Oils:Diesel Fuel (20, 30, 40, 50) | Oils:Diesel Fuel | 20, 30, 40, 50
11033 | Polypropylene | A1 - Excellent | Oils:Diesel Fuel (20, 30, 40, 50) | Oils:Diesel Fuel | 20, 30, 40, 50
11034 | Polyurethane | C - Fair | Oils:Diesel Fuel (20, 30, 40, 50) | Oils:Diesel Fuel | 20, 30, 40, 50
11035 | PPS (Ryton®) | A - Excellent | Oils:Diesel Fuel (20, 30, 40, 50) | Oils:Diesel Fuel | 20, 30, 40, 50
11036 | PTFE | A - Excellent | Oils:Diesel Fuel (20, 30, 40, 50) | Oils:Diesel Fuel | 20, 30, 40, 50
11037 | PVC | B - Good | Oils:Diesel Fuel (20, 30, 40, 50) | Oils:Diesel Fuel | 20, 30, 40, 50
11038 | PVDF (Kynar®) | A - Excellent | Oils:Diesel Fuel (20, 30, 40, 50) | Oils:Diesel Fuel | 20, 30, 40, 50
11039 | Silicone | D - Poor | Oils:Diesel Fuel (20, 30, 40, 50) | Oils:Diesel Fuel | 20, 30, 40, 50
11040 | stainless steel - 304 | A - Excellent | Oils:Diesel Fuel (20, 30, 40, 50) | Oils:Diesel Fuel | 20, 30, 40, 50
11041 | stainless steel - 316 | A - Excellent | Oils:Diesel Fuel (20, 30, 40, 50) | Oils:Diesel Fuel | 20, 30, 40, 50
11042 | Titanium | B - Good | Oils:Diesel Fuel (20, 30, 40, 50) | Oils:Diesel Fuel | 20, 30, 40, 50
11043 | Tygon® | A - Excellent | Oils:Diesel Fuel (20, 30, 40, 50) | Oils:Diesel Fuel | 20, 30, 40, 50
11044 | Viton® | A - Excellent | Oils:Diesel Fuel (20, 30, 40, 50) | Oils:Diesel Fuel | 20, 30, 40, 50
11045 | ABS plastic | D - Poor | Oils:Fuel (1, 2, 3, 5A, 5B, 6) | Oils:Fuel | 1, 2, 3, 5A, 5B, 6
11046 | Acetal (Delrin®) | D - Poor | Oils:Fuel (1, 2, 3, 5A, 5B, 6) | Oils:Fuel | 1, 2, 3, 5A, 5B, 6
11047 | Aluminum | C1 - Fair | Oils:Fuel (1, 2, 3, 5A, 5B, 6) | Oils:Fuel | 1, 2, 3, 5A, 5B, 6
11048 | Brass | B - Good | Oils:Fuel (1, 2, 3, 5A, 5B, 6) | Oils:Fuel | 1, 2, 3, 5A, 5B, 6
11049 | Bronze | A - Excellent | Oils:Fuel (1, 2, 3, 5A, 5B, 6) | Oils:Fuel | 1, 2, 3, 5A, 5B, 6
11050 | Buna N (Nitrile) | B - Good | Oils:Fuel (1, 2, 3, 5A, 5B, 6) | Oils:Fuel | 1, 2, 3, 5A, 5B, 6
11051 | Carbon graphite | A - Excellent | Oils:Fuel (1, 2, 3, 5A, 5B, 6) | Oils:Fuel | 1, 2, 3, 5A, 5B, 6
11052 | Carbon Steel | A - Excellent | Oils:Fuel (1, 2, 3, 5A, 5B, 6) | Oils:Fuel | 1, 2, 3, 5A, 5B, 6
11053 | Carpenter 20 | A - Excellent | Oils:Fuel (1, 2, 3, 5A, 5B, 6) | Oils:Fuel | 1, 2, 3, 5A, 5B, 6
11054 | Cast iron | A - Excellent | Oils:Fuel (1, 2, 3, 5A, 5B, 6) | Oils:Fuel | 1, 2, 3, 5A, 5B, 6
11055 | ChemRaz (FFKM) | A - Excellent | Oils:Fuel (1, 2, 3, 5A, 5B, 6) | Oils:Fuel | 1, 2, 3, 5A, 5B, 6
11056 | Copper | A - Excellent | Oils:Fuel (1, 2, 3, 5A, 5B, 6) | Oils:Fuel | 1, 2, 3, 5A, 5B, 6
11057 | EPDM | D - Poor | Oils:Fuel (1, 2, 3, 5A, 5B, 6) | Oils:Fuel | 1, 2, 3, 5A, 5B, 6
11058 | Epoxy | A1 - Excellent | Oils:Fuel (1, 2, 3, 5A, 5B, 6) | Oils:Fuel | 1, 2, 3, 5A, 5B, 6
11059 | Fluorocarbon (FKM) | A - Excellent | Oils:Fuel (1, 2, 3, 5A, 5B, 6) | Oils:Fuel | 1, 2, 3, 5A, 5B, 6
11060 | Hastelloy-C® | A1 - Excellent | Oils:Fuel (1, 2, 3, 5A, 5B, 6) | Oils:Fuel | 1, 2, 3, 5A, 5B, 6
11061 | Hypalon® | D - Poor | Oils:Fuel (1, 2, 3, 5A, 5B, 6) | Oils:Fuel | 1, 2, 3, 5A, 5B, 6
11062 | Hytrel® | A - Excellent | Oils:Fuel (1, 2, 3, 5A, 5B, 6) | Oils:Fuel | 1, 2, 3, 5A, 5B, 6
11063 | Kalrez | A - Excellent | Oils:Fuel (1, 2, 3, 5A, 5B, 6) | Oils:Fuel | 1, 2, 3, 5A, 5B, 6
11064 | Kel-F® | A - Excellent | Oils:Fuel (1, 2, 3, 5A, 5B, 6) | Oils:Fuel | 1, 2, 3, 5A, 5B, 6
11065 | LDPE | B - Good | Oils:Fuel (1, 2, 3, 5A, 5B, 6) | Oils:Fuel | 1, 2, 3, 5A, 5B, 6
11066 | Natural rubber | D - Poor | Oils:Fuel (1, 2, 3, 5A, 5B, 6) | Oils:Fuel | 1, 2, 3, 5A, 5B, 6
11067 | Neoprene | D - Poor | Oils:Fuel (1, 2, 3, 5A, 5B, 6) | Oils:Fuel | 1, 2, 3, 5A, 5B, 6
11068 | NORYL® | A1 - Excellent | Oils:Fuel (1, 2, 3, 5A, 5B, 6) | Oils:Fuel | 1, 2, 3, 5A, 5B, 6
11069 | Nylon | A - Excellent | Oils:Fuel (1, 2, 3, 5A, 5B, 6) | Oils:Fuel | 1, 2, 3, 5A, 5B, 6
11070 | Polycarbonate | B - Good | Oils:Fuel (1, 2, 3, 5A, 5B, 6) | Oils:Fuel | 1, 2, 3, 5A, 5B, 6
11071 | Polyetherether Ketone (PEEK) | A - Excellent | Oils:Fuel (1, 2, 3, 5A, 5B, 6) | Oils:Fuel | 1, 2, 3, 5A, 5B, 6
11072 | Polypropylene | B - Good | Oils:Fuel (1, 2, 3, 5A, 5B, 6) | Oils:Fuel | 1, 2, 3, 5A, 5B, 6
11073 | Polyurethane | D - Poor | Oils:Fuel (1, 2, 3, 5A, 5B, 6) | Oils:Fuel | 1, 2, 3, 5A, 5B, 6
11074 | PPS (Ryton®) | A - Excellent | Oils:Fuel (1, 2, 3, 5A, 5B, 6) | Oils:Fuel | 1, 2, 3, 5A, 5B, 6
11075 | PTFE | A - Excellent | Oils:Fuel (1, 2, 3, 5A, 5B, 6) | Oils:Fuel | 1, 2, 3, 5A, 5B, 6
11076 | PVC | A2 - Excellent | Oils:Fuel (1, 2, 3, 5A, 5B, 6) | Oils:Fuel | 1, 2, 3, 5A, 5B, 6
11077 | PVDF (Kynar®) | B - Good | Oils:Fuel (1, 2, 3, 5A, 5B, 6) | Oils:Fuel | 1, 2, 3, 5A, 5B, 6
11078 | Silicone | C - Fair | Oils:Fuel (1, 2, 3, 5A, 5B, 6) | Oils:Fuel | 1, 2, 3, 5A, 5B, 6
11079 | stainless steel - 304 | A - Excellent | Oils:Fuel (1, 2, 3, 5A, 5B, 6) | Oils:Fuel | 1, 2, 3, 5A, 5B, 6
11080 | stainless steel - 316 | A - Excellent | Oils:Fuel (1, 2, 3, 5A, 5B, 6) | Oils:Fuel | 1, 2, 3, 5A, 5B, 6
11081 | Titanium | B - Good | Oils:Fuel (1, 2, 3, 5A, 5B, 6) | Oils:Fuel | 1, 2, 3, 5A, 5B, 6
11082 | Tygon® | A - Excellent | Oils:Fuel (1, 2, 3, 5A, 5B, 6) | Oils:Fuel | 1, 2, 3, 5A, 5B, 6
11083 | Viton® | B - Good | Oils:Fuel (1, 2, 3, 5A, 5B, 6) | Oils:Fuel | 1, 2, 3, 5A, 5B, 6
11084 | Acetal (Delrin®) | A - Excellent | Oils:Ginger | Oils:Ginger
11085 | Bronze | D - Poor | Oils:Ginger | Oils:Ginger
11086 | Buna N (Nitrile) | A - Excellent | Oils:Ginger | Oils:Ginger
11087 | Carpenter 20 | D - Poor | Oils:Ginger | Oils:Ginger
11088 | EPDM | A - Excellent | Oils:Ginger | Oils:Ginger
11089 | Epoxy | A - Excellent | Oils:Ginger | Oils:Ginger
11090 | Neoprene | A - Excellent | Oils:Ginger | Oils:Ginger
11091 | PTFE | A - Excellent | Oils:Ginger | Oils:Ginger
11092 | PVDF (Kynar®) | A - Excellent | Oils:Ginger | Oils:Ginger
11093 | stainless steel - 304 | D - Poor | Oils:Ginger | Oils:Ginger
11094 | stainless steel - 316 | D - Poor | Oils:Ginger | Oils:Ginger
11095 | Viton® | A - Excellent | Oils:Ginger | Oils:Ginger
11096 | Acetal (Delrin®) | B - Good | Oils:Hydraulic Oil (Petro) | Oils:Hydraulic Oil | Petro
11097 | Aluminum | A - Excellent | Oils:Hydraulic Oil (Petro) | Oils:Hydraulic Oil | Petro
11098 | Brass | A - Excellent | Oils:Hydraulic Oil (Petro) | Oils:Hydraulic Oil | Petro
11099 | Bronze | A - Excellent | Oils:Hydraulic Oil (Petro) | Oils:Hydraulic Oil | Petro
11100 | Buna N (Nitrile) | A - Excellent | Oils:Hydraulic Oil (Petro) | Oils:Hydraulic Oil | Petro
11101 | Carbon graphite | B - Good | Oils:Hydraulic Oil (Petro) | Oils:Hydraulic Oil | Petro
11102 | Carbon Steel | A - Excellent | Oils:Hydraulic Oil (Petro) | Oils:Hydraulic Oil | Petro
11103 | Carpenter 20 | A - Excellent | Oils:Hydraulic Oil (Petro) | Oils:Hydraulic Oil | Petro
11104 | Cast iron | A - Excellent | Oils:Hydraulic Oil (Petro) | Oils:Hydraulic Oil | Petro
11105 | ChemRaz (FFKM) | A - Excellent | Oils:Hydraulic Oil (Petro) | Oils:Hydraulic Oil | Petro
11106 | Copper | A - Excellent | Oils:Hydraulic Oil (Petro) | Oils:Hydraulic Oil | Petro
11107 | EPDM | D - Poor | Oils:Hydraulic Oil (Petro) | Oils:Hydraulic Oil | Petro
11108 | Epoxy | A - Excellent | Oils:Hydraulic Oil (Petro) | Oils:Hydraulic Oil | Petro
11109 | Fluorocarbon (FKM) | A - Excellent | Oils:Hydraulic Oil (Petro) | Oils:Hydraulic Oil | Petro
11110 | Hastelloy-C® | A - Excellent | Oils:Hydraulic Oil (Petro) | Oils:Hydraulic Oil | Petro
11111 | Hypalon® | A - Excellent | Oils:Hydraulic Oil (Petro) | Oils:Hydraulic Oil | Petro
11112 | Kalrez | A - Excellent | Oils:Hydraulic Oil (Petro) | Oils:Hydraulic Oil | Petro
11113 | LDPE | C - Fair | Oils:Hydraulic Oil (Petro) | Oils:Hydraulic Oil | Petro
11114 | Natural rubber | D - Poor | Oils:Hydraulic Oil (Petro) | Oils:Hydraulic Oil | Petro
11115 | Neoprene | A - Excellent | Oils:Hydraulic Oil (Petro) | Oils:Hydraulic Oil | Petro
11116 | Nylon | A1 - Excellent | Oils:Hydraulic Oil (Petro) | Oils:Hydraulic Oil | Petro
11117 | Polyetherether Ketone (PEEK) | A - Excellent | Oils:Hydraulic Oil (Petro) | Oils:Hydraulic Oil | Petro
11118 | Polypropylene | D - Poor | Oils:Hydraulic Oil (Petro) | Oils:Hydraulic Oil | Petro
11119 | PPS (Ryton®) | D - Poor | Oils:Hydraulic Oil (Petro) | Oils:Hydraulic Oil | Petro
11120 | PTFE | A - Excellent | Oils:Hydraulic Oil (Petro) | Oils:Hydraulic Oil | Petro
11121 | PVC | A - Excellent | Oils:Hydraulic Oil (Petro) | Oils:Hydraulic Oil | Petro
11122 | PVDF (Kynar®) | A - Excellent | Oils:Hydraulic Oil (Petro) | Oils:Hydraulic Oil | Petro
11123 | Silicone | B - Good | Oils:Hydraulic Oil (Petro) | Oils:Hydraulic Oil | Petro
11124 | stainless steel - 304 | A - Excellent | Oils:Hydraulic Oil (Petro) | Oils:Hydraulic Oil | Petro
11125 | stainless steel - 316 | A - Excellent | Oils:Hydraulic Oil (Petro) | Oils:Hydraulic Oil | Petro
11126 | Tygon® | A - Excellent | Oils:Hydraulic Oil (Petro) | Oils:Hydraulic Oil | Petro
11127 | Viton® | A - Excellent | Oils:Hydraulic Oil (Petro) | Oils:Hydraulic Oil | Petro
11128 | Aluminum | A - Excellent | Oils:Hydraulic Oil (Synthetic) | Oils:Hydraulic Oil | Synthetic
11129 | Brass | A - Excellent | Oils:Hydraulic Oil (Synthetic) | Oils:Hydraulic Oil | Synthetic
11130 | Bronze | A - Excellent | Oils:Hydraulic Oil (Synthetic) | Oils:Hydraulic Oil | Synthetic
11131 | Buna N (Nitrile) | D - Poor | Oils:Hydraulic Oil (Synthetic) | Oils:Hydraulic Oil | Synthetic
11132 | Carbon graphite | B - Good | Oils:Hydraulic Oil (Synthetic) | Oils:Hydraulic Oil | Synthetic
11133 | Carbon Steel | A - Excellent | Oils:Hydraulic Oil (Synthetic) | Oils:Hydraulic Oil | Synthetic
11134 | Carpenter 20 | A - Excellent | Oils:Hydraulic Oil (Synthetic) | Oils:Hydraulic Oil | Synthetic
11135 | Copper | A - Excellent | Oils:Hydraulic Oil (Synthetic) | Oils:Hydraulic Oil | Synthetic
11136 | EPDM | A - Excellent | Oils:Hydraulic Oil (Synthetic) | Oils:Hydraulic Oil | Synthetic
11137 | Epoxy | A - Excellent | Oils:Hydraulic Oil (Synthetic) | Oils:Hydraulic Oil | Synthetic
11138 | Hastelloy-C® | A - Excellent | Oils:Hydraulic Oil (Synthetic) | Oils:Hydraulic Oil | Synthetic
11139 | Hypalon® | A - Excellent | Oils:Hydraulic Oil (Synthetic) | Oils:Hydraulic Oil | Synthetic
11140 | Kalrez | A - Excellent | Oils:Hydraulic Oil (Synthetic) | Oils:Hydraulic Oil | Synthetic
11141 | LDPE | A - Excellent | Oils:Hydraulic Oil (Synthetic) | Oils:Hydraulic Oil | Synthetic
11142 | Natural rubber | D - Poor | Oils:Hydraulic Oil (Synthetic) | Oils:Hydraulic Oil | Synthetic
11143 | Neoprene | A - Excellent | Oils:Hydraulic Oil (Synthetic) | Oils:Hydraulic Oil | Synthetic
11144 | Nylon | A1 - Excellent | Oils:Hydraulic Oil (Synthetic) | Oils:Hydraulic Oil | Synthetic
11145 | Polyetherether Ketone (PEEK) | A - Excellent | Oils:Hydraulic Oil (Synthetic) | Oils:Hydraulic Oil | Synthetic
11146 | Polypropylene | D - Poor | Oils:Hydraulic Oil (Synthetic) | Oils:Hydraulic Oil | Synthetic
11147 | PTFE | A - Excellent | Oils:Hydraulic Oil (Synthetic) | Oils:Hydraulic Oil | Synthetic
11148 | PVC | A - Excellent | Oils:Hydraulic Oil (Synthetic) | Oils:Hydraulic Oil | Synthetic
11149 | PVDF (Kynar®) | A - Excellent | Oils:Hydraulic Oil (Synthetic) | Oils:Hydraulic Oil | Synthetic
11150 | Silicone | B - Good | Oils:Hydraulic Oil (Synthetic) | Oils:Hydraulic Oil | Synthetic
11151 | stainless steel - 304 | A - Excellent | Oils:Hydraulic Oil (Synthetic) | Oils:Hydraulic Oil | Synthetic
11152 | stainless steel - 316 | A - Excellent | Oils:Hydraulic Oil (Synthetic) | Oils:Hydraulic Oil | Synthetic
11153 | Tygon® | A - Excellent | Oils:Hydraulic Oil (Synthetic) | Oils:Hydraulic Oil | Synthetic
11154 | Viton® | A - Excellent | Oils:Hydraulic Oil (Synthetic) | Oils:Hydraulic Oil | Synthetic
11155 | ABS plastic | C - Fair | Oils:Lemon | Oils:Lemon
11156 | Acetal (Delrin®) | D - Poor | Oils:Lemon | Oils:Lemon
11157 | Aluminum | A - Excellent | Oils:Lemon | Oils:Lemon
11158 | Bronze | A - Excellent | Oils:Lemon | Oils:Lemon
11159 | Carpenter 20 | A - Excellent | Oils:Lemon | Oils:Lemon
11160 | EPDM | D - Poor | Oils:Lemon | Oils:Lemon
11161 | Epoxy | A - Excellent | Oils:Lemon | Oils:Lemon
11162 | Fluorocarbon (FKM) | A - Excellent | Oils:Lemon | Oils:Lemon
11163 | Neoprene | D - Poor | Oils:Lemon | Oils:Lemon
11164 | PTFE | A - Excellent | Oils:Lemon | Oils:Lemon
11165 | PVDF (Kynar®) | A - Excellent | Oils:Lemon | Oils:Lemon
11166 | stainless steel - 304 | A - Excellent | Oils:Lemon | Oils:Lemon
11167 | stainless steel - 316 | A - Excellent | Oils:Lemon | Oils:Lemon
11168 | Viton® | A - Excellent | Oils:Lemon | Oils:Lemon
11169 | Acetal (Delrin®) | A - Excellent | Oils:Linseed | Oils:Linseed
11170 | Aluminum | B - Good | Oils:Linseed | Oils:Linseed
11171 | Brass | B - Good | Oils:Linseed | Oils:Linseed
11172 | Bronze | A - Excellent | Oils:Linseed | Oils:Linseed
11173 | Buna N (Nitrile) | A - Excellent | Oils:Linseed | Oils:Linseed
11174 | Carbon graphite | A - Excellent | Oils:Linseed | Oils:Linseed
11175 | Carbon Steel | A - Excellent | Oils:Linseed | Oils:Linseed
11176 | Carpenter 20 | A - Excellent | Oils:Linseed | Oils:Linseed
11177 | Ceramic Al203 | A - Excellent | Oils:Linseed | Oils:Linseed
11178 | Ceramic magnet | A - Excellent | Oils:Linseed | Oils:Linseed
11179 | ChemRaz (FFKM) | A - Excellent | Oils:Linseed | Oils:Linseed
11180 | Copper | B - Good | Oils:Linseed | Oils:Linseed
11181 | CPVC | C - Fair | Oils:Linseed | Oils:Linseed
11182 | EPDM | D - Poor | Oils:Linseed | Oils:Linseed
11183 | Epoxy | A - Excellent | Oils:Linseed | Oils:Linseed
11184 | Fluorocarbon (FKM) | A - Excellent | Oils:Linseed | Oils:Linseed
11185 | Hastelloy-C® | B - Good | Oils:Linseed | Oils:Linseed
11186 | Hypalon® | C - Fair | Oils:Linseed | Oils:Linseed
11187 | Hytrel® | B1 - Good | Oils:Linseed | Oils:Linseed
11188 | Kalrez | A - Excellent | Oils:Linseed | Oils:Linseed
11189 | LDPE | A - Excellent | Oils:Linseed | Oils:Linseed
11190 | Natural rubber | D - Poor | Oils:Linseed | Oils:Linseed
11191 | Neoprene | D - Poor | Oils:Linseed | Oils:Linseed
11192 | NORYL® | A1 - Excellent | Oils:Linseed | Oils:Linseed
11193 | Nylon | A1 - Excellent | Oils:Linseed | Oils:Linseed
11194 | Polyetherether Ketone (PEEK) | A - Excellent | Oils:Linseed | Oils:Linseed
11195 | Polypropylene | A - Excellent | Oils:Linseed | Oils:Linseed
11196 | Polyurethane | B - Good | Oils:Linseed | Oils:Linseed
11197 | PPS (Ryton®) | B - Good | Oils:Linseed | Oils:Linseed
11198 | PTFE | A - Excellent | Oils:Linseed | Oils:Linseed
11199 | PVC | A2 - Excellent | Oils:Linseed | Oils:Linseed
11200 | PVDF (Kynar®) | A - Excellent | Oils:Linseed | Oils:Linseed
11201 | Silicone | A - Excellent | Oils:Linseed | Oils:Linseed
11202 | stainless steel - 304 | A - Excellent | Oils:Linseed | Oils:Linseed
11203 | stainless steel - 316 | A - Excellent | Oils:Linseed | Oils:Linseed
11204 | Titanium | A - Excellent | Oils:Linseed | Oils:Linseed
11205 | Tygon® | A - Excellent | Oils:Linseed | Oils:Linseed
11206 | Viton® | A - Excellent | Oils:Linseed | Oils:Linseed
11207 | ABS plastic | A - Excellent | Oils:Mineral | Oils:Mineral
11208 | Acetal (Delrin®) | A - Excellent | Oils:Mineral | Oils:Mineral
11209 | Aluminum | A - Excellent | Oils:Mineral | Oils:Mineral
11210 | Brass | A - Excellent | Oils:Mineral | Oils:Mineral
11211 | Bronze | A - Excellent | Oils:Mineral | Oils:Mineral
11212 | Buna N (Nitrile) | A - Excellent | Oils:Mineral | Oils:Mineral
11213 | Carbon graphite | A - Excellent | Oils:Mineral | Oils:Mineral
11214 | Carbon Steel | B - Good | Oils:Mineral | Oils:Mineral
11215 | Carpenter 20 | A - Excellent | Oils:Mineral | Oils:Mineral
11216 | Ceramic Al203 | A - Excellent | Oils:Mineral | Oils:Mineral
11217 | Ceramic magnet | A - Excellent | Oils:Mineral | Oils:Mineral
11218 | ChemRaz (FFKM) | A - Excellent | Oils:Mineral | Oils:Mineral
11219 | Copper | B - Good | Oils:Mineral | Oils:Mineral
11220 | CPVC | A - Excellent | Oils:Mineral | Oils:Mineral
11221 | EPDM | D - Poor | Oils:Mineral | Oils:Mineral
11222 | Epoxy | A - Excellent | Oils:Mineral | Oils:Mineral
11223 | Fluorocarbon (FKM) | A - Excellent | Oils:Mineral | Oils:Mineral
11224 | Hastelloy-C® | A - Excellent | Oils:Mineral | Oils:Mineral
11225 | Hypalon® | B - Good | Oils:Mineral | Oils:Mineral
11226 | Hytrel® | A - Excellent | Oils:Mineral | Oils:Mineral
11227 | Kalrez | A - Excellent | Oils:Mineral | Oils:Mineral
11228 | Kel-F® | A - Excellent | Oils:Mineral | Oils:Mineral
11229 | LDPE | B1 - Good | Oils:Mineral | Oils:Mineral
11230 | Natural rubber | D - Poor | Oils:Mineral | Oils:Mineral
11231 | Neoprene | B - Good | Oils:Mineral | Oils:Mineral
11232 | NORYL® | A1 - Excellent | Oils:Mineral | Oils:Mineral
11233 | Nylon | A - Excellent | Oils:Mineral | Oils:Mineral
11234 | Polycarbonate | B - Good | Oils:Mineral | Oils:Mineral
11235 | Polyetherether Ketone (PEEK) | A - Excellent | Oils:Mineral | Oils:Mineral
11236 | Polypropylene | A - Excellent | Oils:Mineral | Oils:Mineral
11237 | Polyurethane | A - Excellent | Oils:Mineral | Oils:Mineral
11238 | PPS (Ryton®) | A - Excellent | Oils:Mineral | Oils:Mineral
11239 | PTFE | A - Excellent | Oils:Mineral | Oils:Mineral
11240 | PVC | B - Good | Oils:Mineral | Oils:Mineral
11241 | PVDF (Kynar®) | A - Excellent | Oils:Mineral | Oils:Mineral
11242 | Silicone | C - Fair | Oils:Mineral | Oils:Mineral
11243 | stainless steel - 304 | A - Excellent | Oils:Mineral | Oils:Mineral
11244 | stainless steel - 316 | A - Excellent | Oils:Mineral | Oils:Mineral
11245 | Titanium | A - Excellent | Oils:Mineral | Oils:Mineral
11246 | Tygon® | B - Good | Oils:Mineral | Oils:Mineral
11247 | Viton® | A - Excellent | Oils:Mineral | Oils:Mineral
11248 | ABS plastic | A - Excellent | Oils:Olive | Oils:Olive
11249 | Acetal (Delrin®) | A - Excellent | Oils:Olive | Oils:Olive
11250 | Aluminum | A - Excellent | Oils:Olive | Oils:Olive
11251 | Bronze | A - Excellent | Oils:Olive | Oils:Olive
11252 | Buna N (Nitrile) | D - Poor | Oils:Olive | Oils:Olive
11253 | Carbon graphite | A - Excellent | Oils:Olive | Oils:Olive
11254 | Carpenter 20 | A - Excellent | Oils:Olive | Oils:Olive
11255 | Ceramic Al203 | A - Excellent | Oils:Olive | Oils:Olive
11256 | ChemRaz (FFKM) | A - Excellent | Oils:Olive | Oils:Olive
11257 | CPVC | C - Fair | Oils:Olive | Oils:Olive
11258 | EPDM | D - Poor | Oils:Olive | Oils:Olive
11259 | Epoxy | A - Excellent | Oils:Olive | Oils:Olive
11260 | Fluorocarbon (FKM) | A - Excellent | Oils:Olive | Oils:Olive
11261 | Hastelloy-C® | A - Excellent | Oils:Olive | Oils:Olive
11262 | Hypalon® | B - Good | Oils:Olive | Oils:Olive
11263 | Kalrez | A - Excellent | Oils:Olive | Oils:Olive
11264 | LDPE | A1 - Excellent | Oils:Olive | Oils:Olive
11265 | Natural rubber | D - Poor | Oils:Olive | Oils:Olive
11266 | Neoprene | B - Good | Oils:Olive | Oils:Olive
11267 | NORYL® | A2 - Excellent | Oils:Olive | Oils:Olive
11268 | Nylon | A1 - Excellent | Oils:Olive | Oils:Olive
11269 | Polycarbonate | A2 - Excellent | Oils:Olive | Oils:Olive
11270 | Polypropylene | A - Excellent | Oils:Olive | Oils:Olive
11271 | Polyurethane | A - Excellent | Oils:Olive | Oils:Olive
11272 | PTFE | A1 - Excellent | Oils:Olive | Oils:Olive
11273 | PVC | C - Fair | Oils:Olive | Oils:Olive
11274 | Silicone | D - Poor | Oils:Olive | Oils:Olive
11275 | stainless steel - 304 | A - Excellent | Oils:Olive | Oils:Olive
11276 | stainless steel - 316 | A - Excellent | Oils:Olive | Oils:Olive
11277 | Titanium | A - Excellent | Oils:Olive | Oils:Olive
11278 | Tygon® | B - Good | Oils:Olive | Oils:Olive
11279 | Viton® | A - Excellent | Oils:Olive | Oils:Olive
11280 | Acetal (Delrin®) | D - Poor | Oils:Orange | Oils:Orange
11281 | Aluminum | A - Excellent | Oils:Orange | Oils:Orange
11282 | Bronze | A - Excellent | Oils:Orange | Oils:Orange
11283 | Buna N (Nitrile) | A - Excellent | Oils:Orange | Oils:Orange
11284 | Carpenter 20 | A - Excellent | Oils:Orange | Oils:Orange
11285 | Epoxy | A - Excellent | Oils:Orange | Oils:Orange
11286 | Fluorocarbon (FKM) | A - Excellent | Oils:Orange | Oils:Orange
11287 | Hastelloy-C® | A - Excellent | Oils:Orange | Oils:Orange
11288 | LDPE | C1 - Fair | Oils:Orange | Oils:Orange
11289 | Neoprene | C - Fair | Oils:Orange | Oils:Orange
11290 | Polycarbonate | C1 - Fair | Oils:Orange | Oils:Orange
11291 | Polypropylene | A - Excellent | Oils:Orange | Oils:Orange
11292 | PVC | C1 - Fair | Oils:Orange | Oils:Orange
11293 | PVDF (Kynar®) | A - Excellent | Oils:Orange | Oils:Orange
11294 | Silicone | D - Poor | Oils:Orange | Oils:Orange
11295 | stainless steel - 304 | A - Excellent | Oils:Orange | Oils:Orange
11296 | stainless steel - 316 | A - Excellent | Oils:Orange | Oils:Orange
11297 | Titanium | A - Excellent | Oils:Orange | Oils:Orange
11298 | Viton® | A - Excellent | Oils:Orange | Oils:Orange
11299 | ABS plastic | A - Excellent | Oils:Palm | Oils:Palm
11300 | Acetal (Delrin®) | A - Excellent | Oils:Palm | Oils:Palm
11301 | Bronze | A - Excellent | Oils:Palm | Oils:Palm
11302 | Buna N (Nitrile) | A - Excellent | Oils:Palm | Oils:Palm
11303 | Carpenter 20 | A - Excellent | Oils:Palm | Oils:Palm
11304 | Cast iron | A - Excellent | Oils:Palm | Oils:Palm
11305 | Copper | A - Excellent | Oils:Palm | Oils:Palm
11306 | CPVC | A - Excellent | Oils:Palm | Oils:Palm
11307 | EPDM | A - Excellent | Oils:Palm | Oils:Palm
11308 | Epoxy | A - Excellent | Oils:Palm | Oils:Palm
11309 | Fluorocarbon (FKM) | A - Excellent | Oils:Palm | Oils:Palm
11310 | LDPE | A - Excellent | Oils:Palm | Oils:Palm
11311 | Neoprene | D - Poor | Oils:Palm | Oils:Palm
11312 | Polyurethane | A - Excellent | Oils:Palm | Oils:Palm
11313 | PTFE | A - Excellent | Oils:Palm | Oils:Palm
11314 | PVC | A - Excellent | Oils:Palm | Oils:Palm
11315 | PVDF (Kynar®) | A - Excellent | Oils:Palm | Oils:Palm
11316 | stainless steel - 304 | A - Excellent | Oils:Palm | Oils:Palm
11317 | stainless steel - 316 | A - Excellent | Oils:Palm | Oils:Palm
11318 | Titanium | A - Excellent | Oils:Palm | Oils:Palm
11319 | Viton® | A - Excellent | Oils:Palm | Oils:Palm
11320 | Acetal (Delrin®) | A - Excellent | Oils:Peanut | Oils:Peanut
11321 | Aluminum | A - Excellent | Oils:Peanut | Oils:Peanut
11322 | Bronze | A - Excellent | Oils:Peanut | Oils:Peanut
11323 | Buna N (Nitrile) | A - Excellent | Oils:Peanut | Oils:Peanut
11324 | Carpenter 20 | A - Excellent | Oils:Peanut | Oils:Peanut
11325 | Cast iron | A - Excellent | Oils:Peanut | Oils:Peanut
11326 | ChemRaz (FFKM) | A - Excellent | Oils:Peanut | Oils:Peanut
11327 | Copper | A - Excellent | Oils:Peanut | Oils:Peanut
11328 | CPVC | C - Fair | Oils:Peanut | Oils:Peanut
11329 | EPDM | D - Poor | Oils:Peanut | Oils:Peanut
11330 | Epoxy | A - Excellent | Oils:Peanut | Oils:Peanut
11331 | Fluorocarbon (FKM) | A - Excellent | Oils:Peanut | Oils:Peanut
11332 | Hypalon® | B - Good | Oils:Peanut | Oils:Peanut
11333 | Kalrez | A - Excellent | Oils:Peanut | Oils:Peanut
11334 | LDPE | A - Excellent | Oils:Peanut | Oils:Peanut
11335 | Natural rubber | D - Poor | Oils:Peanut | Oils:Peanut
11336 | Neoprene | B - Good | Oils:Peanut | Oils:Peanut
11337 | Polyetherether Ketone (PEEK) | A - Excellent | Oils:Peanut | Oils:Peanut
11338 | Polypropylene | D - Poor | Oils:Peanut | Oils:Peanut
11339 | Polyurethane | B - Good | Oils:Peanut | Oils:Peanut
11340 | PTFE | A - Excellent | Oils:Peanut | Oils:Peanut
11341 | PVC | A1 - Excellent | Oils:Peanut | Oils:Peanut
11342 | PVDF (Kynar®) | A - Excellent | Oils:Peanut | Oils:Peanut
11343 | Silicone | A - Excellent | Oils:Peanut | Oils:Peanut
11344 | stainless steel - 304 | A - Excellent | Oils:Peanut | Oils:Peanut
11345 | stainless steel - 316 | A - Excellent | Oils:Peanut | Oils:Peanut
11346 | Titanium | A - Excellent | Oils:Peanut | Oils:Peanut
11347 | Tygon® | A - Excellent | Oils:Peanut | Oils:Peanut
11348 | Viton® | A - Excellent | Oils:Peanut | Oils:Peanut
11349 | ABS plastic | D - Poor | Oils:Peppermint | Oils:Peppermint
11350 | Acetal (Delrin®) | D - Poor | Oils:Peppermint | Oils:Peppermint
11351 | Aluminum | D - Poor | Oils:Peppermint | Oils:Peppermint
11352 | Bronze | A - Excellent | Oils:Peppermint | Oils:Peppermint
11353 | Buna N (Nitrile) | D - Poor | Oils:Peppermint | Oils:Peppermint
11354 | Carpenter 20 | A - Excellent | Oils:Peppermint | Oils:Peppermint
11355 | Epoxy | A - Excellent | Oils:Peppermint | Oils:Peppermint
11356 | Fluorocarbon (FKM) | A - Excellent | Oils:Peppermint | Oils:Peppermint
11357 | Neoprene | D - Poor | Oils:Peppermint | Oils:Peppermint
11358 | PTFE | A - Excellent | Oils:Peppermint | Oils:Peppermint
11359 | PVDF (Kynar®) | A - Excellent | Oils:Peppermint | Oils:Peppermint
11360 | stainless steel - 304 | A - Excellent | Oils:Peppermint | Oils:Peppermint
11361 | stainless steel - 316 | A - Excellent | Oils:Peppermint | Oils:Peppermint
11362 | Viton® | A - Excellent | Oils:Peppermint | Oils:Peppermint
11363 | ABS plastic | D - Poor | Oils:Pine | Oils:Pine
11364 | Acetal (Delrin®) | A - Excellent | Oils:Pine | Oils:Pine
11365 | Aluminum | A - Excellent | Oils:Pine | Oils:Pine
11366 | Bronze | A - Excellent | Oils:Pine | Oils:Pine
11367 | Buna N (Nitrile) | D - Poor | Oils:Pine | Oils:Pine
11368 | Carpenter 20 | D - Poor | Oils:Pine | Oils:Pine
11369 | Cast iron | C - Fair | Oils:Pine | Oils:Pine
11370 | ChemRaz (FFKM) | A - Excellent | Oils:Pine | Oils:Pine
11371 | CPVC | A - Excellent | Oils:Pine | Oils:Pine
11372 | EPDM | D - Poor | Oils:Pine | Oils:Pine
11373 | Epoxy | A - Excellent | Oils:Pine | Oils:Pine
11374 | Fluorocarbon (FKM) | A - Excellent | Oils:Pine | Oils:Pine
11375 | Hypalon® | D - Poor | Oils:Pine | Oils:Pine
11376 | Kalrez | A - Excellent | Oils:Pine | Oils:Pine
11377 | LDPE | D - Poor | Oils:Pine | Oils:Pine
11378 | Natural rubber | D - Poor | Oils:Pine | Oils:Pine
11379 | Neoprene | D - Poor | Oils:Pine | Oils:Pine
11380 | Nylon | A - Excellent | Oils:Pine | Oils:Pine
11381 | Polycarbonate | A - Excellent | Oils:Pine | Oils:Pine
11382 | Polypropylene | B - Good | Oils:Pine | Oils:Pine
11383 | Polyurethane | A - Excellent | Oils:Pine | Oils:Pine
11384 | PTFE | A - Excellent | Oils:Pine | Oils:Pine
11385 | PVC | D - Poor | Oils:Pine | Oils:Pine
11386 | PVDF (Kynar®) | A - Excellent | Oils:Pine | Oils:Pine
11387 | Silicone | D - Poor | Oils:Pine | Oils:Pine
11388 | stainless steel - 304 | A - Excellent | Oils:Pine | Oils:Pine
11389 | stainless steel - 316 | A - Excellent | Oils:Pine | Oils:Pine
11390 | Titanium | A - Excellent | Oils:Pine | Oils:Pine
11391 | Tygon® | D - Poor | Oils:Pine | Oils:Pine
11392 | Viton® | A - Excellent | Oils:Pine | Oils:Pine
11393 | Acetal (Delrin®) | A - Excellent | Oils:Rapeseed | Oils:Rapeseed
11394 | Bronze | A - Excellent | Oils:Rapeseed | Oils:Rapeseed
11395 | Buna N (Nitrile) | D - Poor | Oils:Rapeseed | Oils:Rapeseed
11396 | Carpenter 20 | A - Excellent | Oils:Rapeseed | Oils:Rapeseed
11397 | Cast iron | A - Excellent | Oils:Rapeseed | Oils:Rapeseed
11398 | ChemRaz (FFKM) | A - Excellent | Oils:Rapeseed | Oils:Rapeseed
11399 | CPVC | A - Excellent | Oils:Rapeseed | Oils:Rapeseed
11400 | EPDM | A - Excellent | Oils:Rapeseed | Oils:Rapeseed
11401 | Epoxy | A - Excellent | Oils:Rapeseed | Oils:Rapeseed
11402 | Fluorocarbon (FKM) | A - Excellent | Oils:Rapeseed | Oils:Rapeseed
11403 | Hypalon® | D - Poor | Oils:Rapeseed | Oils:Rapeseed
11404 | Kalrez | A - Excellent | Oils:Rapeseed | Oils:Rapeseed
11405 | LDPE | D - Poor | Oils:Rapeseed | Oils:Rapeseed
11406 | Natural rubber | D - Poor | Oils:Rapeseed | Oils:Rapeseed
11407 | Neoprene | B - Good | Oils:Rapeseed | Oils:Rapeseed
11408 | Polypropylene | D - Poor | Oils:Rapeseed | Oils:Rapeseed
11409 | Polyurethane | B - Good | Oils:Rapeseed | Oils:Rapeseed
11410 | PTFE | A - Excellent | Oils:Rapeseed | Oils:Rapeseed
11411 | PVDF (Kynar®) | A - Excellent | Oils:Rapeseed | Oils:Rapeseed
11412 | Silicone | D - Poor | Oils:Rapeseed | Oils:Rapeseed
11413 | stainless steel - 304 | A - Excellent | Oils:Rapeseed | Oils:Rapeseed
11414 | stainless steel - 316 | A - Excellent | Oils:Rapeseed | Oils:Rapeseed
11415 | Titanium | A - Excellent | Oils:Rapeseed | Oils:Rapeseed
11416 | Viton® | A - Excellent | Oils:Rapeseed | Oils:Rapeseed
11417 | Aluminum | B1 - Good | Oils:Rosin | Oils:Rosin
11418 | Bronze | B1 - Good | Oils:Rosin | Oils:Rosin
11419 | Buna N (Nitrile) | A - Excellent | Oils:Rosin | Oils:Rosin
11420 | Carbon graphite | A - Excellent | Oils:Rosin | Oils:Rosin
11421 | Carbon Steel | C - Fair | Oils:Rosin | Oils:Rosin
11422 | Carpenter 20 | A - Excellent | Oils:Rosin | Oils:Rosin
11423 | Copper | B - Good | Oils:Rosin | Oils:Rosin
11424 | Epoxy | A - Excellent | Oils:Rosin | Oils:Rosin
11425 | Fluorocarbon (FKM) | A - Excellent | Oils:Rosin | Oils:Rosin
11426 | Hastelloy-C® | A - Excellent | Oils:Rosin | Oils:Rosin
11427 | LDPE | B2 - Good | Oils:Rosin | Oils:Rosin
11428 | Nylon | A1 - Excellent | Oils:Rosin | Oils:Rosin
11429 | Polypropylene | A2 - Excellent | Oils:Rosin | Oils:Rosin
11430 | PTFE | A - Excellent | Oils:Rosin | Oils:Rosin
11431 | PVC | C1 - Fair | Oils:Rosin | Oils:Rosin
11432 | PVDF (Kynar®) | A - Excellent | Oils:Rosin | Oils:Rosin
11433 | stainless steel - 304 | A1 - Excellent | Oils:Rosin | Oils:Rosin
11434 | stainless steel - 316 | A1 - Excellent | Oils:Rosin | Oils:Rosin
11435 | Viton® | A - Excellent | Oils:Rosin | Oils:Rosin
11436 | ABS plastic | A - Excellent | Oils:Sesame Seed | Oils:Sesame Seed
11437 | Acetal (Delrin®) | D - Poor | Oils:Sesame Seed | Oils:Sesame Seed
11438 | Bronze | A - Excellent | Oils:Sesame Seed | Oils:Sesame Seed
11439 | Buna N (Nitrile) | A - Excellent | Oils:Sesame Seed | Oils:Sesame Seed
11440 | Carpenter 20 | A - Excellent | Oils:Sesame Seed | Oils:Sesame Seed
11441 | Cast iron | A - Excellent | Oils:Sesame Seed | Oils:Sesame Seed
11442 | CPVC | A - Excellent | Oils:Sesame Seed | Oils:Sesame Seed
11443 | Epoxy | A - Excellent | Oils:Sesame Seed | Oils:Sesame Seed
11444 | Fluorocarbon (FKM) | A - Excellent | Oils:Sesame Seed | Oils:Sesame Seed
11445 | Neoprene | D - Poor | Oils:Sesame Seed | Oils:Sesame Seed
11446 | Polypropylene | A - Excellent | Oils:Sesame Seed | Oils:Sesame Seed
11447 | PTFE | A - Excellent | Oils:Sesame Seed | Oils:Sesame Seed
11448 | PVC | A - Excellent | Oils:Sesame Seed | Oils:Sesame Seed
11449 | PVDF (Kynar®) | A - Excellent | Oils:Sesame Seed | Oils:Sesame Seed
11450 | stainless steel - 304 | A - Excellent | Oils:Sesame Seed | Oils:Sesame Seed
11451 | stainless steel - 316 | A - Excellent | Oils:Sesame Seed | Oils:Sesame Seed
11452 | Titanium | A - Excellent | Oils:Sesame Seed | Oils:Sesame Seed
11453 | Tygon® | A - Excellent | Oils:Sesame Seed | Oils:Sesame Seed
11454 | Viton® | A - Excellent | Oils:Sesame Seed | Oils:Sesame Seed
11455 | ABS plastic | A - Excellent | Oils:Silicone | Oils:Silicone
11456 | Acetal (Delrin®) | A - Excellent | Oils:Silicone | Oils:Silicone
11457 | Aluminum | A - Excellent | Oils:Silicone | Oils:Silicone
11458 | Bronze | A - Excellent | Oils:Silicone | Oils:Silicone
11459 | Buna N (Nitrile) | A - Excellent | Oils:Silicone | Oils:Silicone
11460 | Carbon graphite | A - Excellent | Oils:Silicone | Oils:Silicone
11461 | Carbon Steel | A - Excellent | Oils:Silicone | Oils:Silicone
11462 | Carpenter 20 | A - Excellent | Oils:Silicone | Oils:Silicone
11463 | Cast iron | A - Excellent | Oils:Silicone | Oils:Silicone
11464 | Ceramic magnet | A - Excellent | Oils:Silicone | Oils:Silicone
11465 | ChemRaz (FFKM) | A - Excellent | Oils:Silicone | Oils:Silicone
11466 | Copper | A - Excellent | Oils:Silicone | Oils:Silicone
11467 | CPVC | A - Excellent | Oils:Silicone | Oils:Silicone
11468 | EPDM | A - Excellent | Oils:Silicone | Oils:Silicone
11469 | Epoxy | A - Excellent | Oils:Silicone | Oils:Silicone
11470 | Fluorocarbon (FKM) | A - Excellent | Oils:Silicone | Oils:Silicone
11471 | Hastelloy-C® | A - Excellent | Oils:Silicone | Oils:Silicone
11472 | Hypalon® | A - Excellent | Oils:Silicone | Oils:Silicone
11473 | Hytrel® | A - Excellent | Oils:Silicone | Oils:Silicone
11474 | Kalrez | A - Excellent | Oils:Silicone | Oils:Silicone
11475 | LDPE | A - Excellent | Oils:Silicone | Oils:Silicone
11476 | Natural rubber | D - Poor | Oils:Silicone | Oils:Silicone
11477 | Neoprene | D - Poor | Oils:Silicone | Oils:Silicone
11478 | NORYL® | A1 - Excellent | Oils:Silicone | Oils:Silicone
11479 | Nylon | A1 - Excellent | Oils:Silicone | Oils:Silicone
11480 | Polyetherether Ketone (PEEK) | A - Excellent | Oils:Silicone | Oils:Silicone
11481 | Polypropylene | A - Excellent | Oils:Silicone | Oils:Silicone
11482 | Polyurethane | A - Excellent | Oils:Silicone | Oils:Silicone
11483 | PPS (Ryton®) | A1 - Excellent | Oils:Silicone | Oils:Silicone
11484 | PTFE | A - Excellent | Oils:Silicone | Oils:Silicone
11485 | PVC | A - Excellent | Oils:Silicone | Oils:Silicone
11486 | PVDF (Kynar®) | A - Excellent | Oils:Silicone | Oils:Silicone
11487 | Silicone | C - Fair | Oils:Silicone | Oils:Silicone
11488 | stainless steel - 304 | A - Excellent | Oils:Silicone | Oils:Silicone
11489 | stainless steel - 316 | A - Excellent | Oils:Silicone | Oils:Silicone
11490 | Tygon® | A - Excellent | Oils:Silicone | Oils:Silicone
11491 | Viton® | A - Excellent | Oils:Silicone | Oils:Silicone
11492 | ABS plastic | A - Excellent | Oils:Soybean | Oils:Soybean
11493 | Acetal (Delrin®) | A - Excellent | Oils:Soybean | Oils:Soybean
11494 | Aluminum | A - Excellent | Oils:Soybean | Oils:Soybean
11495 | Bronze | A - Excellent | Oils:Soybean | Oils:Soybean
11496 | Buna N (Nitrile) | A - Excellent | Oils:Soybean | Oils:Soybean
11497 | Carbon graphite | A - Excellent | Oils:Soybean | Oils:Soybean
11498 | Carbon Steel | B - Good | Oils:Soybean | Oils:Soybean
11499 | Carpenter 20 | A - Excellent | Oils:Soybean | Oils:Soybean
11500 | Cast iron | A - Excellent | Oils:Soybean | Oils:Soybean
11501 | ChemRaz (FFKM) | A - Excellent | Oils:Soybean | Oils:Soybean
11502 | CPVC | A2 - Excellent | Oils:Soybean | Oils:Soybean
11503 | EPDM | C - Fair | Oils:Soybean | Oils:Soybean
11504 | Epoxy | A - Excellent | Oils:Soybean | Oils:Soybean
11505 | Fluorocarbon (FKM) | A - Excellent | Oils:Soybean | Oils:Soybean
11506 | Hastelloy-C® | A - Excellent | Oils:Soybean | Oils:Soybean
11507 | Hypalon® | C - Fair | Oils:Soybean | Oils:Soybean
11508 | Hytrel® | B - Good | Oils:Soybean | Oils:Soybean
11509 | Kalrez | A - Excellent | Oils:Soybean | Oils:Soybean
11510 | LDPE | A1 - Excellent | Oils:Soybean | Oils:Soybean
11511 | Natural rubber | D - Poor | Oils:Soybean | Oils:Soybean
11512 | Neoprene | C - Fair | Oils:Soybean | Oils:Soybean
11513 | Nylon | A - Excellent | Oils:Soybean | Oils:Soybean
11514 | Polyetherether Ketone (PEEK) | A - Excellent | Oils:Soybean | Oils:Soybean
11515 | Polypropylene | A1 - Excellent | Oils:Soybean | Oils:Soybean
11516 | Polyurethane | B - Good | Oils:Soybean | Oils:Soybean
11517 | PTFE | A - Excellent | Oils:Soybean | Oils:Soybean
11518 | PVC | A1 - Excellent | Oils:Soybean | Oils:Soybean
11519 | PVDF (Kynar®) | A - Excellent | Oils:Soybean | Oils:Soybean
11520 | Silicone | A - Excellent | Oils:Soybean | Oils:Soybean
11521 | stainless steel - 304 | A - Excellent | Oils:Soybean | Oils:Soybean
11522 | stainless steel - 316 | A - Excellent | Oils:Soybean | Oils:Soybean
11523 | Titanium | A - Excellent | Oils:Soybean | Oils:Soybean
11524 | Tygon® | B - Good | Oils:Soybean | Oils:Soybean
11525 | Viton® | A - Excellent | Oils:Soybean | Oils:Soybean
11526 | ABS plastic | A - Excellent | Oils:Sperm (whale) | Oils:Sperm | whale
11527 | Acetal (Delrin®) | D - Poor | Oils:Sperm (whale) | Oils:Sperm | whale
11528 | Bronze | A - Excellent | Oils:Sperm (whale) | Oils:Sperm | whale
11529 | Buna N (Nitrile) | A - Excellent | Oils:Sperm (whale) | Oils:Sperm | whale
11530 | Carpenter 20 | A - Excellent | Oils:Sperm (whale) | Oils:Sperm | whale
11531 | Cast iron | A - Excellent | Oils:Sperm (whale) | Oils:Sperm | whale
11532 | CPVC | A - Excellent | Oils:Sperm (whale) | Oils:Sperm | whale
11533 | Epoxy | A - Excellent | Oils:Sperm (whale) | Oils:Sperm | whale
11534 | Neoprene | D - Poor | Oils:Sperm (whale) | Oils:Sperm | whale
11535 | PTFE | A - Excellent | Oils:Sperm (whale) | Oils:Sperm | whale
11536 | PVDF (Kynar®) | A - Excellent | Oils:Sperm (whale) | Oils:Sperm | whale
11537 | stainless steel - 304 | A - Excellent | Oils:Sperm (whale) | Oils:Sperm | whale
11538 | stainless steel - 316 | A - Excellent | Oils:Sperm (whale) | Oils:Sperm | whale
11539 | Titanium | A - Excellent | Oils:Sperm (whale) | Oils:Sperm | whale
11540 | Tygon® | A - Excellent | Oils:Sperm (whale) | Oils:Sperm | whale
11541 | Viton® | A - Excellent | Oils:Sperm (whale) | Oils:Sperm | whale
11542 | Acetal (Delrin®) | D - Poor | Oils:Tanning | Oils:Tanning
11543 | Bronze | A - Excellent | Oils:Tanning | Oils:Tanning
11544 | Buna N (Nitrile) | A - Excellent | Oils:Tanning | Oils:Tanning
11545 | Carpenter 20 | A - Excellent | Oils:Tanning | Oils:Tanning
11546 | Epoxy | A - Excellent | Oils:Tanning | Oils:Tanning
11547 | Fluorocarbon (FKM) | A - Excellent | Oils:Tanning | Oils:Tanning
11548 | Neoprene | D - Poor | Oils:Tanning | Oils:Tanning
11549 | PVDF (Kynar®) | A - Excellent | Oils:Tanning | Oils:Tanning
11550 | stainless steel - 304 | A - Excellent | Oils:Tanning | Oils:Tanning
11551 | stainless steel - 316 | A - Excellent | Oils:Tanning | Oils:Tanning
11552 | Viton® | A - Excellent | Oils:Tanning | Oils:Tanning
11553 | Acetal (Delrin®) | A - Excellent | Oils:Transformer | Oils:Transformer
11554 | Aluminum | A - Excellent | Oils:Transformer | Oils:Transformer
11555 | Buna N (Nitrile) | A - Excellent | Oils:Transformer | Oils:Transformer
11556 | Carbon graphite | A - Excellent | Oils:Transformer | Oils:Transformer
11557 | Carpenter 20 | A - Excellent | Oils:Transformer | Oils:Transformer
11558 | ChemRaz (FFKM) | A - Excellent | Oils:Transformer | Oils:Transformer
11559 | Copper | A - Excellent | Oils:Transformer | Oils:Transformer
11560 | CPVC | A - Excellent | Oils:Transformer | Oils:Transformer
11561 | EPDM | D - Poor | Oils:Transformer | Oils:Transformer
11562 | Epoxy | B - Good | Oils:Transformer | Oils:Transformer
11563 | Fluorocarbon (FKM) | A - Excellent | Oils:Transformer | Oils:Transformer
11564 | Kalrez | A - Excellent | Oils:Transformer | Oils:Transformer
11565 | LDPE | C1 - Fair | Oils:Transformer | Oils:Transformer
11566 | Natural rubber | D - Poor | Oils:Transformer | Oils:Transformer
11567 | Neoprene | B - Good | Oils:Transformer | Oils:Transformer
11568 | Nylon | A1 - Excellent | Oils:Transformer | Oils:Transformer
11569 | Polyetherether Ketone (PEEK) | A - Excellent | Oils:Transformer | Oils:Transformer
11570 | Polypropylene | B - Good | Oils:Transformer | Oils:Transformer
11571 | Polyurethane | A - Excellent | Oils:Transformer | Oils:Transformer
11572 | PTFE | A - Excellent | Oils:Transformer | Oils:Transformer
11573 | PVC | B - Good | Oils:Transformer | Oils:Transformer
11574 | PVDF (Kynar®) | A - Excellent | Oils:Transformer | Oils:Transformer
11575 | Silicone | B - Good | Oils:Transformer | Oils:Transformer
11576 | stainless steel - 304 | A - Excellent | Oils:Transformer | Oils:Transformer
11577 | stainless steel - 316 | A - Excellent | Oils:Transformer | Oils:Transformer
11578 | Viton® | A - Excellent | Oils:Transformer | Oils:Transformer
11579 | Acetal (Delrin®) | A - Excellent | Oils:Turbine | Oils:Turbine
11580 | Aluminum | A - Excellent | Oils:Turbine | Oils:Turbine
11581 | Bronze | A - Excellent | Oils:Turbine | Oils:Turbine
11582 | Buna N (Nitrile) | B - Good | Oils:Turbine | Oils:Turbine
11583 | Carpenter 20 | A - Excellent | Oils:Turbine | Oils:Turbine
11584 | Cast iron | A - Excellent | Oils:Turbine | Oils:Turbine
11585 | ChemRaz (FFKM) | A - Excellent | Oils:Turbine | Oils:Turbine
11586 | Copper | A - Excellent | Oils:Turbine | Oils:Turbine
11587 | CPVC | A - Excellent | Oils:Turbine | Oils:Turbine
11588 | EPDM | A - Excellent | Oils:Turbine | Oils:Turbine
11589 | Epoxy | A - Excellent | Oils:Turbine | Oils:Turbine
11590 | Fluorocarbon (FKM) | A - Excellent | Oils:Turbine | Oils:Turbine
11591 | Hypalon® | D - Poor | Oils:Turbine | Oils:Turbine
11592 | Kalrez | A - Excellent | Oils:Turbine | Oils:Turbine
11593 | LDPE | C - Fair | Oils:Turbine | Oils:Turbine
11594 | Natural rubber | D - Poor | Oils:Turbine | Oils:Turbine
11595 | Neoprene | D - Poor | Oils:Turbine | Oils:Turbine
11596 | Nylon | A - Excellent | Oils:Turbine | Oils:Turbine
11597 | Polypropylene | B1 - Good | Oils:Turbine | Oils:Turbine
11598 | Polyurethane | D - Poor | Oils:Turbine | Oils:Turbine
11599 | PTFE | A - Excellent | Oils:Turbine | Oils:Turbine
11600 | PVC | A1 - Excellent | Oils:Turbine | Oils:Turbine
11601 | PVDF (Kynar®) | A - Excellent | Oils:Turbine | Oils:Turbine
11602 | Silicone | D - Poor | Oils:Turbine | Oils:Turbine
11603 | stainless steel - 304 | A - Excellent | Oils:Turbine | Oils:Turbine
11604 | stainless steel - 316 | A - Excellent | Oils:Turbine | Oils:Turbine
11605 | Titanium | A - Excellent | Oils:Turbine | Oils:Turbine
11606 | Tygon® | A - Excellent | Oils:Turbine | Oils:Turbine
11607 | Viton® | A - Excellent | Oils:Turbine | Oils:Turbine
11608 | Acetal (Delrin®) | A - Excellent | Oleic Acid | Oleic Acid
11609 | Aluminum | A - Excellent | Oleic Acid | Oleic Acid
11610 | Bronze | A - Excellent | Oleic Acid | Oleic Acid
11611 | Buna N (Nitrile) | B - Good | Oleic Acid | Oleic Acid
11612 | Carpenter 20 | A - Excellent | Oleic Acid | Oleic Acid
11613 | Cast iron | A - Excellent | Oleic Acid | Oleic Acid
11614 | ChemRaz (FFKM) | A - Excellent | Oleic Acid | Oleic Acid
11615 | Copper | A - Excellent | Oleic Acid | Oleic Acid
11616 | CPVC | A - Excellent | Oleic Acid | Oleic Acid
11617 | EPDM | A - Excellent | Oleic Acid | Oleic Acid
11618 | Epoxy | A - Excellent | Oleic Acid | Oleic Acid
11619 | Fluorocarbon (FKM) | A - Excellent | Oleic Acid | Oleic Acid
11620 | Hypalon® | D - Poor | Oleic Acid | Oleic Acid
11621 | Kalrez | A - Excellent | Oleic Acid | Oleic Acid
11622 | LDPE | C - Fair | Oleic Acid | Oleic Acid
11623 | Natural rubber | D - Poor | Oleic Acid | Oleic Acid
11624 | Neoprene | D - Poor | Oleic Acid | Oleic Acid
11625 | Nylon | A - Excellent | Oleic Acid | Oleic Acid
11626 | Polypropylene | B1 - Good | Oleic Acid | Oleic Acid
11627 | Polyurethane | D - Poor | Oleic Acid | Oleic Acid
11628 | PTFE | A - Excellent | Oleic Acid | Oleic Acid
11629 | PVC | A1 - Excellent | Oleic Acid | Oleic Acid
11630 | PVDF (Kynar®) | A - Excellent | Oleic Acid | Oleic Acid
11631 | Silicone | D - Poor | Oleic Acid | Oleic Acid
11632 | stainless steel - 304 | A - Excellent | Oleic Acid | Oleic Acid
11633 | stainless steel - 316 | A - Excellent | Oleic Acid | Oleic Acid
11634 | Titanium | A - Excellent | Oleic Acid | Oleic Acid
11635 | Tygon® | A - Excellent | Oleic Acid | Oleic Acid
11636 | Viton® | A - Excellent | Oleic Acid | Oleic Acid
11637 | ABS plastic | D - Poor | Oleum 100% | Oleum | 100%
11638 | Acetal (Delrin®) | D - Poor | Oleum 100% | Oleum | 100%
11639 | Aluminum | B - Good | Oleum 100% | Oleum | 100%
11640 | Bronze | D - Poor | Oleum 100% | Oleum | 100%
11641 | Buna N (Nitrile) | D - Poor | Oleum 100% | Oleum | 100%
11642 | Carbon graphite | D - Poor | Oleum 100% | Oleum | 100%
11643 | Carpenter 20 | D - Poor | Oleum 100% | Oleum | 100%
11644 | CPVC | D - Poor | Oleum 100% | Oleum | 100%
11645 | EPDM | D - Poor | Oleum 100% | Oleum | 100%
11646 | Epoxy | D - Poor | Oleum 100% | Oleum | 100%
11647 | Fluorocarbon (FKM) | B - Good | Oleum 100% | Oleum | 100%
11648 | Hastelloy-C® | D - Poor | Oleum 100% | Oleum | 100%
11649 | Hypalon® | D - Poor | Oleum 100% | Oleum | 100%
11650 | Kalrez | A - Excellent | Oleum 100% | Oleum | 100%
11651 | Kel-F® | A - Excellent | Oleum 100% | Oleum | 100%
11652 | LDPE | D - Poor | Oleum 100% | Oleum | 100%
11653 | Natural rubber | D - Poor | Oleum 100% | Oleum | 100%
11654 | Neoprene | D - Poor | Oleum 100% | Oleum | 100%
11655 | NORYL® | A1 - Excellent | Oleum 100% | Oleum | 100%
11656 | Nylon | D - Poor | Oleum 100% | Oleum | 100%
11657 | Polypropylene | D - Poor | Oleum 100% | Oleum | 100%
11658 | Polyurethane | D - Poor | Oleum 100% | Oleum | 100%
11659 | PPS (Ryton®) | A1 - Excellent | Oleum 100% | Oleum | 100%
11660 | PTFE | A - Excellent | Oleum 100% | Oleum | 100%
11661 | PVC | D - Poor | Oleum 100% | Oleum | 100%
11662 | PVDF (Kynar®) | D - Poor | Oleum 100% | Oleum | 100%
11663 | Silicone | D - Poor | Oleum 100% | Oleum | 100%
11664 | stainless steel - 304 | A - Excellent | Oleum 100% | Oleum | 100%
11665 | stainless steel - 316 | A - Excellent | Oleum 100% | Oleum | 100%
11666 | Titanium | D - Poor | Oleum 100% | Oleum | 100%
11667 | Tygon® | C - Fair | Oleum 100% | Oleum | 100%
11668 | Viton® | A - Excellent | Oleum 100% | Oleum | 100%
11669 | Acetal (Delrin®) | D - Poor | Oleum 25% | Oleum | 25%
11670 | Aluminum | B - Good | Oleum 25% | Oleum | 25%
11671 | Bronze | B - Good | Oleum 25% | Oleum | 25%
11672 | Buna N (Nitrile) | D - Poor | Oleum 25% | Oleum | 25%
11673 | Carbon graphite | D - Poor | Oleum 25% | Oleum | 25%
11674 | Carpenter 20 | D - Poor | Oleum 25% | Oleum | 25%
11675 | CPVC | D - Poor | Oleum 25% | Oleum | 25%
11676 | EPDM | D - Poor | Oleum 25% | Oleum | 25%
11677 | Epoxy | D - Poor | Oleum 25% | Oleum | 25%
11678 | Fluorocarbon (FKM) | B - Good | Oleum 25% | Oleum | 25%
11679 | Hastelloy-C® | A - Excellent | Oleum 25% | Oleum | 25%
11680 | Hypalon® | D - Poor | Oleum 25% | Oleum | 25%
11681 | Hytrel® | C - Fair | Oleum 25% | Oleum | 25%
11682 | Kalrez | A - Excellent | Oleum 25% | Oleum | 25%
11683 | Kel-F® | A - Excellent | Oleum 25% | Oleum | 25%
11684 | LDPE | D - Poor | Oleum 25% | Oleum | 25%
11685 | Natural rubber | D - Poor | Oleum 25% | Oleum | 25%
11686 | Neoprene | D - Poor | Oleum 25% | Oleum | 25%
11687 | Nylon | D - Poor | Oleum 25% | Oleum | 25%
11688 | Polypropylene | D - Poor | Oleum 25% | Oleum | 25%
11689 | Polyurethane | D - Poor | Oleum 25% | Oleum | 25%
11690 | PPS (Ryton®) | A1 - Excellent | Oleum 25% | Oleum | 25%
11691 | PTFE | A - Excellent | Oleum 25% | Oleum | 25%
11692 | PVC | D - Poor | Oleum 25% | Oleum | 25%
11693 | PVDF (Kynar®) | C1 - Fair | Oleum 25% | Oleum | 25%
11694 | Silicone | D - Poor | Oleum 25% | Oleum | 25%
11695 | stainless steel - 304 | B2 - Good | Oleum 25% | Oleum | 25%
11696 | stainless steel - 316 | B - Good | Oleum 25% | Oleum | 25%
11697 | Titanium | D - Poor | Oleum 25% | Oleum | 25%
11698 | Viton® | A - Excellent | Oleum 25% | Oleum | 25%
11699 | ABS plastic | A - Excellent | Oxalic Acid (cold) | Oxalic Acid | cold
11700 | Acetal (Delrin®) | B - Good | Oxalic Acid (cold) | Oxalic Acid | cold
11701 | Aluminum | A - Excellent | Oxalic Acid (cold) | Oxalic Acid | cold
11702 | Brass | D - Poor | Oxalic Acid (cold) | Oxalic Acid | cold
11703 | Bronze | B2 - Good | Oxalic Acid (cold) | Oxalic Acid | cold
11704 | Buna N (Nitrile) | D - Poor | Oxalic Acid (cold) | Oxalic Acid | cold
11705 | Carbon graphite | A - Excellent | Oxalic Acid (cold) | Oxalic Acid | cold
11706 | Carbon Steel | D - Poor | Oxalic Acid (cold) | Oxalic Acid | cold
11707 | Carpenter 20 | A - Excellent | Oxalic Acid (cold) | Oxalic Acid | cold
11708 | Cast iron | C - Fair | Oxalic Acid (cold) | Oxalic Acid | cold
11709 | Ceramic Al203 | A - Excellent | Oxalic Acid (cold) | Oxalic Acid | cold
11710 | ChemRaz (FFKM) | A - Excellent | Oxalic Acid (cold) | Oxalic Acid | cold
11711 | Copper | B - Good | Oxalic Acid (cold) | Oxalic Acid | cold
11712 | CPVC | A - Excellent | Oxalic Acid (cold) | Oxalic Acid | cold
11713 | EPDM | A - Excellent | Oxalic Acid (cold) | Oxalic Acid | cold
11714 | Epoxy | A - Excellent | Oxalic Acid (cold) | Oxalic Acid | cold
11715 | Fluorocarbon (FKM) | A - Excellent | Oxalic Acid (cold) | Oxalic Acid | cold
11716 | Hastelloy-C® | B - Good | Oxalic Acid (cold) | Oxalic Acid | cold
11717 | Hypalon® | B - Good | Oxalic Acid (cold) | Oxalic Acid | cold
11718 | Hytrel® | D - Poor | Oxalic Acid (cold) | Oxalic Acid | cold
11719 | Kalrez | A - Excellent | Oxalic Acid (cold) | Oxalic Acid | cold
11720 | Kel-F® | D - Poor | Oxalic Acid (cold) | Oxalic Acid | cold
11721 | LDPE | A2 - Excellent | Oxalic Acid (cold) | Oxalic Acid | cold
11722 | Natural rubber | B - Good | Oxalic Acid (cold) | Oxalic Acid | cold
11723 | Neoprene | D - Poor | Oxalic Acid (cold) | Oxalic Acid | cold
11724 | NORYL® | A1 - Excellent | Oxalic Acid (cold) | Oxalic Acid | cold
11725 | Nylon | B2 - Good | Oxalic Acid (cold) | Oxalic Acid | cold
11726 | Polyetherether Ketone (PEEK) | A - Excellent | Oxalic Acid (cold) | Oxalic Acid | cold
11727 | Polypropylene | A2 - Excellent | Oxalic Acid (cold) | Oxalic Acid | cold
11728 | Polyurethane | D - Poor | Oxalic Acid (cold) | Oxalic Acid | cold
11729 | PPS (Ryton®) | A - Excellent | Oxalic Acid (cold) | Oxalic Acid | cold
11730 | PTFE | A1 - Excellent | Oxalic Acid (cold) | Oxalic Acid | cold
11731 | PVC | B - Good | Oxalic Acid (cold) | Oxalic Acid | cold
11732 | PVDF (Kynar®) | B - Good | Oxalic Acid (cold) | Oxalic Acid | cold
11733 | Silicone | B - Good | Oxalic Acid (cold) | Oxalic Acid | cold
11734 | stainless steel - 304 | B - Good | Oxalic Acid (cold) | Oxalic Acid | cold
11735 | stainless steel - 316 | A - Excellent | Oxalic Acid (cold) | Oxalic Acid | cold
11736 | Titanium | A - Excellent | Oxalic Acid (cold) | Oxalic Acid | cold
11737 | Tygon® | B - Good | Oxalic Acid (cold) | Oxalic Acid | cold
11738 | Viton® | A - Excellent | Oxalic Acid (cold) | Oxalic Acid | cold
11739 | ABS plastic | A - Excellent | Ozone | Ozone
11740 | Acetal (Delrin®) | B - Good | Ozone | Ozone
11741 | Aluminum | A - Excellent | Ozone | Ozone
11742 | Brass | D - Poor | Ozone | Ozone
11743 | Bronze | B2 - Good | Ozone | Ozone
11744 | Buna N (Nitrile) | D - Poor | Ozone | Ozone
11745 | Carbon graphite | A - Excellent | Ozone | Ozone
11746 | Carbon Steel | D - Poor | Ozone | Ozone
11747 | Carpenter 20 | A - Excellent | Ozone | Ozone
11748 | Cast iron | C - Fair | Ozone | Ozone
11749 | Ceramic Al203 | A - Excellent | Ozone | Ozone
11750 | ChemRaz (FFKM) | A - Excellent | Ozone | Ozone
11751 | Copper | B - Good | Ozone | Ozone
11752 | CPVC | A - Excellent | Ozone | Ozone
11753 | EPDM | A - Excellent | Ozone | Ozone
11754 | Epoxy | A - Excellent | Ozone | Ozone
11755 | Fluorocarbon (FKM) | A - Excellent | Ozone | Ozone
11756 | Hastelloy-C® | B - Good | Ozone | Ozone
11757 | Hypalon® | B - Good | Ozone | Ozone
11758 | Hytrel® | D - Poor | Ozone | Ozone
11759 | Kalrez | A - Excellent | Ozone | Ozone
11760 | Kel-F® | D - Poor | Ozone | Ozone
11761 | LDPE | A2 - Excellent | Ozone | Ozone
11762 | Natural rubber | B - Good | Ozone | Ozone
11763 | Neoprene | D - Poor | Ozone | Ozone
11764 | NORYL® | A1 - Excellent | Ozone | Ozone
11765 | Nylon | B2 - Good | Ozone | Ozone
11766 | Polyetherether Ketone (PEEK) | A - Excellent | Ozone | Ozone
11767 | Polypropylene | A2 - Excellent | Ozone | Ozone
11768 | Polyurethane | D - Poor | Ozone | Ozone
11769 | PPS (Ryton®) | A - Excellent | Ozone | Ozone
11770 | PTFE | A1 - Excellent | Ozone | Ozone
11771 | PVC | B - Good | Ozone | Ozone
11772 | PVDF (Kynar®) | B - Good | Ozone | Ozone
11773 | Silicone | B - Good | Ozone | Ozone
11774 | stainless steel - 304 | B - Good | Ozone | Ozone
11775 | stainless steel - 316 | A - Excellent | Ozone | Ozone
11776 | Titanium | A - Excellent | Ozone | Ozone
11777 | Tygon® | B - Good | Ozone | Ozone
11778 | Viton® | A - Excellent | Ozone | Ozone
11779 | ABS plastic | A - Excellent | Palmitic Acid | Palmitic Acid
11780 | Acetal (Delrin®) | A - Excellent | Palmitic Acid | Palmitic Acid
11781 | Aluminum | B - Good | Palmitic Acid | Palmitic Acid
11782 | Brass | D - Poor | Palmitic Acid | Palmitic Acid
11783 | Bronze | A - Excellent | Palmitic Acid | Palmitic Acid
11784 | Buna N (Nitrile) | A2 - Excellent | Palmitic Acid | Palmitic Acid
11785 | Carbon graphite | A2 - Excellent | Palmitic Acid | Palmitic Acid
11786 | Carbon Steel | D - Poor | Palmitic Acid | Palmitic Acid
11787 | ChemRaz (FFKM) | A - Excellent | Palmitic Acid | Palmitic Acid
11788 | Copper | B - Good | Palmitic Acid | Palmitic Acid
11789 | CPVC | A1 - Excellent | Palmitic Acid | Palmitic Acid
11790 | EPDM | B1 - Good | Palmitic Acid | Palmitic Acid
11791 | Epoxy | A - Excellent | Palmitic Acid | Palmitic Acid
11792 | Fluorocarbon (FKM) | A - Excellent | Palmitic Acid | Palmitic Acid
11793 | Hastelloy-C® | B - Good | Palmitic Acid | Palmitic Acid
11794 | Hypalon® | D - Poor | Palmitic Acid | Palmitic Acid
11795 | Hytrel® | A - Excellent | Palmitic Acid | Palmitic Acid
11796 | Kalrez | A - Excellent | Palmitic Acid | Palmitic Acid
11797 | Natural rubber | B1 - Good | Palmitic Acid | Palmitic Acid
11798 | Neoprene | D - Poor | Palmitic Acid | Palmitic Acid
11799 | Nylon | A - Excellent | Palmitic Acid | Palmitic Acid
11800 | Polypropylene | B1 - Good | Palmitic Acid | Palmitic Acid
11801 | Polyurethane | A - Excellent | Palmitic Acid | Palmitic Acid
11802 | PTFE | A2 - Excellent | Palmitic Acid | Palmitic Acid
11803 | PVC | B1 - Good | Palmitic Acid | Palmitic Acid
11804 | PVDF (Kynar®) | A2 - Excellent | Palmitic Acid | Palmitic Acid
11805 | Silicone | D - Poor | Palmitic Acid | Palmitic Acid
11806 | stainless steel - 304 | B1 - Good | Palmitic Acid | Palmitic Acid
11807 | stainless steel - 316 | A1 - Excellent | Palmitic Acid | Palmitic Acid
11808 | Tygon® | B1 - Good | Palmitic Acid | Palmitic Acid
11809 | Viton® | A1 - Excellent | Palmitic Acid | Palmitic Acid
11810 | ABS plastic | A - Excellent | Paraffin | Paraffin
11811 | Acetal (Delrin®) | A - Excellent | Paraffin | Paraffin
11812 | Aluminum | A - Excellent | Paraffin | Paraffin
11813 | Brass | A - Excellent | Paraffin | Paraffin
11814 | Bronze | A - Excellent | Paraffin | Paraffin
11815 | Buna N (Nitrile) | B - Good | Paraffin | Paraffin
11816 | Carbon graphite | A - Excellent | Paraffin | Paraffin
11817 | Carbon Steel | A - Excellent | Paraffin | Paraffin
11818 | Carpenter 20 | A - Excellent | Paraffin | Paraffin
11819 | Ceramic Al203 | A - Excellent | Paraffin | Paraffin
11820 | Copper | B - Good | Paraffin | Paraffin
11821 | CPVC | A - Excellent | Paraffin | Paraffin
11822 | EPDM | D - Poor | Paraffin | Paraffin
11823 | Epoxy | A - Excellent | Paraffin | Paraffin
11824 | Fluorocarbon (FKM) | A - Excellent | Paraffin | Paraffin
11825 | Hastelloy-C® | B - Good | Paraffin | Paraffin
11826 | LDPE | B - Good | Paraffin | Paraffin
11827 | Natural rubber | B - Good | Paraffin | Paraffin
11828 | Neoprene | B - Good | Paraffin | Paraffin
11829 | NORYL® | A - Excellent | Paraffin | Paraffin
11830 | Nylon | A1 - Excellent | Paraffin | Paraffin
11831 | Polycarbonate | A1 - Excellent | Paraffin | Paraffin
11832 | Polyetherether Ketone (PEEK) | A - Excellent | Paraffin | Paraffin
11833 | Polypropylene | A1 - Excellent | Paraffin | Paraffin
11834 | Polyurethane | A - Excellent | Paraffin | Paraffin
11835 | PTFE | A - Excellent | Paraffin | Paraffin
11836 | PVC | B - Good | Paraffin | Paraffin
11837 | PVDF (Kynar®) | A - Excellent | Paraffin | Paraffin
11838 | stainless steel - 304 | A - Excellent | Paraffin | Paraffin
11839 | stainless steel - 316 | A - Excellent | Paraffin | Paraffin
11840 | Titanium | A - Excellent | Paraffin | Paraffin
11841 | Tygon® | B - Good | Paraffin | Paraffin
11842 | Viton® | B - Good | Paraffin | Paraffin
11843 | Acetal (Delrin®) | B - Good | Pentane | Pentane
11844 | Aluminum | B - Good | Pentane | Pentane
11845 | Bronze | C - Fair | Pentane | Pentane
11846 | Buna N (Nitrile) | A - Excellent | Pentane | Pentane
11847 | Carbon graphite | A - Excellent | Pentane | Pentane
11848 | Carbon Steel | C - Fair | Pentane | Pentane
11849 | Carpenter 20 | C - Fair | Pentane | Pentane
11850 | EPDM | D - Poor | Pentane | Pentane
11851 | Epoxy | A - Excellent | Pentane | Pentane
11852 | Fluorocarbon (FKM) | A - Excellent | Pentane | Pentane
11853 | Hastelloy-C® | A - Excellent | Pentane | Pentane
11854 | Hypalon® | B - Good | Pentane | Pentane
11855 | Kalrez | A - Excellent | Pentane | Pentane
11856 | LDPE | D - Poor | Pentane | Pentane
11857 | Natural rubber | D - Poor | Pentane | Pentane
11858 | Neoprene | B - Good | Pentane | Pentane
11859 | Nylon | A1 - Excellent | Pentane | Pentane
11860 | Polycarbonate | A - Excellent | Pentane | Pentane
11861 | Polyetherether Ketone (PEEK) | A - Excellent | Pentane | Pentane
11862 | Polypropylene | D - Poor | Pentane | Pentane
11863 | Polyurethane | D - Poor | Pentane | Pentane
11864 | PTFE | A - Excellent | Pentane | Pentane
11865 | PVC | A - Excellent | Pentane | Pentane
11866 | PVDF (Kynar®) | A - Excellent | Pentane | Pentane
11867 | Silicone | D - Poor | Pentane | Pentane
11868 | stainless steel - 304 | C - Fair | Pentane | Pentane
11869 | stainless steel - 316 | C - Fair | Pentane | Pentane
11870 | Tygon® | A - Excellent | Pentane | Pentane
11871 | Viton® | A - Excellent | Pentane | Pentane
11872 | Acetal (Delrin®) | C - Fair | Perchloric Acid | Perchloric Acid
11873 | Aluminum | D - Poor | Perchloric Acid | Perchloric Acid
11874 | Bronze | B - Good | Perchloric Acid | Perchloric Acid
11875 | Buna N (Nitrile) | D - Poor | Perchloric Acid | Perchloric Acid
11876 | Carbon graphite | A - Excellent | Perchloric Acid | Perchloric Acid
11877 | Carbon Steel | D - Poor | Perchloric Acid | Perchloric Acid
11878 | ChemRaz (FFKM) | B - Good | Perchloric Acid | Perchloric Acid
11879 | Copper | D - Poor | Perchloric Acid | Perchloric Acid
11880 | CPVC | A1 - Excellent | Perchloric Acid | Perchloric Acid
11881 | EPDM | B - Good | Perchloric Acid | Perchloric Acid
11882 | Fluorocarbon (FKM) | A - Excellent | Perchloric Acid | Perchloric Acid
11883 | Hastelloy-C® | B - Good | Perchloric Acid | Perchloric Acid
11884 | Kalrez | A - Excellent | Perchloric Acid | Perchloric Acid
11885 | Kel-F® | B - Good | Perchloric Acid | Perchloric Acid
11886 | LDPE | B - Good | Perchloric Acid | Perchloric Acid
11887 | Neoprene | A - Excellent | Perchloric Acid | Perchloric Acid
11888 | Nylon | D - Poor | Perchloric Acid | Perchloric Acid
11889 | Polyetherether Ketone (PEEK) | A - Excellent | Perchloric Acid | Perchloric Acid
11890 | Polypropylene | C - Fair | Perchloric Acid | Perchloric Acid
11891 | Polyurethane | D - Poor | Perchloric Acid | Perchloric Acid
11892 | PTFE | A - Excellent | Perchloric Acid | Perchloric Acid
11893 | PVC | C - Fair | Perchloric Acid | Perchloric Acid
11894 | PVDF (Kynar®) | A - Excellent | Perchloric Acid | Perchloric Acid
11895 | Silicone | D - Poor | Perchloric Acid | Perchloric Acid
11896 | stainless steel - 304 | C - Fair | Perchloric Acid | Perchloric Acid
11897 | stainless steel - 316 | C - Fair | Perchloric Acid | Perchloric Acid
11898 | Titanium | D - Poor | Perchloric Acid | Perchloric Acid
11899 | Tygon® | D - Poor | Perchloric Acid | Perchloric Acid
11900 | Viton® | A - Excellent | Perchloric Acid | Perchloric Acid
11901 | ABS plastic | D - Poor | Perchloroethylene | Perchloroethylene
11902 | Acetal (Delrin®) | B - Good | Perchloroethylene | Perchloroethylene
11903 | Aluminum | C - Fair | Perchloroethylene | Perchloroethylene
11904 | Bronze | B - Good | Perchloroethylene | Perchloroethylene
11905 | Buna N (Nitrile) | C - Fair | Perchloroethylene | Perchloroethylene
11906 | Carbon graphite | A - Excellent | Perchloroethylene | Perchloroethylene
11907 | Carbon Steel | A - Excellent | Perchloroethylene | Perchloroethylene
11908 | Carpenter 20 | D - Poor | Perchloroethylene | Perchloroethylene
11909 | Cast iron | A - Excellent | Perchloroethylene | Perchloroethylene
11910 | Ceramic Al203 | A - Excellent | Perchloroethylene | Perchloroethylene
11911 | ChemRaz (FFKM) | A - Excellent | Perchloroethylene | Perchloroethylene
11912 | Copper | B - Good | Perchloroethylene | Perchloroethylene
11913 | CPVC | C1 - Fair | Perchloroethylene | Perchloroethylene
11914 | EPDM | D - Poor | Perchloroethylene | Perchloroethylene
11915 | Epoxy | D - Poor | Perchloroethylene | Perchloroethylene
11916 | Fluorocarbon (FKM) | A - Excellent | Perchloroethylene | Perchloroethylene
11917 | Hastelloy-C® | B - Good | Perchloroethylene | Perchloroethylene
11918 | Hypalon® | D - Poor | Perchloroethylene | Perchloroethylene
11919 | Hytrel® | C - Fair | Perchloroethylene | Perchloroethylene
11920 | Kalrez | A - Excellent | Perchloroethylene | Perchloroethylene
11921 | Kel-F® | A - Excellent | Perchloroethylene | Perchloroethylene
11922 | LDPE | D - Poor | Perchloroethylene | Perchloroethylene
11923 | Natural rubber | D - Poor | Perchloroethylene | Perchloroethylene
11924 | Neoprene | D - Poor | Perchloroethylene | Perchloroethylene
11925 | NORYL® | D - Poor | Perchloroethylene | Perchloroethylene
11926 | Nylon | C1 - Fair | Perchloroethylene | Perchloroethylene
11927 | Polycarbonate | D - Poor | Perchloroethylene | Perchloroethylene
11928 | Polyetherether Ketone (PEEK) | A - Excellent | Perchloroethylene | Perchloroethylene
11929 | Polypropylene | D - Poor | Perchloroethylene | Perchloroethylene
11930 | Polyurethane | D - Poor | Perchloroethylene | Perchloroethylene
11931 | PPS (Ryton®) | A - Excellent | Perchloroethylene | Perchloroethylene
11932 | PTFE | A - Excellent | Perchloroethylene | Perchloroethylene
11933 | PVC | C1 - Fair | Perchloroethylene | Perchloroethylene
11934 | PVDF (Kynar®) | A - Excellent | Perchloroethylene | Perchloroethylene
11935 | Silicone | D - Poor | Perchloroethylene | Perchloroethylene
11936 | stainless steel - 304 | B - Good | Perchloroethylene | Perchloroethylene
11937 | stainless steel - 316 | A1 - Excellent | Perchloroethylene | Perchloroethylene
11938 | Titanium | A - Excellent | Perchloroethylene | Perchloroethylene
11939 | Tygon® | C - Fair | Perchloroethylene | Perchloroethylene
11940 | Viton® | A - Excellent | Perchloroethylene | Perchloroethylene
11941 | Acetal (Delrin®) | B - Good | Petrolatum | Petrolatum
11942 | Bronze | A - Excellent | Petrolatum | Petrolatum
11943 | Buna N (Nitrile) | A - Excellent | Petrolatum | Petrolatum
11944 | Carbon graphite | A - Excellent | Petrolatum | Petrolatum
11945 | Carbon Steel | D - Poor | Petrolatum | Petrolatum
11946 | Carpenter 20 | A - Excellent | Petrolatum | Petrolatum
11947 | ChemRaz (FFKM) | A - Excellent | Petrolatum | Petrolatum
11948 | EPDM | A - Excellent | Petrolatum | Petrolatum
11949 | Epoxy | A - Excellent | Petrolatum | Petrolatum
11950 | Fluorocarbon (FKM) | A - Excellent | Petrolatum | Petrolatum
11951 | Hastelloy-C® | A - Excellent | Petrolatum | Petrolatum
11952 | Kalrez | A - Excellent | Petrolatum | Petrolatum
11953 | LDPE | B - Good | Petrolatum | Petrolatum
11954 | Natural rubber | C - Fair | Petrolatum | Petrolatum
11955 | Neoprene | A - Excellent | Petrolatum | Petrolatum
11956 | Nylon | D - Poor | Petrolatum | Petrolatum
11957 | Polyetherether Ketone (PEEK) | A - Excellent | Petrolatum | Petrolatum
11958 | Polypropylene | D - Poor | Petrolatum | Petrolatum
11959 | Polyurethane | D - Poor | Petrolatum | Petrolatum
11960 | PTFE | C - Fair | Petrolatum | Petrolatum
11961 | PVC | B - Good | Petrolatum | Petrolatum
11962 | PVDF (Kynar®) | A - Excellent | Petrolatum | Petrolatum
11963 | Silicone | D - Poor | Petrolatum | Petrolatum
11964 | stainless steel - 304 | A - Excellent | Petrolatum | Petrolatum
11965 | stainless steel - 316 | A - Excellent | Petrolatum | Petrolatum
11966 | Tygon® | B - Good | Petrolatum | Petrolatum
11967 | Viton® | A - Excellent | Petrolatum | Petrolatum
11968 | ABS plastic | B - Good | Petroleum | Petroleum
11969 | Acetal (Delrin®) | B - Good | Petroleum | Petroleum
11970 | Aluminum | D - Poor | Petroleum | Petroleum
11971 | Bronze | A1 - Excellent | Petroleum | Petroleum
11972 | Buna N (Nitrile) | A2 - Excellent | Petroleum | Petroleum
11973 | Carbon graphite | A2 - Excellent | Petroleum | Petroleum
11974 | Carbon Steel | C - Fair | Petroleum | Petroleum
11975 | Copper | B - Good | Petroleum | Petroleum
11976 | CPVC | A2 - Excellent | Petroleum | Petroleum
11977 | EPDM | D - Poor | Petroleum | Petroleum
11978 | Epoxy | A2 - Excellent | Petroleum | Petroleum
11979 | Fluorocarbon (FKM) | A - Excellent | Petroleum | Petroleum
11980 | Hypalon® | D - Poor | Petroleum | Petroleum
11981 | Hytrel® | B - Good | Petroleum | Petroleum
11982 | Kalrez | A - Excellent | Petroleum | Petroleum
11983 | LDPE | C1 - Fair | Petroleum | Petroleum
11984 | Natural rubber | D - Poor | Petroleum | Petroleum
11985 | Neoprene | B1 - Good | Petroleum | Petroleum
11986 | NORYL® | D - Poor | Petroleum | Petroleum
11987 | Nylon | A1 - Excellent | Petroleum | Petroleum
11988 | Polyetherether Ketone (PEEK) | A - Excellent | Petroleum | Petroleum
11989 | Polypropylene | B1 - Good | Petroleum | Petroleum
11990 | Polyurethane | B - Good | Petroleum | Petroleum
11991 | PTFE | A2 - Excellent | Petroleum | Petroleum
11992 | PVDF (Kynar®) | A - Excellent | Petroleum | Petroleum
11993 | Silicone | D - Poor | Petroleum | Petroleum
11994 | stainless steel - 304 | A1 - Excellent | Petroleum | Petroleum
11995 | stainless steel - 316 | A1 - Excellent | Petroleum | Petroleum
11996 | Titanium | A1 - Excellent | Petroleum | Petroleum
11997 | Viton® | A2 - Excellent | Petroleum | Petroleum
11998 | ABS plastic | D - Poor | Phenol (10%) | Phenol | 10%
11999 | Acetal (Delrin®) | B - Good | Phenol (10%) | Phenol | 10%
12000 | Aluminum | A - Excellent | Phenol (10%) | Phenol | 10%
12001 | Bronze | B - Good | Phenol (10%) | Phenol | 10%
12002 | Buna N (Nitrile) | D - Poor | Phenol (10%) | Phenol | 10%
12003 | Carbon graphite | A - Excellent | Phenol (10%) | Phenol | 10%
12004 | Carpenter 20 | C - Fair | Phenol (10%) | Phenol | 10%
12005 | Cast iron | D - Poor | Phenol (10%) | Phenol | 10%
12006 | Ceramic Al203 | A - Excellent | Phenol (10%) | Phenol | 10%
12007 | Copper | B - Good | Phenol (10%) | Phenol | 10%
12008 | CPVC | A1 - Excellent | Phenol (10%) | Phenol | 10%
12009 | EPDM | B - Good | Phenol (10%) | Phenol | 10%
12010 | Epoxy | C - Fair | Phenol (10%) | Phenol | 10%
12011 | Fluorocarbon (FKM) | A - Excellent | Phenol (10%) | Phenol | 10%
12012 | Hastelloy-C® | B - Good | Phenol (10%) | Phenol | 10%
12013 | Hypalon® | D - Poor | Phenol (10%) | Phenol | 10%
12014 | Kalrez | A - Excellent | Phenol (10%) | Phenol | 10%
12015 | Kel-F® | B - Good | Phenol (10%) | Phenol | 10%
12016 | LDPE | B - Good | Phenol (10%) | Phenol | 10%
12017 | Natural rubber | A - Excellent | Phenol (10%) | Phenol | 10%
12018 | Neoprene | D - Poor | Phenol (10%) | Phenol | 10%
12019 | NORYL® | D - Poor | Phenol (10%) | Phenol | 10%
12020 | Nylon | D - Poor | Phenol (10%) | Phenol | 10%
12021 | Polycarbonate | B1 - Good | Phenol (10%) | Phenol | 10%
12022 | Polypropylene | B1 - Good | Phenol (10%) | Phenol | 10%
12023 | PPS (Ryton®) | A - Excellent | Phenol (10%) | Phenol | 10%
12024 | PTFE | A - Excellent | Phenol (10%) | Phenol | 10%
12025 | PVC | C1 - Fair | Phenol (10%) | Phenol | 10%
12026 | PVDF (Kynar®) | A - Excellent | Phenol (10%) | Phenol | 10%
12027 | Silicone | D - Poor | Phenol (10%) | Phenol | 10%
12028 | stainless steel - 304 | B - Good | Phenol (10%) | Phenol | 10%
12029 | stainless steel - 316 | B - Good | Phenol (10%) | Phenol | 10%
12030 | Titanium | B - Good | Phenol (10%) | Phenol | 10%
12031 | Tygon® | C - Fair | Phenol (10%) | Phenol | 10%
12032 | Viton® | A - Excellent | Phenol (10%) | Phenol | 10%
12033 | ABS plastic | D - Poor | Phenol (Carbolic Acid) | Phenol | Carbolic Acid
12034 | Acetal (Delrin®) | D - Poor | Phenol (Carbolic Acid) | Phenol | Carbolic Acid
12035 | Aluminum | A - Excellent | Phenol (Carbolic Acid) | Phenol | Carbolic Acid
12036 | Brass | D - Poor | Phenol (Carbolic Acid) | Phenol | Carbolic Acid
12037 | Bronze | B - Good | Phenol (Carbolic Acid) | Phenol | Carbolic Acid
12038 | Buna N (Nitrile) | D - Poor | Phenol (Carbolic Acid) | Phenol | Carbolic Acid
12039 | Carbon graphite | A - Excellent | Phenol (Carbolic Acid) | Phenol | Carbolic Acid
12040 | Carpenter 20 | C - Fair | Phenol (Carbolic Acid) | Phenol | Carbolic Acid
12041 | Cast iron | D - Poor | Phenol (Carbolic Acid) | Phenol | Carbolic Acid
12042 | Ceramic Al203 | A - Excellent | Phenol (Carbolic Acid) | Phenol | Carbolic Acid
12043 | ChemRaz (FFKM) | A - Excellent | Phenol (Carbolic Acid) | Phenol | Carbolic Acid
12044 | Copper | D - Poor | Phenol (Carbolic Acid) | Phenol | Carbolic Acid
12045 | CPVC | B1 - Good | Phenol (Carbolic Acid) | Phenol | Carbolic Acid
12046 | EPDM | B - Good | Phenol (Carbolic Acid) | Phenol | Carbolic Acid
12047 | Epoxy | C - Fair | Phenol (Carbolic Acid) | Phenol | Carbolic Acid
12048 | Fluorocarbon (FKM) | A - Excellent | Phenol (Carbolic Acid) | Phenol | Carbolic Acid
12049 | Hastelloy-C® | A - Excellent | Phenol (Carbolic Acid) | Phenol | Carbolic Acid
12050 | Hypalon® | D - Poor | Phenol (Carbolic Acid) | Phenol | Carbolic Acid
12051 | Hytrel® | D - Poor | Phenol (Carbolic Acid) | Phenol | Carbolic Acid
12052 | Kalrez | A - Excellent | Phenol (Carbolic Acid) | Phenol | Carbolic Acid
12053 | Kel-F® | B - Good | Phenol (Carbolic Acid) | Phenol | Carbolic Acid
12054 | LDPE | D - Poor | Phenol (Carbolic Acid) | Phenol | Carbolic Acid
12055 | Natural rubber | D - Poor | Phenol (Carbolic Acid) | Phenol | Carbolic Acid
12056 | Neoprene | D - Poor | Phenol (Carbolic Acid) | Phenol | Carbolic Acid
12057 | NORYL® | D - Poor | Phenol (Carbolic Acid) | Phenol | Carbolic Acid
12058 | Nylon | D - Poor | Phenol (Carbolic Acid) | Phenol | Carbolic Acid
12059 | Polycarbonate | D - Poor | Phenol (Carbolic Acid) | Phenol | Carbolic Acid
12060 | Polyetherether Ketone (PEEK) | D - Poor | Phenol (Carbolic Acid) | Phenol | Carbolic Acid
12061 | Polypropylene | B - Good | Phenol (Carbolic Acid) | Phenol | Carbolic Acid
12062 | Polyurethane | D - Poor | Phenol (Carbolic Acid) | Phenol | Carbolic Acid
12063 | PPS (Ryton®) | A - Excellent | Phenol (Carbolic Acid) | Phenol | Carbolic Acid
12064 | PTFE | A - Excellent | Phenol (Carbolic Acid) | Phenol | Carbolic Acid
12065 | PVC | D - Poor | Phenol (Carbolic Acid) | Phenol | Carbolic Acid
12066 | PVDF (Kynar®) | A1 - Excellent | Phenol (Carbolic Acid) | Phenol | Carbolic Acid
12067 | Silicone | D - Poor | Phenol (Carbolic Acid) | Phenol | Carbolic Acid
12068 | stainless steel - 304 | B - Good | Phenol (Carbolic Acid) | Phenol | Carbolic Acid
12069 | stainless steel - 316 | B - Good | Phenol (Carbolic Acid) | Phenol | Carbolic Acid
12070 | Titanium | A - Excellent | Phenol (Carbolic Acid) | Phenol | Carbolic Acid
12071 | Tygon® | B - Good | Phenol (Carbolic Acid) | Phenol | Carbolic Acid
12072 | Viton® | A - Excellent | Phenol (Carbolic Acid) | Phenol | Carbolic Acid
12073 | ABS plastic | C - Fair | Phosphoric Acid (>40%) | Phosphoric Acid | >40%
12074 | Acetal (Delrin®) | D - Poor | Phosphoric Acid (>40%) | Phosphoric Acid | >40%
12075 | Aluminum | C - Fair | Phosphoric Acid (>40%) | Phosphoric Acid | >40%
12076 | Brass | D - Poor | Phosphoric Acid (>40%) | Phosphoric Acid | >40%
12077 | Bronze | B - Good | Phosphoric Acid (>40%) | Phosphoric Acid | >40%
12078 | Buna N (Nitrile) | D - Poor | Phosphoric Acid (>40%) | Phosphoric Acid | >40%
12079 | Carbon graphite | B - Good | Phosphoric Acid (>40%) | Phosphoric Acid | >40%
12080 | Carbon Steel | D - Poor | Phosphoric Acid (>40%) | Phosphoric Acid | >40%
12081 | Carpenter 20 | D - Poor | Phosphoric Acid (>40%) | Phosphoric Acid | >40%
12082 | Cast iron | D - Poor | Phosphoric Acid (>40%) | Phosphoric Acid | >40%
12083 | Ceramic Al203 | A - Excellent | Phosphoric Acid (>40%) | Phosphoric Acid | >40%
12084 | Ceramic magnet | C - Fair | Phosphoric Acid (>40%) | Phosphoric Acid | >40%
12085 | ChemRaz (FFKM) | A - Excellent | Phosphoric Acid (>40%) | Phosphoric Acid | >40%
12086 | Copper | D - Poor | Phosphoric Acid (>40%) | Phosphoric Acid | >40%
12087 | CPVC | A - Excellent | Phosphoric Acid (>40%) | Phosphoric Acid | >40%
12088 | EPDM | B - Good | Phosphoric Acid (>40%) | Phosphoric Acid | >40%
12089 | Epoxy | B - Good | Phosphoric Acid (>40%) | Phosphoric Acid | >40%
12090 | Fluorocarbon (FKM) | A - Excellent | Phosphoric Acid (>40%) | Phosphoric Acid | >40%
12091 | Hastelloy-C® | A2 - Excellent | Phosphoric Acid (>40%) | Phosphoric Acid | >40%
12092 | Hypalon® | B - Good | Phosphoric Acid (>40%) | Phosphoric Acid | >40%
12093 | Kalrez | A - Excellent | Phosphoric Acid (>40%) | Phosphoric Acid | >40%
12094 | Kel-F® | A - Excellent | Phosphoric Acid (>40%) | Phosphoric Acid | >40%
12095 | LDPE | B1 - Good | Phosphoric Acid (>40%) | Phosphoric Acid | >40%
12096 | Natural rubber | B - Good | Phosphoric Acid (>40%) | Phosphoric Acid | >40%
12097 | Neoprene | B - Good | Phosphoric Acid (>40%) | Phosphoric Acid | >40%
12098 | NORYL® | A - Excellent | Phosphoric Acid (>40%) | Phosphoric Acid | >40%
12099 | Nylon | B1 - Good | Phosphoric Acid (>40%) | Phosphoric Acid | >40%
12100 | Polycarbonate | A - Excellent | Phosphoric Acid (>40%) | Phosphoric Acid | >40%
12101 | Polyetherether Ketone (PEEK) | A - Excellent | Phosphoric Acid (>40%) | Phosphoric Acid | >40%
12102 | Polypropylene | A2 - Excellent | Phosphoric Acid (>40%) | Phosphoric Acid | >40%
12103 | Polyurethane | D - Poor | Phosphoric Acid (>40%) | Phosphoric Acid | >40%
12104 | PPS (Ryton®) | A - Excellent | Phosphoric Acid (>40%) | Phosphoric Acid | >40%
12105 | PTFE | A - Excellent | Phosphoric Acid (>40%) | Phosphoric Acid | >40%
12106 | PVC | B - Good | Phosphoric Acid (>40%) | Phosphoric Acid | >40%
12107 | PVDF (Kynar®) | B - Good | Phosphoric Acid (>40%) | Phosphoric Acid | >40%
12108 | Silicone | D - Poor | Phosphoric Acid (>40%) | Phosphoric Acid | >40%
12109 | stainless steel - 304 | D - Poor | Phosphoric Acid (>40%) | Phosphoric Acid | >40%
12110 | stainless steel - 316 | D - Poor | Phosphoric Acid (>40%) | Phosphoric Acid | >40%
12111 | Titanium | C - Fair | Phosphoric Acid (>40%) | Phosphoric Acid | >40%
12112 | Tygon® | D - Poor | Phosphoric Acid (>40%) | Phosphoric Acid | >40%
12113 | Viton® | A - Excellent | Phosphoric Acid (>40%) | Phosphoric Acid | >40%
12114 | ABS plastic | C - Fair | Phosphoric Acid (crude) | Phosphoric Acid | crude
12115 | Acetal (Delrin®) | D - Poor | Phosphoric Acid (crude) | Phosphoric Acid | crude
12116 | Aluminum | C - Fair | Phosphoric Acid (crude) | Phosphoric Acid | crude
12117 | Bronze | B - Good | Phosphoric Acid (crude) | Phosphoric Acid | crude
12118 | Buna N (Nitrile) | D - Poor | Phosphoric Acid (crude) | Phosphoric Acid | crude
12119 | Carbon graphite | A - Excellent | Phosphoric Acid (crude) | Phosphoric Acid | crude
12120 | Carbon Steel | D - Poor | Phosphoric Acid (crude) | Phosphoric Acid | crude
12121 | Carpenter 20 | D - Poor | Phosphoric Acid (crude) | Phosphoric Acid | crude
12122 | Cast iron | D - Poor | Phosphoric Acid (crude) | Phosphoric Acid | crude
12123 | Copper | D - Poor | Phosphoric Acid (crude) | Phosphoric Acid | crude
12124 | EPDM | B - Good | Phosphoric Acid (crude) | Phosphoric Acid | crude
12125 | Epoxy | B - Good | Phosphoric Acid (crude) | Phosphoric Acid | crude
12126 | Fluorocarbon (FKM) | A - Excellent | Phosphoric Acid (crude) | Phosphoric Acid | crude
12127 | Hastelloy-C® | A2 - Excellent | Phosphoric Acid (crude) | Phosphoric Acid | crude
12128 | Hypalon® | B - Good | Phosphoric Acid (crude) | Phosphoric Acid | crude
12129 | Kel-F® | A - Excellent | Phosphoric Acid (crude) | Phosphoric Acid | crude
12130 | LDPE | B1 - Good | Phosphoric Acid (crude) | Phosphoric Acid | crude
12131 | Natural rubber | D - Poor | Phosphoric Acid (crude) | Phosphoric Acid | crude
12132 | Neoprene | D - Poor | Phosphoric Acid (crude) | Phosphoric Acid | crude
12133 | NORYL® | A - Excellent | Phosphoric Acid (crude) | Phosphoric Acid | crude
12134 | Nylon | B1 - Good | Phosphoric Acid (crude) | Phosphoric Acid | crude
12135 | Polycarbonate | A - Excellent | Phosphoric Acid (crude) | Phosphoric Acid | crude
12136 | Polyetherether Ketone (PEEK) | A - Excellent | Phosphoric Acid (crude) | Phosphoric Acid | crude
12137 | Polypropylene | B2 - Good | Phosphoric Acid (crude) | Phosphoric Acid | crude
12138 | PPS (Ryton®) | A - Excellent | Phosphoric Acid (crude) | Phosphoric Acid | crude
12139 | PTFE | A - Excellent | Phosphoric Acid (crude) | Phosphoric Acid | crude
12140 | PVC | B2 - Good | Phosphoric Acid (crude) | Phosphoric Acid | crude
12141 | PVDF (Kynar®) | A - Excellent | Phosphoric Acid (crude) | Phosphoric Acid | crude
12142 | Silicone | D - Poor | Phosphoric Acid (crude) | Phosphoric Acid | crude
12143 | stainless steel - 304 | D - Poor | Phosphoric Acid (crude) | Phosphoric Acid | crude
12144 | stainless steel - 316 | B - Good | Phosphoric Acid (crude) | Phosphoric Acid | crude
12145 | Titanium | C - Fair | Phosphoric Acid (crude) | Phosphoric Acid | crude
12146 | Tygon® | D - Poor | Phosphoric Acid (crude) | Phosphoric Acid | crude
12147 | Viton® | A - Excellent | Phosphoric Acid (crude) | Phosphoric Acid | crude
12148 | ABS plastic | D - Poor | Phosphoric Acid (molten) | Phosphoric Acid | molten
12149 | Acetal (Delrin®) | D - Poor | Phosphoric Acid (molten) | Phosphoric Acid | molten
12150 | Aluminum | C - Fair | Phosphoric Acid (molten) | Phosphoric Acid | molten
12151 | Carbon Steel | D - Poor | Phosphoric Acid (molten) | Phosphoric Acid | molten
12152 | Carpenter 20 | A - Excellent | Phosphoric Acid (molten) | Phosphoric Acid | molten
12153 | Copper | D - Poor | Phosphoric Acid (molten) | Phosphoric Acid | molten
12154 | Fluorocarbon (FKM) | D - Poor | Phosphoric Acid (molten) | Phosphoric Acid | molten
12155 | Hastelloy-C® | C - Fair | Phosphoric Acid (molten) | Phosphoric Acid | molten
12156 | Neoprene | A - Excellent | Phosphoric Acid (molten) | Phosphoric Acid | molten
12157 | Polypropylene | D - Poor | Phosphoric Acid (molten) | Phosphoric Acid | molten
12158 | Polyurethane | D - Poor | Phosphoric Acid (molten) | Phosphoric Acid | molten
12159 | PVC | D - Poor | Phosphoric Acid (molten) | Phosphoric Acid | molten
12160 | PVDF (Kynar®) | D - Poor | Phosphoric Acid (molten) | Phosphoric Acid | molten
12161 | stainless steel - 316 | C - Fair | Phosphoric Acid (molten) | Phosphoric Acid | molten
12162 | Titanium | D - Poor | Phosphoric Acid (molten) | Phosphoric Acid | molten
12163 | Tygon® | D - Poor | Phosphoric Acid (molten) | Phosphoric Acid | molten
12164 | ABS plastic | D - Poor | Phosphoric Acid (S40%) | Phosphoric Acid | S40%
12165 | Acetal (Delrin®) | D - Poor | Phosphoric Acid (S40%) | Phosphoric Acid | S40%
12166 | Aluminum | C - Fair | Phosphoric Acid (S40%) | Phosphoric Acid | S40%
12167 | Carbon Steel | D - Poor | Phosphoric Acid (S40%) | Phosphoric Acid | S40%
12168 | Carpenter 20 | A - Excellent | Phosphoric Acid (S40%) | Phosphoric Acid | S40%
12169 | Copper | D - Poor | Phosphoric Acid (S40%) | Phosphoric Acid | S40%
12170 | Fluorocarbon (FKM) | D - Poor | Phosphoric Acid (S40%) | Phosphoric Acid | S40%
12171 | Hastelloy-C® | C - Fair | Phosphoric Acid (S40%) | Phosphoric Acid | S40%
12172 | Neoprene | A - Excellent | Phosphoric Acid (S40%) | Phosphoric Acid | S40%
12173 | Polypropylene | D - Poor | Phosphoric Acid (S40%) | Phosphoric Acid | S40%
12174 | Polyurethane | D - Poor | Phosphoric Acid (S40%) | Phosphoric Acid | S40%
12175 | PVC | D - Poor | Phosphoric Acid (S40%) | Phosphoric Acid | S40%
12176 | PVDF (Kynar®) | D - Poor | Phosphoric Acid (S40%) | Phosphoric Acid | S40%
12177 | stainless steel - 316 | C - Fair | Phosphoric Acid (S40%) | Phosphoric Acid | S40%
12178 | Titanium | D - Poor | Phosphoric Acid (S40%) | Phosphoric Acid | S40%
12179 | Tygon® | D - Poor | Phosphoric Acid (S40%) | Phosphoric Acid | S40%
12180 | ABS plastic | B - Good | Phosphoric Acid Anhydride | Phosphoric Acid Anhydride
12181 | Acetal (Delrin®) | D - Poor | Phosphoric Acid Anhydride | Phosphoric Acid Anhydride
12182 | Aluminum | C - Fair | Phosphoric Acid Anhydride | Phosphoric Acid Anhydride
12183 | Brass | D - Poor | Phosphoric Acid Anhydride | Phosphoric Acid Anhydride
12184 | Bronze | B - Good | Phosphoric Acid Anhydride | Phosphoric Acid Anhydride
12185 | Buna N (Nitrile) | D - Poor | Phosphoric Acid Anhydride | Phosphoric Acid Anhydride
12186 | Carbon graphite | A - Excellent | Phosphoric Acid Anhydride | Phosphoric Acid Anhydride
12187 | Carbon Steel | D - Poor | Phosphoric Acid Anhydride | Phosphoric Acid Anhydride
12188 | Carpenter 20 | D - Poor | Phosphoric Acid Anhydride | Phosphoric Acid Anhydride
12189 | Cast iron | D - Poor | Phosphoric Acid Anhydride | Phosphoric Acid Anhydride
12190 | Ceramic Al203 | A - Excellent | Phosphoric Acid Anhydride | Phosphoric Acid Anhydride
12191 | Copper | D - Poor | Phosphoric Acid Anhydride | Phosphoric Acid Anhydride
12192 | CPVC | A - Excellent | Phosphoric Acid Anhydride | Phosphoric Acid Anhydride
12193 | EPDM | B - Good | Phosphoric Acid Anhydride | Phosphoric Acid Anhydride
12194 | Epoxy | A - Excellent | Phosphoric Acid Anhydride | Phosphoric Acid Anhydride
12195 | Fluorocarbon (FKM) | D - Poor | Phosphoric Acid Anhydride | Phosphoric Acid Anhydride
12196 | Hastelloy-C® | A2 - Excellent | Phosphoric Acid Anhydride | Phosphoric Acid Anhydride
12197 | Hypalon® | B - Good | Phosphoric Acid Anhydride | Phosphoric Acid Anhydride
12198 | Kel-F® | A - Excellent | Phosphoric Acid Anhydride | Phosphoric Acid Anhydride
12199 | LDPE | A - Excellent | Phosphoric Acid Anhydride | Phosphoric Acid Anhydride
12200 | Natural rubber | B - Good | Phosphoric Acid Anhydride | Phosphoric Acid Anhydride
12201 | Neoprene | B - Good | Phosphoric Acid Anhydride | Phosphoric Acid Anhydride
12202 | NORYL® | A - Excellent | Phosphoric Acid Anhydride | Phosphoric Acid Anhydride
12203 | Nylon | B1 - Good | Phosphoric Acid Anhydride | Phosphoric Acid Anhydride
12204 | Polycarbonate | A - Excellent | Phosphoric Acid Anhydride | Phosphoric Acid Anhydride
12205 | Polypropylene | A2 - Excellent | Phosphoric Acid Anhydride | Phosphoric Acid Anhydride
12206 | Polyurethane | D - Poor | Phosphoric Acid Anhydride | Phosphoric Acid Anhydride
12207 | PPS (Ryton®) | A - Excellent | Phosphoric Acid Anhydride | Phosphoric Acid Anhydride
12208 | PTFE | A - Excellent | Phosphoric Acid Anhydride | Phosphoric Acid Anhydride
12209 | PVC | B - Good | Phosphoric Acid Anhydride | Phosphoric Acid Anhydride
12210 | PVDF (Kynar®) | B - Good | Phosphoric Acid Anhydride | Phosphoric Acid Anhydride
12211 | Silicone | C - Fair | Phosphoric Acid Anhydride | Phosphoric Acid Anhydride
12212 | stainless steel - 304 | D - Poor | Phosphoric Acid Anhydride | Phosphoric Acid Anhydride
12213 | stainless steel - 316 | C - Fair | Phosphoric Acid Anhydride | Phosphoric Acid Anhydride
12214 | Titanium | C - Fair | Phosphoric Acid Anhydride | Phosphoric Acid Anhydride
12215 | Tygon® | D - Poor | Phosphoric Acid Anhydride | Phosphoric Acid Anhydride
12216 | Viton® | A - Excellent | Phosphoric Acid Anhydride | Phosphoric Acid Anhydride
12217 | ABS plastic | D - Poor | Phosphorus Trichloride | Phosphorus Trichloride
12218 | Acetal (Delrin®) | D - Poor | Phosphorus Trichloride | Phosphorus Trichloride
12219 | Aluminum | D - Poor | Phosphorus Trichloride | Phosphorus Trichloride
12220 | Buna N (Nitrile) | D - Poor | Phosphorus Trichloride | Phosphorus Trichloride
12221 | Carbon graphite | A - Excellent | Phosphorus Trichloride | Phosphorus Trichloride
12222 | Carbon Steel | A - Excellent | Phosphorus Trichloride | Phosphorus Trichloride
12223 | Copper | D - Poor | Phosphorus Trichloride | Phosphorus Trichloride
12224 | CPVC | D - Poor | Phosphorus Trichloride | Phosphorus Trichloride
12225 | EPDM | A1 - Excellent | Phosphorus Trichloride | Phosphorus Trichloride
12226 | Epoxy | A1 - Excellent | Phosphorus Trichloride | Phosphorus Trichloride
12227 | Fluorocarbon (FKM) | A - Excellent | Phosphorus Trichloride | Phosphorus Trichloride
12228 | Hastelloy-C® | A2 - Excellent | Phosphorus Trichloride | Phosphorus Trichloride
12229 | Hypalon® | D - Poor | Phosphorus Trichloride | Phosphorus Trichloride
12230 | Kalrez | A - Excellent | Phosphorus Trichloride | Phosphorus Trichloride
12231 | Kel-F® | A2 - Excellent | Phosphorus Trichloride | Phosphorus Trichloride
12232 | LDPE | B - Good | Phosphorus Trichloride | Phosphorus Trichloride
12233 | Natural rubber | D - Poor | Phosphorus Trichloride | Phosphorus Trichloride
12234 | Neoprene | D - Poor | Phosphorus Trichloride | Phosphorus Trichloride
12235 | Polycarbonate | C - Fair | Phosphorus Trichloride | Phosphorus Trichloride
12236 | Polyetherether Ketone (PEEK) | A - Excellent | Phosphorus Trichloride | Phosphorus Trichloride
12237 | PPS (Ryton®) | A - Excellent | Phosphorus Trichloride | Phosphorus Trichloride
12238 | PTFE | A2 - Excellent | Phosphorus Trichloride | Phosphorus Trichloride
12239 | PVC | D - Poor | Phosphorus Trichloride | Phosphorus Trichloride
12240 | PVDF (Kynar®) | A2 - Excellent | Phosphorus Trichloride | Phosphorus Trichloride
12241 | stainless steel - 304 | A1 - Excellent | Phosphorus Trichloride | Phosphorus Trichloride
12242 | stainless steel - 316 | A2 - Excellent | Phosphorus Trichloride | Phosphorus Trichloride
12243 | Titanium | A - Excellent | Phosphorus Trichloride | Phosphorus Trichloride
12244 | Viton® | A1 - Excellent | Phosphorus Trichloride | Phosphorus Trichloride
12245 | Acetal (Delrin®) | B - Good | Phosphorus | Phosphorus
12246 | Aluminum | B - Good | Phosphorus | Phosphorus
12247 | Bronze | A2 - Excellent | Phosphorus | Phosphorus
12248 | Carbon graphite | D - Poor | Phosphorus | Phosphorus
12249 | Carbon Steel | A - Excellent | Phosphorus | Phosphorus
12250 | Copper | B - Good | Phosphorus | Phosphorus
12251 | CPVC | B1 - Good | Phosphorus | Phosphorus
12252 | Hastelloy-C® | A2 - Excellent | Phosphorus | Phosphorus
12253 | LDPE | B - Good | Phosphorus | Phosphorus
12254 | Polypropylene | A - Excellent | Phosphorus | Phosphorus
12255 | PTFE | A2 - Excellent | Phosphorus | Phosphorus
12256 | PVC | A1 - Excellent | Phosphorus | Phosphorus
12257 | PVDF (Kynar®) | A1 - Excellent | Phosphorus | Phosphorus
12258 | stainless steel - 304 | A2 - Excellent | Phosphorus | Phosphorus
12259 | stainless steel - 316 | A2 - Excellent | Phosphorus | Phosphorus
12260 | Tygon® | B1 - Good | Phosphorus | Phosphorus
12261 | ABS plastic | B - Good | Photographic Developer | Photographic Developer
12262 | Acetal (Delrin®) | D - Poor | Photographic Developer | Photographic Developer
12263 | Bronze | A - Excellent | Photographic Developer | Photographic Developer
12264 | Buna N (Nitrile) | A - Excellent | Photographic Developer | Photographic Developer
12265 | Carbon graphite | A - Excellent | Photographic Developer | Photographic Developer
12266 | Carbon Steel | D - Poor | Photographic Developer | Photographic Developer
12267 | Carpenter 20 | D - Poor | Photographic Developer | Photographic Developer
12268 | Cast iron | D - Poor | Photographic Developer | Photographic Developer
12269 | Ceramic Al203 | A - Excellent | Photographic Developer | Photographic Developer
12270 | Ceramic magnet | A - Excellent | Photographic Developer | Photographic Developer
12271 | Copper | D - Poor | Photographic Developer | Photographic Developer
12272 | CPVC | A - Excellent | Photographic Developer | Photographic Developer
12273 | EPDM | B - Good | Photographic Developer | Photographic Developer
12274 | Epoxy | A - Excellent | Photographic Developer | Photographic Developer
12275 | Fluorocarbon (FKM) | A - Excellent | Photographic Developer | Photographic Developer
12276 | Hastelloy-C® | B - Good | Photographic Developer | Photographic Developer
12277 | Hypalon® | A - Excellent | Photographic Developer | Photographic Developer
12278 | Kalrez | A - Excellent | Photographic Developer | Photographic Developer
12279 | LDPE | A - Excellent | Photographic Developer | Photographic Developer
12280 | Natural rubber | A - Excellent | Photographic Developer | Photographic Developer
12281 | Neoprene | A - Excellent | Photographic Developer | Photographic Developer
12282 | NORYL® | A - Excellent | Photographic Developer | Photographic Developer
12283 | Polycarbonate | A2 - Excellent | Photographic Developer | Photographic Developer
12284 | Polypropylene | A - Excellent | Photographic Developer | Photographic Developer
12285 | Polyurethane | D - Poor | Photographic Developer | Photographic Developer
12286 | PTFE | A - Excellent | Photographic Developer | Photographic Developer
12287 | PVC | A - Excellent | Photographic Developer | Photographic Developer
12288 | Silicone | B - Good | Photographic Developer | Photographic Developer
12289 | stainless steel - 304 | A - Excellent | Photographic Developer | Photographic Developer
12290 | stainless steel - 316 | A - Excellent | Photographic Developer | Photographic Developer
12291 | Titanium | A - Excellent | Photographic Developer | Photographic Developer
12292 | Viton® | A - Excellent | Photographic Developer | Photographic Developer
12293 | Acetal (Delrin®) | D - Poor | Photographic Solutions | Photographic Solutions
12294 | Bronze | A2 - Excellent | Photographic Solutions | Photographic Solutions
12295 | Buna N (Nitrile) | B - Good | Photographic Solutions | Photographic Solutions
12296 | Carbon graphite | A2 - Excellent | Photographic Solutions | Photographic Solutions
12297 | Carbon Steel | D - Poor | Photographic Solutions | Photographic Solutions
12298 | Copper | D - Poor | Photographic Solutions | Photographic Solutions
12299 | CPVC | A - Excellent | Photographic Solutions | Photographic Solutions
12300 | EPDM | A1 - Excellent | Photographic Solutions | Photographic Solutions
12301 | Epoxy | B2 - Good | Photographic Solutions | Photographic Solutions
12302 | Fluorocarbon (FKM) | A - Excellent | Photographic Solutions | Photographic Solutions
12303 | Hastelloy-C® | B2 - Good | Photographic Solutions | Photographic Solutions
12304 | Hypalon® | A1 - Excellent | Photographic Solutions | Photographic Solutions
12305 | Hytrel® | B - Good | Photographic Solutions | Photographic Solutions
12306 | Kalrez | A - Excellent | Photographic Solutions | Photographic Solutions
12307 | Kel-F® | A2 - Excellent | Photographic Solutions | Photographic Solutions
12308 | LDPE | A - Excellent | Photographic Solutions | Photographic Solutions
12309 | Natural rubber | B - Good | Photographic Solutions | Photographic Solutions
12310 | Neoprene | B1 - Good | Photographic Solutions | Photographic Solutions
12311 | NORYL® | A1 - Excellent | Photographic Solutions | Photographic Solutions
12312 | Nylon | A1 - Excellent | Photographic Solutions | Photographic Solutions
12313 | Polycarbonate | A1 - Excellent | Photographic Solutions | Photographic Solutions
12314 | Polyetherether Ketone (PEEK) | A - Excellent | Photographic Solutions | Photographic Solutions
12315 | Polypropylene | A2 - Excellent | Photographic Solutions | Photographic Solutions
12316 | Polyurethane | D - Poor | Photographic Solutions | Photographic Solutions
12317 | PPS (Ryton®) | A2 - Excellent | Photographic Solutions | Photographic Solutions
12318 | PTFE | A2 - Excellent | Photographic Solutions | Photographic Solutions
12319 | PVC | A - Excellent | Photographic Solutions | Photographic Solutions
12320 | PVDF (Kynar®) | B2 - Good | Photographic Solutions | Photographic Solutions
12321 | Silicone | A - Excellent | Photographic Solutions | Photographic Solutions
12322 | stainless steel - 304 | D - Poor | Photographic Solutions | Photographic Solutions
12323 | Titanium | A1 - Excellent | Photographic Solutions | Photographic Solutions
12324 | Tygon® | A2 - Excellent | Photographic Solutions | Photographic Solutions
12325 | Viton® | B1 - Good | Photographic Solutions | Photographic Solutions
12326 | ABS plastic | B - Good | Phthalic Acid | Phthalic Acid
12327 | Acetal (Delrin®) | C - Fair | Phthalic Acid | Phthalic Acid
12328 | Aluminum | B2 - Good | Phthalic Acid | Phthalic Acid
12329 | Bronze | B2 - Good | Phthalic Acid | Phthalic Acid
12330 | Buna N (Nitrile) | D - Poor | Phthalic Acid | Phthalic Acid
12331 | Carbon graphite | A1 - Excellent | Phthalic Acid | Phthalic Acid
12332 | Carbon Steel | A - Excellent | Phthalic Acid | Phthalic Acid
12333 | Copper | C - Fair | Phthalic Acid | Phthalic Acid
12334 | CPVC | B - Good | Phthalic Acid | Phthalic Acid
12335 | EPDM | A1 - Excellent | Phthalic Acid | Phthalic Acid
12336 | Fluorocarbon (FKM) | A - Excellent | Phthalic Acid | Phthalic Acid
12337 | Hastelloy-C® | B2 - Good | Phthalic Acid | Phthalic Acid
12338 | Hypalon® | A2 - Excellent | Phthalic Acid | Phthalic Acid
12339 | Kalrez | A - Excellent | Phthalic Acid | Phthalic Acid
12340 | LDPE | B2 - Good | Phthalic Acid | Phthalic Acid
12341 | Neoprene | A - Excellent | Phthalic Acid | Phthalic Acid
12342 | Nylon | B1 - Good | Phthalic Acid | Phthalic Acid
12343 | Polyetherether Ketone (PEEK) | A - Excellent | Phthalic Acid | Phthalic Acid
12344 | Polypropylene | A - Excellent | Phthalic Acid | Phthalic Acid
12345 | PTFE | A2 - Excellent | Phthalic Acid | Phthalic Acid
12346 | PVDF (Kynar®) | A2 - Excellent | Phthalic Acid | Phthalic Acid
12347 | Silicone | B1 - Good | Phthalic Acid | Phthalic Acid
12348 | stainless steel - 304 | B2 - Good | Phthalic Acid | Phthalic Acid
12349 | stainless steel - 316 | A - Excellent | Phthalic Acid | Phthalic Acid
12350 | Titanium | A - Excellent | Phthalic Acid | Phthalic Acid
12351 | Viton® | A1 - Excellent | Phthalic Acid | Phthalic Acid
12352 | ABS plastic | B - Good | Phthalic Anhydride | Phthalic Anhydride
12353 | Acetal (Delrin®) | C - Fair | Phthalic Anhydride | Phthalic Anhydride
12354 | Aluminum | A - Excellent | Phthalic Anhydride | Phthalic Anhydride
12355 | Bronze | A - Excellent | Phthalic Anhydride | Phthalic Anhydride
12356 | Buna N (Nitrile) | D - Poor | Phthalic Anhydride | Phthalic Anhydride
12357 | Carbon graphite | A - Excellent | Phthalic Anhydride | Phthalic Anhydride
12358 | Carbon Steel | A - Excellent | Phthalic Anhydride | Phthalic Anhydride
12359 | Carpenter 20 | B - Good | Phthalic Anhydride | Phthalic Anhydride
12360 | Copper | C - Fair | Phthalic Anhydride | Phthalic Anhydride
12361 | CPVC | D - Poor | Phthalic Anhydride | Phthalic Anhydride
12362 | EPDM | A - Excellent | Phthalic Anhydride | Phthalic Anhydride
12363 | Fluorocarbon (FKM) | A - Excellent | Phthalic Anhydride | Phthalic Anhydride
12364 | Hastelloy-C® | A - Excellent | Phthalic Anhydride | Phthalic Anhydride
12365 | Kalrez | A - Excellent | Phthalic Anhydride | Phthalic Anhydride
12366 | Natural rubber | A - Excellent | Phthalic Anhydride | Phthalic Anhydride
12367 | Neoprene | A - Excellent | Phthalic Anhydride | Phthalic Anhydride
12368 | Polycarbonate | A1 - Excellent | Phthalic Anhydride | Phthalic Anhydride
12369 | Polypropylene | D - Poor | Phthalic Anhydride | Phthalic Anhydride
12370 | Polyurethane | A - Excellent | Phthalic Anhydride | Phthalic Anhydride
12371 | PTFE | A - Excellent | Phthalic Anhydride | Phthalic Anhydride
12372 | PVC | D - Poor | Phthalic Anhydride | Phthalic Anhydride
12373 | PVDF (Kynar®) | A - Excellent | Phthalic Anhydride | Phthalic Anhydride
12374 | stainless steel - 304 | A - Excellent | Phthalic Anhydride | Phthalic Anhydride
12375 | stainless steel - 316 | A - Excellent | Phthalic Anhydride | Phthalic Anhydride
12376 | Tygon® | B - Good | Phthalic Anhydride | Phthalic Anhydride
12377 | Viton® | A - Excellent | Phthalic Anhydride | Phthalic Anhydride
12378 | ABS plastic | A - Excellent | Picric Acid | Picric Acid
12379 | Acetal (Delrin®) | A - Excellent | Picric Acid | Picric Acid
12380 | Aluminum | C - Fair | Picric Acid | Picric Acid
12381 | Bronze | B - Good | Picric Acid | Picric Acid
12382 | Buna N (Nitrile) | C - Fair | Picric Acid | Picric Acid
12383 | Carbon graphite | A - Excellent | Picric Acid | Picric Acid
12384 | Carbon Steel | C - Fair | Picric Acid | Picric Acid
12385 | Carpenter 20 | D - Poor | Picric Acid | Picric Acid
12386 | Cast iron | A - Excellent | Picric Acid | Picric Acid
12387 | ChemRaz (FFKM) | A - Excellent | Picric Acid | Picric Acid
12388 | Copper | D - Poor | Picric Acid | Picric Acid
12389 | CPVC | D - Poor | Picric Acid | Picric Acid
12390 | EPDM | B - Good | Picric Acid | Picric Acid
12391 | Epoxy | A - Excellent | Picric Acid | Picric Acid
12392 | Fluorocarbon (FKM) | A - Excellent | Picric Acid | Picric Acid
12393 | Hastelloy-C® | B - Good | Picric Acid | Picric Acid
12394 | Hypalon® | B - Good | Picric Acid | Picric Acid
12395 | Kalrez | A - Excellent | Picric Acid | Picric Acid
12396 | Kel-F® | A - Excellent | Picric Acid | Picric Acid
12397 | LDPE | A - Excellent | Picric Acid | Picric Acid
12398 | Natural rubber | D - Poor | Picric Acid | Picric Acid
12399 | Neoprene | A - Excellent | Picric Acid | Picric Acid
12400 | Nylon | C1 - Fair | Picric Acid | Picric Acid
12401 | Polycarbonate | D - Poor | Picric Acid | Picric Acid
12402 | Polyetherether Ketone (PEEK) | A - Excellent | Picric Acid | Picric Acid
12403 | Polypropylene | B1 - Good | Picric Acid | Picric Acid
12404 | Polyurethane | B - Good | Picric Acid | Picric Acid
12405 | PPS (Ryton®) | A - Excellent | Picric Acid | Picric Acid
12406 | PTFE | A - Excellent | Picric Acid | Picric Acid
12407 | PVC | D - Poor | Picric Acid | Picric Acid
12408 | PVDF (Kynar®) | A1 - Excellent | Picric Acid | Picric Acid
12409 | Silicone | D - Poor | Picric Acid | Picric Acid
12410 | stainless steel - 304 | B - Good | Picric Acid | Picric Acid
12411 | stainless steel - 316 | B - Good | Picric Acid | Picric Acid
12412 | Titanium | A - Excellent | Picric Acid | Picric Acid
12413 | Tygon® | D - Poor | Picric Acid | Picric Acid
12414 | Viton® | A - Excellent | Picric Acid | Picric Acid
12415 | Acetal (Delrin®) | A - Excellent | Plating Solutions, Antimony Plating 130°F | Plating Solutions, Antimony Plating 130°F
12416 | Aluminum | A - Excellent | Plating Solutions, Antimony Plating 130°F | Plating Solutions, Antimony Plating 130°F
12417 | Bronze | A - Excellent | Plating Solutions, Antimony Plating 130°F | Plating Solutions, Antimony Plating 130°F
12418 | Buna N (Nitrile) | A - Excellent | Plating Solutions, Antimony Plating 130°F | Plating Solutions, Antimony Plating 130°F
12419 | Carpenter 20 | A - Excellent | Plating Solutions, Antimony Plating 130°F | Plating Solutions, Antimony Plating 130°F
12420 | Cast iron | A - Excellent | Plating Solutions, Antimony Plating 130°F | Plating Solutions, Antimony Plating 130°F
12421 | CPVC | A - Excellent | Plating Solutions, Antimony Plating 130°F | Plating Solutions, Antimony Plating 130°F
12422 | Epoxy | B - Good | Plating Solutions, Antimony Plating 130°F | Plating Solutions, Antimony Plating 130°F
12423 | Hastelloy-C® | A - Excellent | Plating Solutions, Antimony Plating 130°F | Plating Solutions, Antimony Plating 130°F
12424 | Neoprene | A - Excellent | Plating Solutions, Antimony Plating 130°F | Plating Solutions, Antimony Plating 130°F
12425 | NORYL® | A - Excellent | Plating Solutions, Antimony Plating 130°F | Plating Solutions, Antimony Plating 130°F
12426 | Nylon | D - Poor | Plating Solutions, Antimony Plating 130°F | Plating Solutions, Antimony Plating 130°F
12427 | Polypropylene | A - Excellent | Plating Solutions, Antimony Plating 130°F | Plating Solutions, Antimony Plating 130°F
12428 | PTFE | A - Excellent | Plating Solutions, Antimony Plating 130°F | Plating Solutions, Antimony Plating 130°F
12429 | PVC | A - Excellent | Plating Solutions, Antimony Plating 130°F | Plating Solutions, Antimony Plating 130°F
12430 | PVDF (Kynar®) | A - Excellent | Plating Solutions, Antimony Plating 130°F | Plating Solutions, Antimony Plating 130°F
12431 | stainless steel - 304 | A - Excellent | Plating Solutions, Antimony Plating 130°F | Plating Solutions, Antimony Plating 130°F
12432 | stainless steel - 316 | A - Excellent | Plating Solutions, Antimony Plating 130°F | Plating Solutions, Antimony Plating 130°F
12433 | Titanium | A - Excellent | Plating Solutions, Antimony Plating 130°F | Plating Solutions, Antimony Plating 130°F
12434 | Viton® | A - Excellent | Plating Solutions, Antimony Plating 130°F | Plating Solutions, Antimony Plating 130°F
12435 | Acetal (Delrin®) | A - Excellent | Plating Solutions, Arsenic Plating 110°F | Plating Solutions, Arsenic Plating 110°F
12436 | Aluminum | A - Excellent | Plating Solutions, Arsenic Plating 110°F | Plating Solutions, Arsenic Plating 110°F
12437 | Bronze | A - Excellent | Plating Solutions, Arsenic Plating 110°F | Plating Solutions, Arsenic Plating 110°F
12438 | Buna N (Nitrile) | A - Excellent | Plating Solutions, Arsenic Plating 110°F | Plating Solutions, Arsenic Plating 110°F
12439 | Carpenter 20 | A - Excellent | Plating Solutions, Arsenic Plating 110°F | Plating Solutions, Arsenic Plating 110°F
12440 | Cast iron | A - Excellent | Plating Solutions, Arsenic Plating 110°F | Plating Solutions, Arsenic Plating 110°F
12441 | CPVC | A - Excellent | Plating Solutions, Arsenic Plating 110°F | Plating Solutions, Arsenic Plating 110°F
12442 | Epoxy | B - Good | Plating Solutions, Arsenic Plating 110°F | Plating Solutions, Arsenic Plating 110°F
12443 | Hastelloy-C® | A - Excellent | Plating Solutions, Arsenic Plating 110°F | Plating Solutions, Arsenic Plating 110°F
12444 | Neoprene | A - Excellent | Plating Solutions, Arsenic Plating 110°F | Plating Solutions, Arsenic Plating 110°F
12445 | Nylon | A - Excellent | Plating Solutions, Arsenic Plating 110°F | Plating Solutions, Arsenic Plating 110°F
12446 | Polypropylene | A - Excellent | Plating Solutions, Arsenic Plating 110°F | Plating Solutions, Arsenic Plating 110°F
12447 | PTFE | A - Excellent | Plating Solutions, Arsenic Plating 110°F | Plating Solutions, Arsenic Plating 110°F
12448 | PVC | A - Excellent | Plating Solutions, Arsenic Plating 110°F | Plating Solutions, Arsenic Plating 110°F
12449 | PVDF (Kynar®) | A - Excellent | Plating Solutions, Arsenic Plating 110°F | Plating Solutions, Arsenic Plating 110°F
12450 | stainless steel - 304 | A - Excellent | Plating Solutions, Arsenic Plating 110°F | Plating Solutions, Arsenic Plating 110°F
12451 | stainless steel - 316 | A - Excellent | Plating Solutions, Arsenic Plating 110°F | Plating Solutions, Arsenic Plating 110°F
12452 | Titanium | A - Excellent | Plating Solutions, Arsenic Plating 110°F | Plating Solutions, Arsenic Plating 110°F
12453 | Viton® | A - Excellent | Plating Solutions, Arsenic Plating 110°F | Plating Solutions, Arsenic Plating 110°F
12454 | Acetal (Delrin®) | A - Excellent | Plating Solutions, Brass Plating: High-Speed Brass Bath 110°F | Plating Solutions, Brass Plating: High-Speed Brass Bath 110°F
12455 | Aluminum | A - Excellent | Plating Solutions, Brass Plating: High-Speed Brass Bath 110°F | Plating Solutions, Brass Plating: High-Speed Brass Bath 110°F
12456 | Buna N (Nitrile) | A - Excellent | Plating Solutions, Brass Plating: High-Speed Brass Bath 110°F | Plating Solutions, Brass Plating: High-Speed Brass Bath 110°F
12457 | Carbon graphite | A - Excellent | Plating Solutions, Brass Plating: High-Speed Brass Bath 110°F | Plating Solutions, Brass Plating: High-Speed Brass Bath 110°F
12458 | Carpenter 20 | A - Excellent | Plating Solutions, Brass Plating: High-Speed Brass Bath 110°F | Plating Solutions, Brass Plating: High-Speed Brass Bath 110°F
12459 | Cast iron | A - Excellent | Plating Solutions, Brass Plating: High-Speed Brass Bath 110°F | Plating Solutions, Brass Plating: High-Speed Brass Bath 110°F
12460 | CPVC | A - Excellent | Plating Solutions, Brass Plating: High-Speed Brass Bath 110°F | Plating Solutions, Brass Plating: High-Speed Brass Bath 110°F
12461 | Epoxy | B - Good | Plating Solutions, Brass Plating: High-Speed Brass Bath 110°F | Plating Solutions, Brass Plating: High-Speed Brass Bath 110°F
12462 | Hastelloy-C® | A - Excellent | Plating Solutions, Brass Plating: High-Speed Brass Bath 110°F | Plating Solutions, Brass Plating: High-Speed Brass Bath 110°F
12463 | LDPE | B - Good | Plating Solutions, Brass Plating: High-Speed Brass Bath 110°F | Plating Solutions, Brass Plating: High-Speed Brass Bath 110°F
12464 | Neoprene | A - Excellent | Plating Solutions, Brass Plating: High-Speed Brass Bath 110°F | Plating Solutions, Brass Plating: High-Speed Brass Bath 110°F
12465 | NORYL® | A - Excellent | Plating Solutions, Brass Plating: High-Speed Brass Bath 110°F | Plating Solutions, Brass Plating: High-Speed Brass Bath 110°F
12466 | Nylon | A - Excellent | Plating Solutions, Brass Plating: High-Speed Brass Bath 110°F | Plating Solutions, Brass Plating: High-Speed Brass Bath 110°F
12467 | Polypropylene | A - Excellent | Plating Solutions, Brass Plating: High-Speed Brass Bath 110°F | Plating Solutions, Brass Plating: High-Speed Brass Bath 110°F
12468 | PTFE | A - Excellent | Plating Solutions, Brass Plating: High-Speed Brass Bath 110°F | Plating Solutions, Brass Plating: High-Speed Brass Bath 110°F
12469 | PVC | A - Excellent | Plating Solutions, Brass Plating: High-Speed Brass Bath 110°F | Plating Solutions, Brass Plating: High-Speed Brass Bath 110°F
12470 | PVDF (Kynar®) | B - Good | Plating Solutions, Brass Plating: High-Speed Brass Bath 110°F | Plating Solutions, Brass Plating: High-Speed Brass Bath 110°F
12471 | stainless steel - 316 | A - Excellent | Plating Solutions, Brass Plating: High-Speed Brass Bath 110°F | Plating Solutions, Brass Plating: High-Speed Brass Bath 110°F
12472 | Titanium | A - Excellent | Plating Solutions, Brass Plating: High-Speed Brass Bath 110°F | Plating Solutions, Brass Plating: High-Speed Brass Bath 110°F
12473 | Viton® | A - Excellent | Plating Solutions, Brass Plating: High-Speed Brass Bath 110°F | Plating Solutions, Brass Plating: High-Speed Brass Bath 110°F
12474 | Acetal (Delrin®) | A - Excellent | Plating Solutions, Brass Plating: Regular Brass Bath 100°F | Plating Solutions, Brass Plating: Regular Brass Bath 100°F
12475 | Aluminum | A - Excellent | Plating Solutions, Brass Plating: Regular Brass Bath 100°F | Plating Solutions, Brass Plating: Regular Brass Bath 100°F
12476 | Bronze | A - Excellent | Plating Solutions, Brass Plating: Regular Brass Bath 100°F | Plating Solutions, Brass Plating: Regular Brass Bath 100°F
12477 | Buna N (Nitrile) | A - Excellent | Plating Solutions, Brass Plating: Regular Brass Bath 100°F | Plating Solutions, Brass Plating: Regular Brass Bath 100°F
12478 | Carbon graphite | A - Excellent | Plating Solutions, Brass Plating: Regular Brass Bath 100°F | Plating Solutions, Brass Plating: Regular Brass Bath 100°F
12479 | Carpenter 20 | A - Excellent | Plating Solutions, Brass Plating: Regular Brass Bath 100°F | Plating Solutions, Brass Plating: Regular Brass Bath 100°F
12480 | Cast iron | A - Excellent | Plating Solutions, Brass Plating: Regular Brass Bath 100°F | Plating Solutions, Brass Plating: Regular Brass Bath 100°F
12481 | CPVC | A - Excellent | Plating Solutions, Brass Plating: Regular Brass Bath 100°F | Plating Solutions, Brass Plating: Regular Brass Bath 100°F
12482 | Epoxy | B - Good | Plating Solutions, Brass Plating: Regular Brass Bath 100°F | Plating Solutions, Brass Plating: Regular Brass Bath 100°F
12483 | Hastelloy-C® | A - Excellent | Plating Solutions, Brass Plating: Regular Brass Bath 100°F | Plating Solutions, Brass Plating: Regular Brass Bath 100°F
12484 | LDPE | B - Good | Plating Solutions, Brass Plating: Regular Brass Bath 100°F | Plating Solutions, Brass Plating: Regular Brass Bath 100°F
12485 | Neoprene | A - Excellent | Plating Solutions, Brass Plating: Regular Brass Bath 100°F | Plating Solutions, Brass Plating: Regular Brass Bath 100°F
12486 | NORYL® | A - Excellent | Plating Solutions, Brass Plating: Regular Brass Bath 100°F | Plating Solutions, Brass Plating: Regular Brass Bath 100°F
12487 | Nylon | A - Excellent | Plating Solutions, Brass Plating: Regular Brass Bath 100°F | Plating Solutions, Brass Plating: Regular Brass Bath 100°F
12488 | Polypropylene | A - Excellent | Plating Solutions, Brass Plating: Regular Brass Bath 100°F | Plating Solutions, Brass Plating: Regular Brass Bath 100°F
12489 | PTFE | A - Excellent | Plating Solutions, Brass Plating: Regular Brass Bath 100°F | Plating Solutions, Brass Plating: Regular Brass Bath 100°F
12490 | PVC | A - Excellent | Plating Solutions, Brass Plating: Regular Brass Bath 100°F | Plating Solutions, Brass Plating: Regular Brass Bath 100°F
12491 | PVDF (Kynar®) | B - Good | Plating Solutions, Brass Plating: Regular Brass Bath 100°F | Plating Solutions, Brass Plating: Regular Brass Bath 100°F
12492 | stainless steel - 304 | A - Excellent | Plating Solutions, Brass Plating: Regular Brass Bath 100°F | Plating Solutions, Brass Plating: Regular Brass Bath 100°F
12493 | stainless steel - 316 | A - Excellent | Plating Solutions, Brass Plating: Regular Brass Bath 100°F | Plating Solutions, Brass Plating: Regular Brass Bath 100°F
12494 | Titanium | A - Excellent | Plating Solutions, Brass Plating: Regular Brass Bath 100°F | Plating Solutions, Brass Plating: Regular Brass Bath 100°F
12495 | Viton® | A - Excellent | Plating Solutions, Brass Plating: Regular Brass Bath 100°F | Plating Solutions, Brass Plating: Regular Brass Bath 100°F
12496 | Acetal (Delrin®) | A - Excellent | Plating Solutions, Bronze Plating: Cu-Cd Bronze Bath R.T. | Plating Solutions, Bronze Plating: Cu-Cd Bronze Bath R.T.
12497 | Aluminum | A - Excellent | Plating Solutions, Bronze Plating: Cu-Cd Bronze Bath R.T. | Plating Solutions, Bronze Plating: Cu-Cd Bronze Bath R.T.
12498 | Buna N (Nitrile) | A - Excellent | Plating Solutions, Bronze Plating: Cu-Cd Bronze Bath R.T. | Plating Solutions, Bronze Plating: Cu-Cd Bronze Bath R.T.
12499 | Carpenter 20 | A - Excellent | Plating Solutions, Bronze Plating: Cu-Cd Bronze Bath R.T. | Plating Solutions, Bronze Plating: Cu-Cd Bronze Bath R.T.
12500 | Cast iron | A - Excellent | Plating Solutions, Bronze Plating: Cu-Cd Bronze Bath R.T. | Plating Solutions, Bronze Plating: Cu-Cd Bronze Bath R.T.
12501 | CPVC | A - Excellent | Plating Solutions, Bronze Plating: Cu-Cd Bronze Bath R.T. | Plating Solutions, Bronze Plating: Cu-Cd Bronze Bath R.T.
12502 | EPDM | A - Excellent | Plating Solutions, Bronze Plating: Cu-Cd Bronze Bath R.T. | Plating Solutions, Bronze Plating: Cu-Cd Bronze Bath R.T.
12503 | Epoxy | B - Good | Plating Solutions, Bronze Plating: Cu-Cd Bronze Bath R.T. | Plating Solutions, Bronze Plating: Cu-Cd Bronze Bath R.T.
12504 | Hastelloy-C® | A - Excellent | Plating Solutions, Bronze Plating: Cu-Cd Bronze Bath R.T. | Plating Solutions, Bronze Plating: Cu-Cd Bronze Bath R.T.
12505 | Neoprene | A - Excellent | Plating Solutions, Bronze Plating: Cu-Cd Bronze Bath R.T. | Plating Solutions, Bronze Plating: Cu-Cd Bronze Bath R.T.
12506 | NORYL® | A - Excellent | Plating Solutions, Bronze Plating: Cu-Cd Bronze Bath R.T. | Plating Solutions, Bronze Plating: Cu-Cd Bronze Bath R.T.
12507 | Nylon | A - Excellent | Plating Solutions, Bronze Plating: Cu-Cd Bronze Bath R.T. | Plating Solutions, Bronze Plating: Cu-Cd Bronze Bath R.T.
12508 | Polypropylene | A - Excellent | Plating Solutions, Bronze Plating: Cu-Cd Bronze Bath R.T. | Plating Solutions, Bronze Plating: Cu-Cd Bronze Bath R.T.
12509 | PTFE | A - Excellent | Plating Solutions, Bronze Plating: Cu-Cd Bronze Bath R.T. | Plating Solutions, Bronze Plating: Cu-Cd Bronze Bath R.T.
12510 | PVC | A - Excellent | Plating Solutions, Bronze Plating: Cu-Cd Bronze Bath R.T. | Plating Solutions, Bronze Plating: Cu-Cd Bronze Bath R.T.
12511 | PVDF (Kynar®) | A - Excellent | Plating Solutions, Bronze Plating: Cu-Cd Bronze Bath R.T. | Plating Solutions, Bronze Plating: Cu-Cd Bronze Bath R.T.
12512 | stainless steel - 304 | A - Excellent | Plating Solutions, Bronze Plating: Cu-Cd Bronze Bath R.T. | Plating Solutions, Bronze Plating: Cu-Cd Bronze Bath R.T.
12513 | stainless steel - 316 | A - Excellent | Plating Solutions, Bronze Plating: Cu-Cd Bronze Bath R.T. | Plating Solutions, Bronze Plating: Cu-Cd Bronze Bath R.T.
12514 | Titanium | A - Excellent | Plating Solutions, Bronze Plating: Cu-Cd Bronze Bath R.T. | Plating Solutions, Bronze Plating: Cu-Cd Bronze Bath R.T.
12515 | Viton® | A - Excellent | Plating Solutions, Bronze Plating: Cu-Cd Bronze Bath R.T. | Plating Solutions, Bronze Plating: Cu-Cd Bronze Bath R.T.
12516 | Acetal (Delrin®) | A - Excellent | Plating Solutions, Bronze Plating: Cu-Sn Bronze Bath 160°F | Plating Solutions, Bronze Plating: Cu-Sn Bronze Bath 160°F
12517 | Aluminum | A - Excellent | Plating Solutions, Bronze Plating: Cu-Sn Bronze Bath 160°F | Plating Solutions, Bronze Plating: Cu-Sn Bronze Bath 160°F
12518 | Buna N (Nitrile) | A - Excellent | Plating Solutions, Bronze Plating: Cu-Sn Bronze Bath 160°F | Plating Solutions, Bronze Plating: Cu-Sn Bronze Bath 160°F
12519 | Carpenter 20 | A - Excellent | Plating Solutions, Bronze Plating: Cu-Sn Bronze Bath 160°F | Plating Solutions, Bronze Plating: Cu-Sn Bronze Bath 160°F
12520 | Cast iron | A - Excellent | Plating Solutions, Bronze Plating: Cu-Sn Bronze Bath 160°F | Plating Solutions, Bronze Plating: Cu-Sn Bronze Bath 160°F
12521 | CPVC | A - Excellent | Plating Solutions, Bronze Plating: Cu-Sn Bronze Bath 160°F | Plating Solutions, Bronze Plating: Cu-Sn Bronze Bath 160°F
12522 | EPDM | A - Excellent | Plating Solutions, Bronze Plating: Cu-Sn Bronze Bath 160°F | Plating Solutions, Bronze Plating: Cu-Sn Bronze Bath 160°F
12523 | Epoxy | B - Good | Plating Solutions, Bronze Plating: Cu-Sn Bronze Bath 160°F | Plating Solutions, Bronze Plating: Cu-Sn Bronze Bath 160°F
12524 | Hastelloy-C® | A - Excellent | Plating Solutions, Bronze Plating: Cu-Sn Bronze Bath 160°F | Plating Solutions, Bronze Plating: Cu-Sn Bronze Bath 160°F
12525 | Neoprene | A - Excellent | Plating Solutions, Bronze Plating: Cu-Sn Bronze Bath 160°F | Plating Solutions, Bronze Plating: Cu-Sn Bronze Bath 160°F
12526 | NORYL® | A - Excellent | Plating Solutions, Bronze Plating: Cu-Sn Bronze Bath 160°F | Plating Solutions, Bronze Plating: Cu-Sn Bronze Bath 160°F
12527 | Nylon | A - Excellent | Plating Solutions, Bronze Plating: Cu-Sn Bronze Bath 160°F | Plating Solutions, Bronze Plating: Cu-Sn Bronze Bath 160°F
12528 | Polypropylene | A - Excellent | Plating Solutions, Bronze Plating: Cu-Sn Bronze Bath 160°F | Plating Solutions, Bronze Plating: Cu-Sn Bronze Bath 160°F
12529 | PTFE | A - Excellent | Plating Solutions, Bronze Plating: Cu-Sn Bronze Bath 160°F | Plating Solutions, Bronze Plating: Cu-Sn Bronze Bath 160°F
12530 | PVC | A - Excellent | Plating Solutions, Bronze Plating: Cu-Sn Bronze Bath 160°F | Plating Solutions, Bronze Plating: Cu-Sn Bronze Bath 160°F
12531 | PVDF (Kynar®) | A - Excellent | Plating Solutions, Bronze Plating: Cu-Sn Bronze Bath 160°F | Plating Solutions, Bronze Plating: Cu-Sn Bronze Bath 160°F
12532 | stainless steel - 304 | A - Excellent | Plating Solutions, Bronze Plating: Cu-Sn Bronze Bath 160°F | Plating Solutions, Bronze Plating: Cu-Sn Bronze Bath 160°F
12533 | stainless steel - 316 | A - Excellent | Plating Solutions, Bronze Plating: Cu-Sn Bronze Bath 160°F | Plating Solutions, Bronze Plating: Cu-Sn Bronze Bath 160°F
12534 | Titanium | A - Excellent | Plating Solutions, Bronze Plating: Cu-Sn Bronze Bath 160°F | Plating Solutions, Bronze Plating: Cu-Sn Bronze Bath 160°F
12535 | Viton® | A - Excellent | Plating Solutions, Bronze Plating: Cu-Sn Bronze Bath 160°F | Plating Solutions, Bronze Plating: Cu-Sn Bronze Bath 160°F
12536 | Acetal (Delrin®) | A - Excellent | Plating Solutions, Bronze Plating: Cu-Zn Bronze Bath 100°F | Plating Solutions, Bronze Plating: Cu-Zn Bronze Bath 100°F
12537 | Aluminum | A - Excellent | Plating Solutions, Bronze Plating: Cu-Zn Bronze Bath 100°F | Plating Solutions, Bronze Plating: Cu-Zn Bronze Bath 100°F
12538 | Buna N (Nitrile) | A - Excellent | Plating Solutions, Bronze Plating: Cu-Zn Bronze Bath 100°F | Plating Solutions, Bronze Plating: Cu-Zn Bronze Bath 100°F
12539 | Carpenter 20 | A - Excellent | Plating Solutions, Bronze Plating: Cu-Zn Bronze Bath 100°F | Plating Solutions, Bronze Plating: Cu-Zn Bronze Bath 100°F
12540 | Cast iron | A - Excellent | Plating Solutions, Bronze Plating: Cu-Zn Bronze Bath 100°F | Plating Solutions, Bronze Plating: Cu-Zn Bronze Bath 100°F
12541 | CPVC | A - Excellent | Plating Solutions, Bronze Plating: Cu-Zn Bronze Bath 100°F | Plating Solutions, Bronze Plating: Cu-Zn Bronze Bath 100°F
12542 | Epoxy | B - Good | Plating Solutions, Bronze Plating: Cu-Zn Bronze Bath 100°F | Plating Solutions, Bronze Plating: Cu-Zn Bronze Bath 100°F
12543 | Hastelloy-C® | A - Excellent | Plating Solutions, Bronze Plating: Cu-Zn Bronze Bath 100°F | Plating Solutions, Bronze Plating: Cu-Zn Bronze Bath 100°F
12544 | Neoprene | A - Excellent | Plating Solutions, Bronze Plating: Cu-Zn Bronze Bath 100°F | Plating Solutions, Bronze Plating: Cu-Zn Bronze Bath 100°F
12545 | NORYL® | A - Excellent | Plating Solutions, Bronze Plating: Cu-Zn Bronze Bath 100°F | Plating Solutions, Bronze Plating: Cu-Zn Bronze Bath 100°F
12546 | Nylon | A - Excellent | Plating Solutions, Bronze Plating: Cu-Zn Bronze Bath 100°F | Plating Solutions, Bronze Plating: Cu-Zn Bronze Bath 100°F
12547 | Polypropylene | A - Excellent | Plating Solutions, Bronze Plating: Cu-Zn Bronze Bath 100°F | Plating Solutions, Bronze Plating: Cu-Zn Bronze Bath 100°F
12548 | PTFE | A - Excellent | Plating Solutions, Bronze Plating: Cu-Zn Bronze Bath 100°F | Plating Solutions, Bronze Plating: Cu-Zn Bronze Bath 100°F
12549 | PVC | A - Excellent | Plating Solutions, Bronze Plating: Cu-Zn Bronze Bath 100°F | Plating Solutions, Bronze Plating: Cu-Zn Bronze Bath 100°F
12550 | PVDF (Kynar®) | A - Excellent | Plating Solutions, Bronze Plating: Cu-Zn Bronze Bath 100°F | Plating Solutions, Bronze Plating: Cu-Zn Bronze Bath 100°F
12551 | stainless steel - 304 | A - Excellent | Plating Solutions, Bronze Plating: Cu-Zn Bronze Bath 100°F | Plating Solutions, Bronze Plating: Cu-Zn Bronze Bath 100°F
12552 | stainless steel - 316 | A - Excellent | Plating Solutions, Bronze Plating: Cu-Zn Bronze Bath 100°F | Plating Solutions, Bronze Plating: Cu-Zn Bronze Bath 100°F
12553 | Titanium | A - Excellent | Plating Solutions, Bronze Plating: Cu-Zn Bronze Bath 100°F | Plating Solutions, Bronze Plating: Cu-Zn Bronze Bath 100°F
12554 | Viton® | A - Excellent | Plating Solutions, Bronze Plating: Cu-Zn Bronze Bath 100°F | Plating Solutions, Bronze Plating: Cu-Zn Bronze Bath 100°F
12555 | Acetal (Delrin®) | A - Excellent | Plating Solutions, Cadmium Plating: Cyanide Bath 90°F | Plating Solutions, Cadmium Plating: Cyanide Bath 90°F
12556 | Aluminum | A - Excellent | Plating Solutions, Cadmium Plating: Cyanide Bath 90°F | Plating Solutions, Cadmium Plating: Cyanide Bath 90°F
12557 | Buna N (Nitrile) | A - Excellent | Plating Solutions, Cadmium Plating: Cyanide Bath 90°F | Plating Solutions, Cadmium Plating: Cyanide Bath 90°F
12558 | Carpenter 20 | A - Excellent | Plating Solutions, Cadmium Plating: Cyanide Bath 90°F | Plating Solutions, Cadmium Plating: Cyanide Bath 90°F
12559 | Cast iron | A - Excellent | Plating Solutions, Cadmium Plating: Cyanide Bath 90°F | Plating Solutions, Cadmium Plating: Cyanide Bath 90°F
12560 | CPVC | A - Excellent | Plating Solutions, Cadmium Plating: Cyanide Bath 90°F | Plating Solutions, Cadmium Plating: Cyanide Bath 90°F
12561 | Epoxy | B - Good | Plating Solutions, Cadmium Plating: Cyanide Bath 90°F | Plating Solutions, Cadmium Plating: Cyanide Bath 90°F
12562 | Hastelloy-C® | A - Excellent | Plating Solutions, Cadmium Plating: Cyanide Bath 90°F | Plating Solutions, Cadmium Plating: Cyanide Bath 90°F
12563 | Neoprene | A - Excellent | Plating Solutions, Cadmium Plating: Cyanide Bath 90°F | Plating Solutions, Cadmium Plating: Cyanide Bath 90°F
12564 | NORYL® | A - Excellent | Plating Solutions, Cadmium Plating: Cyanide Bath 90°F | Plating Solutions, Cadmium Plating: Cyanide Bath 90°F
12565 | Nylon | A - Excellent | Plating Solutions, Cadmium Plating: Cyanide Bath 90°F | Plating Solutions, Cadmium Plating: Cyanide Bath 90°F
12566 | Polypropylene | A - Excellent | Plating Solutions, Cadmium Plating: Cyanide Bath 90°F | Plating Solutions, Cadmium Plating: Cyanide Bath 90°F
12567 | PTFE | A - Excellent | Plating Solutions, Cadmium Plating: Cyanide Bath 90°F | Plating Solutions, Cadmium Plating: Cyanide Bath 90°F
12568 | PVC | A - Excellent | Plating Solutions, Cadmium Plating: Cyanide Bath 90°F | Plating Solutions, Cadmium Plating: Cyanide Bath 90°F
12569 | PVDF (Kynar®) | A - Excellent | Plating Solutions, Cadmium Plating: Cyanide Bath 90°F | Plating Solutions, Cadmium Plating: Cyanide Bath 90°F
12570 | stainless steel - 316 | A - Excellent | Plating Solutions, Cadmium Plating: Cyanide Bath 90°F | Plating Solutions, Cadmium Plating: Cyanide Bath 90°F
12571 | Titanium | A - Excellent | Plating Solutions, Cadmium Plating: Cyanide Bath 90°F | Plating Solutions, Cadmium Plating: Cyanide Bath 90°F
12572 | Viton® | A - Excellent | Plating Solutions, Cadmium Plating: Cyanide Bath 90°F | Plating Solutions, Cadmium Plating: Cyanide Bath 90°F
12573 | Acetal (Delrin®) | C - Fair | Plating Solutions, Cadmium Plating: Fluoborate Bath 100°F | Plating Solutions, Cadmium Plating: Fluoborate Bath 100°F
12574 | Aluminum | A - Excellent | Plating Solutions, Cadmium Plating: Fluoborate Bath 100°F | Plating Solutions, Cadmium Plating: Fluoborate Bath 100°F
12575 | Buna N (Nitrile) | B - Good | Plating Solutions, Cadmium Plating: Fluoborate Bath 100°F | Plating Solutions, Cadmium Plating: Fluoborate Bath 100°F
12576 | Carpenter 20 | A - Excellent | Plating Solutions, Cadmium Plating: Fluoborate Bath 100°F | Plating Solutions, Cadmium Plating: Fluoborate Bath 100°F
12577 | Cast iron | D - Poor | Plating Solutions, Cadmium Plating: Fluoborate Bath 100°F | Plating Solutions, Cadmium Plating: Fluoborate Bath 100°F
12578 | CPVC | A - Excellent | Plating Solutions, Cadmium Plating: Fluoborate Bath 100°F | Plating Solutions, Cadmium Plating: Fluoborate Bath 100°F
12579 | Epoxy | B - Good | Plating Solutions, Cadmium Plating: Fluoborate Bath 100°F | Plating Solutions, Cadmium Plating: Fluoborate Bath 100°F
12580 | Hastelloy-C® | D - Poor | Plating Solutions, Cadmium Plating: Fluoborate Bath 100°F | Plating Solutions, Cadmium Plating: Fluoborate Bath 100°F
12581 | Neoprene | C - Fair | Plating Solutions, Cadmium Plating: Fluoborate Bath 100°F | Plating Solutions, Cadmium Plating: Fluoborate Bath 100°F
12582 | NORYL® | A - Excellent | Plating Solutions, Cadmium Plating: Fluoborate Bath 100°F | Plating Solutions, Cadmium Plating: Fluoborate Bath 100°F
12583 | Nylon | D - Poor | Plating Solutions, Cadmium Plating: Fluoborate Bath 100°F | Plating Solutions, Cadmium Plating: Fluoborate Bath 100°F
12584 | Polypropylene | A - Excellent | Plating Solutions, Cadmium Plating: Fluoborate Bath 100°F | Plating Solutions, Cadmium Plating: Fluoborate Bath 100°F
12585 | PTFE | A - Excellent | Plating Solutions, Cadmium Plating: Fluoborate Bath 100°F | Plating Solutions, Cadmium Plating: Fluoborate Bath 100°F
12586 | PVC | A - Excellent | Plating Solutions, Cadmium Plating: Fluoborate Bath 100°F | Plating Solutions, Cadmium Plating: Fluoborate Bath 100°F
12587 | PVDF (Kynar®) | A - Excellent | Plating Solutions, Cadmium Plating: Fluoborate Bath 100°F | Plating Solutions, Cadmium Plating: Fluoborate Bath 100°F
12588 | stainless steel - 304 | A - Excellent | Plating Solutions, Cadmium Plating: Fluoborate Bath 100°F | Plating Solutions, Cadmium Plating: Fluoborate Bath 100°F
12589 | stainless steel - 316 | A - Excellent | Plating Solutions, Cadmium Plating: Fluoborate Bath 100°F | Plating Solutions, Cadmium Plating: Fluoborate Bath 100°F
12590 | Titanium | D - Poor | Plating Solutions, Cadmium Plating: Fluoborate Bath 100°F | Plating Solutions, Cadmium Plating: Fluoborate Bath 100°F
12591 | Viton® | A - Excellent | Plating Solutions, Cadmium Plating: Fluoborate Bath 100°F | Plating Solutions, Cadmium Plating: Fluoborate Bath 100°F
12592 | Acetal (Delrin®) | D - Poor | Plating Solutions, Chromium Plating: Barrel Chrome Bath 95°F | Plating Solutions, Chromium Plating: Barrel Chrome Bath 95°F
12593 | Aluminum | A - Excellent | Plating Solutions, Chromium Plating: Barrel Chrome Bath 95°F | Plating Solutions, Chromium Plating: Barrel Chrome Bath 95°F
12594 | Buna N (Nitrile) | D - Poor | Plating Solutions, Chromium Plating: Barrel Chrome Bath 95°F | Plating Solutions, Chromium Plating: Barrel Chrome Bath 95°F
12595 | Carpenter 20 | D - Poor | Plating Solutions, Chromium Plating: Barrel Chrome Bath 95°F | Plating Solutions, Chromium Plating: Barrel Chrome Bath 95°F
12596 | Cast iron | C - Fair | Plating Solutions, Chromium Plating: Barrel Chrome Bath 95°F | Plating Solutions, Chromium Plating: Barrel Chrome Bath 95°F
12597 | CPVC | A - Excellent | Plating Solutions, Chromium Plating: Barrel Chrome Bath 95°F | Plating Solutions, Chromium Plating: Barrel Chrome Bath 95°F
12598 | Epoxy | C - Fair | Plating Solutions, Chromium Plating: Barrel Chrome Bath 95°F | Plating Solutions, Chromium Plating: Barrel Chrome Bath 95°F
12599 | Hastelloy-C® | D - Poor | Plating Solutions, Chromium Plating: Barrel Chrome Bath 95°F | Plating Solutions, Chromium Plating: Barrel Chrome Bath 95°F
12600 | Kalrez | A - Excellent | Plating Solutions, Chromium Plating: Barrel Chrome Bath 95°F | Plating Solutions, Chromium Plating: Barrel Chrome Bath 95°F
12601 | Neoprene | D - Poor | Plating Solutions, Chromium Plating: Barrel Chrome Bath 95°F | Plating Solutions, Chromium Plating: Barrel Chrome Bath 95°F
12602 | NORYL® | D - Poor | Plating Solutions, Chromium Plating: Barrel Chrome Bath 95°F | Plating Solutions, Chromium Plating: Barrel Chrome Bath 95°F
12603 | Nylon | D - Poor | Plating Solutions, Chromium Plating: Barrel Chrome Bath 95°F | Plating Solutions, Chromium Plating: Barrel Chrome Bath 95°F
12604 | Polypropylene | A - Excellent | Plating Solutions, Chromium Plating: Barrel Chrome Bath 95°F | Plating Solutions, Chromium Plating: Barrel Chrome Bath 95°F
12605 | PTFE | A - Excellent | Plating Solutions, Chromium Plating: Barrel Chrome Bath 95°F | Plating Solutions, Chromium Plating: Barrel Chrome Bath 95°F
12606 | PVC | A - Excellent | Plating Solutions, Chromium Plating: Barrel Chrome Bath 95°F | Plating Solutions, Chromium Plating: Barrel Chrome Bath 95°F
12607 | PVDF (Kynar®) | C - Fair | Plating Solutions, Chromium Plating: Barrel Chrome Bath 95°F | Plating Solutions, Chromium Plating: Barrel Chrome Bath 95°F
12608 | stainless steel - 316 | D - Poor | Plating Solutions, Chromium Plating: Barrel Chrome Bath 95°F | Plating Solutions, Chromium Plating: Barrel Chrome Bath 95°F
12609 | Titanium | C - Fair | Plating Solutions, Chromium Plating: Barrel Chrome Bath 95°F | Plating Solutions, Chromium Plating: Barrel Chrome Bath 95°F
12610 | Viton® | C - Fair | Plating Solutions, Chromium Plating: Barrel Chrome Bath 95°F | Plating Solutions, Chromium Plating: Barrel Chrome Bath 95°F
12611 | Acetal (Delrin®) | D - Poor | Plating Solutions, Chromium Plating: Black Chrome Bath 115°F | Plating Solutions, Chromium Plating: Black Chrome Bath 115°F
12612 | Aluminum | A - Excellent | Plating Solutions, Chromium Plating: Black Chrome Bath 115°F | Plating Solutions, Chromium Plating: Black Chrome Bath 115°F
12613 | Buna N (Nitrile) | C - Fair | Plating Solutions, Chromium Plating: Black Chrome Bath 115°F | Plating Solutions, Chromium Plating: Black Chrome Bath 115°F
12614 | Carpenter 20 | C - Fair | Plating Solutions, Chromium Plating: Black Chrome Bath 115°F | Plating Solutions, Chromium Plating: Black Chrome Bath 115°F
12615 | Cast iron | A - Excellent | Plating Solutions, Chromium Plating: Black Chrome Bath 115°F | Plating Solutions, Chromium Plating: Black Chrome Bath 115°F
12616 | CPVC | A - Excellent | Plating Solutions, Chromium Plating: Black Chrome Bath 115°F | Plating Solutions, Chromium Plating: Black Chrome Bath 115°F
12617 | Epoxy | C - Fair | Plating Solutions, Chromium Plating: Black Chrome Bath 115°F | Plating Solutions, Chromium Plating: Black Chrome Bath 115°F
12618 | Hastelloy-C® | D - Poor | Plating Solutions, Chromium Plating: Black Chrome Bath 115°F | Plating Solutions, Chromium Plating: Black Chrome Bath 115°F
12619 | Kalrez | A - Excellent | Plating Solutions, Chromium Plating: Black Chrome Bath 115°F | Plating Solutions, Chromium Plating: Black Chrome Bath 115°F
12620 | Neoprene | D - Poor | Plating Solutions, Chromium Plating: Black Chrome Bath 115°F | Plating Solutions, Chromium Plating: Black Chrome Bath 115°F
12621 | NORYL® | D - Poor | Plating Solutions, Chromium Plating: Black Chrome Bath 115°F | Plating Solutions, Chromium Plating: Black Chrome Bath 115°F
12622 | Nylon | D - Poor | Plating Solutions, Chromium Plating: Black Chrome Bath 115°F | Plating Solutions, Chromium Plating: Black Chrome Bath 115°F
12623 | Polypropylene | A - Excellent | Plating Solutions, Chromium Plating: Black Chrome Bath 115°F | Plating Solutions, Chromium Plating: Black Chrome Bath 115°F
12624 | PTFE | A - Excellent | Plating Solutions, Chromium Plating: Black Chrome Bath 115°F | Plating Solutions, Chromium Plating: Black Chrome Bath 115°F
12625 | PVC | A - Excellent | Plating Solutions, Chromium Plating: Black Chrome Bath 115°F | Plating Solutions, Chromium Plating: Black Chrome Bath 115°F
12626 | PVDF (Kynar®) | C - Fair | Plating Solutions, Chromium Plating: Black Chrome Bath 115°F | Plating Solutions, Chromium Plating: Black Chrome Bath 115°F
12627 | stainless steel - 316 | C - Fair | Plating Solutions, Chromium Plating: Black Chrome Bath 115°F | Plating Solutions, Chromium Plating: Black Chrome Bath 115°F
12628 | Titanium | A - Excellent | Plating Solutions, Chromium Plating: Black Chrome Bath 115°F | Plating Solutions, Chromium Plating: Black Chrome Bath 115°F
12629 | Viton® | C - Fair | Plating Solutions, Chromium Plating: Black Chrome Bath 115°F | Plating Solutions, Chromium Plating: Black Chrome Bath 115°F
12630 | Acetal (Delrin®) | D - Poor | Plating Solutions, Chromium Plating: Chromic-Sulfuric Bath 130°F | Plating Solutions, Chromium Plating: Chromic-Sulfuric Bath 130°F
12631 | Aluminum | A - Excellent | Plating Solutions, Chromium Plating: Chromic-Sulfuric Bath 130°F | Plating Solutions, Chromium Plating: Chromic-Sulfuric Bath 130°F
12632 | Buna N (Nitrile) | D - Poor | Plating Solutions, Chromium Plating: Chromic-Sulfuric Bath 130°F | Plating Solutions, Chromium Plating: Chromic-Sulfuric Bath 130°F
12633 | Carpenter 20 | C - Fair | Plating Solutions, Chromium Plating: Chromic-Sulfuric Bath 130°F | Plating Solutions, Chromium Plating: Chromic-Sulfuric Bath 130°F
12634 | Cast iron | A - Excellent | Plating Solutions, Chromium Plating: Chromic-Sulfuric Bath 130°F | Plating Solutions, Chromium Plating: Chromic-Sulfuric Bath 130°F
12635 | CPVC | A - Excellent | Plating Solutions, Chromium Plating: Chromic-Sulfuric Bath 130°F | Plating Solutions, Chromium Plating: Chromic-Sulfuric Bath 130°F
12636 | Epoxy | C - Fair | Plating Solutions, Chromium Plating: Chromic-Sulfuric Bath 130°F | Plating Solutions, Chromium Plating: Chromic-Sulfuric Bath 130°F
12637 | Hastelloy-C® | D - Poor | Plating Solutions, Chromium Plating: Chromic-Sulfuric Bath 130°F | Plating Solutions, Chromium Plating: Chromic-Sulfuric Bath 130°F
12638 | Kalrez | A - Excellent | Plating Solutions, Chromium Plating: Chromic-Sulfuric Bath 130°F | Plating Solutions, Chromium Plating: Chromic-Sulfuric Bath 130°F
12639 | Neoprene | D - Poor | Plating Solutions, Chromium Plating: Chromic-Sulfuric Bath 130°F | Plating Solutions, Chromium Plating: Chromic-Sulfuric Bath 130°F
12640 | NORYL® | D - Poor | Plating Solutions, Chromium Plating: Chromic-Sulfuric Bath 130°F | Plating Solutions, Chromium Plating: Chromic-Sulfuric Bath 130°F
12641 | Nylon | D - Poor | Plating Solutions, Chromium Plating: Chromic-Sulfuric Bath 130°F | Plating Solutions, Chromium Plating: Chromic-Sulfuric Bath 130°F
12642 | Polypropylene | A - Excellent | Plating Solutions, Chromium Plating: Chromic-Sulfuric Bath 130°F | Plating Solutions, Chromium Plating: Chromic-Sulfuric Bath 130°F
12643 | PTFE | A - Excellent | Plating Solutions, Chromium Plating: Chromic-Sulfuric Bath 130°F | Plating Solutions, Chromium Plating: Chromic-Sulfuric Bath 130°F
12644 | PVC | A - Excellent | Plating Solutions, Chromium Plating: Chromic-Sulfuric Bath 130°F | Plating Solutions, Chromium Plating: Chromic-Sulfuric Bath 130°F
12645 | PVDF (Kynar®) | C - Fair | Plating Solutions, Chromium Plating: Chromic-Sulfuric Bath 130°F | Plating Solutions, Chromium Plating: Chromic-Sulfuric Bath 130°F
12646 | stainless steel - 316 | C - Fair | Plating Solutions, Chromium Plating: Chromic-Sulfuric Bath 130°F | Plating Solutions, Chromium Plating: Chromic-Sulfuric Bath 130°F
12647 | Titanium | A - Excellent | Plating Solutions, Chromium Plating: Chromic-Sulfuric Bath 130°F | Plating Solutions, Chromium Plating: Chromic-Sulfuric Bath 130°F
12648 | Viton® | C - Fair | Plating Solutions, Chromium Plating: Chromic-Sulfuric Bath 130°F | Plating Solutions, Chromium Plating: Chromic-Sulfuric Bath 130°F
12649 | Acetal (Delrin®) | D - Poor | Plating Solutions, Chromium Plating: Fluoride Bath 130°F | Plating Solutions, Chromium Plating: Fluoride Bath 130°F
12650 | Aluminum | A - Excellent | Plating Solutions, Chromium Plating: Fluoride Bath 130°F | Plating Solutions, Chromium Plating: Fluoride Bath 130°F
12651 | Buna N (Nitrile) | D - Poor | Plating Solutions, Chromium Plating: Fluoride Bath 130°F | Plating Solutions, Chromium Plating: Fluoride Bath 130°F
12652 | Carpenter 20 | D - Poor | Plating Solutions, Chromium Plating: Fluoride Bath 130°F | Plating Solutions, Chromium Plating: Fluoride Bath 130°F
12653 | Cast iron | C - Fair | Plating Solutions, Chromium Plating: Fluoride Bath 130°F | Plating Solutions, Chromium Plating: Fluoride Bath 130°F
12654 | CPVC | A - Excellent | Plating Solutions, Chromium Plating: Fluoride Bath 130°F | Plating Solutions, Chromium Plating: Fluoride Bath 130°F
12655 | Epoxy | C - Fair | Plating Solutions, Chromium Plating: Fluoride Bath 130°F | Plating Solutions, Chromium Plating: Fluoride Bath 130°F
12656 | Hastelloy-C® | D - Poor | Plating Solutions, Chromium Plating: Fluoride Bath 130°F | Plating Solutions, Chromium Plating: Fluoride Bath 130°F
12657 | Kalrez | A - Excellent | Plating Solutions, Chromium Plating: Fluoride Bath 130°F | Plating Solutions, Chromium Plating: Fluoride Bath 130°F
12658 | Neoprene | D - Poor | Plating Solutions, Chromium Plating: Fluoride Bath 130°F | Plating Solutions, Chromium Plating: Fluoride Bath 130°F
12659 | NORYL® | D - Poor | Plating Solutions, Chromium Plating: Fluoride Bath 130°F | Plating Solutions, Chromium Plating: Fluoride Bath 130°F
12660 | Nylon | D - Poor | Plating Solutions, Chromium Plating: Fluoride Bath 130°F | Plating Solutions, Chromium Plating: Fluoride Bath 130°F
12661 | Polypropylene | A - Excellent | Plating Solutions, Chromium Plating: Fluoride Bath 130°F | Plating Solutions, Chromium Plating: Fluoride Bath 130°F
12662 | PTFE | A - Excellent | Plating Solutions, Chromium Plating: Fluoride Bath 130°F | Plating Solutions, Chromium Plating: Fluoride Bath 130°F
12663 | PVC | A - Excellent | Plating Solutions, Chromium Plating: Fluoride Bath 130°F | Plating Solutions, Chromium Plating: Fluoride Bath 130°F
12664 | PVDF (Kynar®) | C - Fair | Plating Solutions, Chromium Plating: Fluoride Bath 130°F | Plating Solutions, Chromium Plating: Fluoride Bath 130°F
12665 | stainless steel - 316 | D - Poor | Plating Solutions, Chromium Plating: Fluoride Bath 130°F | Plating Solutions, Chromium Plating: Fluoride Bath 130°F
12666 | Titanium | C - Fair | Plating Solutions, Chromium Plating: Fluoride Bath 130°F | Plating Solutions, Chromium Plating: Fluoride Bath 130°F
12667 | Viton® | C - Fair | Plating Solutions, Chromium Plating: Fluoride Bath 130°F | Plating Solutions, Chromium Plating: Fluoride Bath 130°F
12668 | Acetal (Delrin®) | D - Poor | Plating Solutions, Chromium Plating: Fluosilicate Bath 95°F | Plating Solutions, Chromium Plating: Fluosilicate Bath 95°F
12669 | Aluminum | A - Excellent | Plating Solutions, Chromium Plating: Fluosilicate Bath 95°F | Plating Solutions, Chromium Plating: Fluosilicate Bath 95°F
12670 | Buna N (Nitrile) | D - Poor | Plating Solutions, Chromium Plating: Fluosilicate Bath 95°F | Plating Solutions, Chromium Plating: Fluosilicate Bath 95°F
12671 | Carpenter 20 | C - Fair | Plating Solutions, Chromium Plating: Fluosilicate Bath 95°F | Plating Solutions, Chromium Plating: Fluosilicate Bath 95°F
12672 | Cast iron | C - Fair | Plating Solutions, Chromium Plating: Fluosilicate Bath 95°F | Plating Solutions, Chromium Plating: Fluosilicate Bath 95°F
12673 | CPVC | A - Excellent | Plating Solutions, Chromium Plating: Fluosilicate Bath 95°F | Plating Solutions, Chromium Plating: Fluosilicate Bath 95°F
12674 | Epoxy | C - Fair | Plating Solutions, Chromium Plating: Fluosilicate Bath 95°F | Plating Solutions, Chromium Plating: Fluosilicate Bath 95°F
12675 | Hastelloy-C® | D - Poor | Plating Solutions, Chromium Plating: Fluosilicate Bath 95°F | Plating Solutions, Chromium Plating: Fluosilicate Bath 95°F
12676 | Kalrez | A - Excellent | Plating Solutions, Chromium Plating: Fluosilicate Bath 95°F | Plating Solutions, Chromium Plating: Fluosilicate Bath 95°F
12677 | Neoprene | D - Poor | Plating Solutions, Chromium Plating: Fluosilicate Bath 95°F | Plating Solutions, Chromium Plating: Fluosilicate Bath 95°F
12678 | NORYL® | D - Poor | Plating Solutions, Chromium Plating: Fluosilicate Bath 95°F | Plating Solutions, Chromium Plating: Fluosilicate Bath 95°F
12679 | Nylon | D - Poor | Plating Solutions, Chromium Plating: Fluosilicate Bath 95°F | Plating Solutions, Chromium Plating: Fluosilicate Bath 95°F
12680 | Polypropylene | D - Poor | Plating Solutions, Chromium Plating: Fluosilicate Bath 95°F | Plating Solutions, Chromium Plating: Fluosilicate Bath 95°F
12681 | PTFE | A - Excellent | Plating Solutions, Chromium Plating: Fluosilicate Bath 95°F | Plating Solutions, Chromium Plating: Fluosilicate Bath 95°F
12682 | PVC | A - Excellent | Plating Solutions, Chromium Plating: Fluosilicate Bath 95°F | Plating Solutions, Chromium Plating: Fluosilicate Bath 95°F
12683 | PVDF (Kynar®) | C - Fair | Plating Solutions, Chromium Plating: Fluosilicate Bath 95°F | Plating Solutions, Chromium Plating: Fluosilicate Bath 95°F
12684 | stainless steel - 316 | C - Fair | Plating Solutions, Chromium Plating: Fluosilicate Bath 95°F | Plating Solutions, Chromium Plating: Fluosilicate Bath 95°F
12685 | Titanium | C - Fair | Plating Solutions, Chromium Plating: Fluosilicate Bath 95°F | Plating Solutions, Chromium Plating: Fluosilicate Bath 95°F
12686 | Viton® | C - Fair | Plating Solutions, Chromium Plating: Fluosilicate Bath 95°F | Plating Solutions, Chromium Plating: Fluosilicate Bath 95°F
12687 | Acetal (Delrin®) | C - Fair | Plating Solutions, Copper Plating (Acid): Copper Fluoborate Bath 120°F | Plating Solutions, Copper Plating | Acid
12688 | Aluminum | A - Excellent | Plating Solutions, Copper Plating (Acid): Copper Fluoborate Bath 120°F | Plating Solutions, Copper Plating | Acid
12689 | Buna N (Nitrile) | B - Good | Plating Solutions, Copper Plating (Acid): Copper Fluoborate Bath 120°F | Plating Solutions, Copper Plating | Acid
12690 | Carpenter 20 | D - Poor | Plating Solutions, Copper Plating (Acid): Copper Fluoborate Bath 120°F | Plating Solutions, Copper Plating | Acid
12691 | Cast iron | D - Poor | Plating Solutions, Copper Plating (Acid): Copper Fluoborate Bath 120°F | Plating Solutions, Copper Plating | Acid
12692 | CPVC | A - Excellent | Plating Solutions, Copper Plating (Acid): Copper Fluoborate Bath 120°F | Plating Solutions, Copper Plating | Acid
12693 | Epoxy | D - Poor | Plating Solutions, Copper Plating (Acid): Copper Fluoborate Bath 120°F | Plating Solutions, Copper Plating | Acid
12694 | Hastelloy-C® | D - Poor | Plating Solutions, Copper Plating (Acid): Copper Fluoborate Bath 120°F | Plating Solutions, Copper Plating | Acid
12695 | Neoprene | C - Fair | Plating Solutions, Copper Plating (Acid): Copper Fluoborate Bath 120°F | Plating Solutions, Copper Plating | Acid
12696 | NORYL® | A - Excellent | Plating Solutions, Copper Plating (Acid): Copper Fluoborate Bath 120°F | Plating Solutions, Copper Plating | Acid
12697 | Nylon | D - Poor | Plating Solutions, Copper Plating (Acid): Copper Fluoborate Bath 120°F | Plating Solutions, Copper Plating | Acid
12698 | Polypropylene | A - Excellent | Plating Solutions, Copper Plating (Acid): Copper Fluoborate Bath 120°F | Plating Solutions, Copper Plating | Acid
12699 | Polyurethane | D - Poor | Plating Solutions, Copper Plating (Acid): Copper Fluoborate Bath 120°F | Plating Solutions, Copper Plating | Acid
12700 | PTFE | A - Excellent | Plating Solutions, Copper Plating (Acid): Copper Fluoborate Bath 120°F | Plating Solutions, Copper Plating | Acid
12701 | PVC | A - Excellent | Plating Solutions, Copper Plating (Acid): Copper Fluoborate Bath 120°F | Plating Solutions, Copper Plating | Acid
12702 | PVDF (Kynar®) | A - Excellent | Plating Solutions, Copper Plating (Acid): Copper Fluoborate Bath 120°F | Plating Solutions, Copper Plating | Acid
12703 | stainless steel - 304 | A - Excellent | Plating Solutions, Copper Plating (Acid): Copper Fluoborate Bath 120°F | Plating Solutions, Copper Plating | Acid
12704 | stainless steel - 316 | D - Poor | Plating Solutions, Copper Plating (Acid): Copper Fluoborate Bath 120°F | Plating Solutions, Copper Plating | Acid
12705 | Titanium | D - Poor | Plating Solutions, Copper Plating (Acid): Copper Fluoborate Bath 120°F | Plating Solutions, Copper Plating | Acid
12706 | Viton® | A - Excellent | Plating Solutions, Copper Plating (Acid): Copper Fluoborate Bath 120°F | Plating Solutions, Copper Plating | Acid
12707 | Acetal (Delrin®) | A - Excellent | Plating Solutions, Copper Plating (Acid): Copper Sulfate Bath R.T. | Plating Solutions, Copper Plating | Acid
12708 | Aluminum | A - Excellent | Plating Solutions, Copper Plating (Acid): Copper Sulfate Bath R.T. | Plating Solutions, Copper Plating | Acid
12709 | Buna N (Nitrile) | A - Excellent | Plating Solutions, Copper Plating (Acid): Copper Sulfate Bath R.T. | Plating Solutions, Copper Plating | Acid
12710 | Carpenter 20 | D - Poor | Plating Solutions, Copper Plating (Acid): Copper Sulfate Bath R.T. | Plating Solutions, Copper Plating | Acid
12711 | Cast iron | A - Excellent | Plating Solutions, Copper Plating (Acid): Copper Sulfate Bath R.T. | Plating Solutions, Copper Plating | Acid
12712 | CPVC | A - Excellent | Plating Solutions, Copper Plating (Acid): Copper Sulfate Bath R.T. | Plating Solutions, Copper Plating | Acid
12713 | Epoxy | D - Poor | Plating Solutions, Copper Plating (Acid): Copper Sulfate Bath R.T. | Plating Solutions, Copper Plating | Acid
12714 | Hastelloy-C® | D - Poor | Plating Solutions, Copper Plating (Acid): Copper Sulfate Bath R.T. | Plating Solutions, Copper Plating | Acid
12715 | Neoprene | A - Excellent | Plating Solutions, Copper Plating (Acid): Copper Sulfate Bath R.T. | Plating Solutions, Copper Plating | Acid
12716 | NORYL® | A - Excellent | Plating Solutions, Copper Plating (Acid): Copper Sulfate Bath R.T. | Plating Solutions, Copper Plating | Acid
12717 | Nylon | D - Poor | Plating Solutions, Copper Plating (Acid): Copper Sulfate Bath R.T. | Plating Solutions, Copper Plating | Acid
12718 | Polypropylene | A - Excellent | Plating Solutions, Copper Plating (Acid): Copper Sulfate Bath R.T. | Plating Solutions, Copper Plating | Acid
12719 | Polyurethane | D - Poor | Plating Solutions, Copper Plating (Acid): Copper Sulfate Bath R.T. | Plating Solutions, Copper Plating | Acid
12720 | PTFE | A - Excellent | Plating Solutions, Copper Plating (Acid): Copper Sulfate Bath R.T. | Plating Solutions, Copper Plating | Acid
12721 | PVC | A - Excellent | Plating Solutions, Copper Plating (Acid): Copper Sulfate Bath R.T. | Plating Solutions, Copper Plating | Acid
12722 | PVDF (Kynar®) | A - Excellent | Plating Solutions, Copper Plating (Acid): Copper Sulfate Bath R.T. | Plating Solutions, Copper Plating | Acid
12723 | stainless steel - 316 | D - Poor | Plating Solutions, Copper Plating (Acid): Copper Sulfate Bath R.T. | Plating Solutions, Copper Plating | Acid
12724 | Titanium | A - Excellent | Plating Solutions, Copper Plating (Acid): Copper Sulfate Bath R.T. | Plating Solutions, Copper Plating | Acid
12725 | Viton® | A - Excellent | Plating Solutions, Copper Plating (Acid): Copper Sulfate Bath R.T. | Plating Solutions, Copper Plating | Acid
12726 | Acetal (Delrin®) | A - Excellent | Plating Solutions, Copper Plating (Cyanide): Copper Strike Bath 120°F | Plating Solutions, Copper Plating | Cyanide
12727 | Buna N (Nitrile) | A - Excellent | Plating Solutions, Copper Plating (Cyanide): Copper Strike Bath 120°F | Plating Solutions, Copper Plating | Cyanide
12728 | Cast iron | A - Excellent | Plating Solutions, Copper Plating (Cyanide): Copper Strike Bath 120°F | Plating Solutions, Copper Plating | Cyanide
12729 | CPVC | A - Excellent | Plating Solutions, Copper Plating (Cyanide): Copper Strike Bath 120°F | Plating Solutions, Copper Plating | Cyanide
12730 | Epoxy | B - Good | Plating Solutions, Copper Plating (Cyanide): Copper Strike Bath 120°F | Plating Solutions, Copper Plating | Cyanide
12731 | Hastelloy-C® | A - Excellent | Plating Solutions, Copper Plating (Cyanide): Copper Strike Bath 120°F | Plating Solutions, Copper Plating | Cyanide
12732 | Neoprene | A - Excellent | Plating Solutions, Copper Plating (Cyanide): Copper Strike Bath 120°F | Plating Solutions, Copper Plating | Cyanide
12733 | NORYL® | A - Excellent | Plating Solutions, Copper Plating (Cyanide): Copper Strike Bath 120°F | Plating Solutions, Copper Plating | Cyanide
12734 | Nylon | A - Excellent | Plating Solutions, Copper Plating (Cyanide): Copper Strike Bath 120°F | Plating Solutions, Copper Plating | Cyanide
12735 | Polypropylene | A - Excellent | Plating Solutions, Copper Plating (Cyanide): Copper Strike Bath 120°F | Plating Solutions, Copper Plating | Cyanide
12736 | Polyurethane | D - Poor | Plating Solutions, Copper Plating (Cyanide): Copper Strike Bath 120°F | Plating Solutions, Copper Plating | Cyanide
12737 | PTFE | A - Excellent | Plating Solutions, Copper Plating (Cyanide): Copper Strike Bath 120°F | Plating Solutions, Copper Plating | Cyanide
12738 | PVC | A - Excellent | Plating Solutions, Copper Plating (Cyanide): Copper Strike Bath 120°F | Plating Solutions, Copper Plating | Cyanide
12739 | PVDF (Kynar®) | B - Good | Plating Solutions, Copper Plating (Cyanide): Copper Strike Bath 120°F | Plating Solutions, Copper Plating | Cyanide
12740 | stainless steel - 316 | A - Excellent | Plating Solutions, Copper Plating (Cyanide): Copper Strike Bath 120°F | Plating Solutions, Copper Plating | Cyanide
12741 | Viton® | A - Excellent | Plating Solutions, Copper Plating (Cyanide): Copper Strike Bath 120°F | Plating Solutions, Copper Plating | Cyanide
12742 | Acetal (Delrin®) | B - Good | Plating Solutions, Copper Plating (Cyanide): High-Speed Bath 180°F | Plating Solutions, Copper Plating | Cyanide
12743 | Aluminum | A - Excellent | Plating Solutions, Copper Plating (Cyanide): High-Speed Bath 180°F | Plating Solutions, Copper Plating | Cyanide
12744 | Buna N (Nitrile) | A - Excellent | Plating Solutions, Copper Plating (Cyanide): High-Speed Bath 180°F | Plating Solutions, Copper Plating | Cyanide
12745 | Cast iron | A - Excellent | Plating Solutions, Copper Plating (Cyanide): High-Speed Bath 180°F | Plating Solutions, Copper Plating | Cyanide
12746 | CPVC | D - Poor | Plating Solutions, Copper Plating (Cyanide): High-Speed Bath 180°F | Plating Solutions, Copper Plating | Cyanide
12747 | Epoxy | C - Fair | Plating Solutions, Copper Plating (Cyanide): High-Speed Bath 180°F | Plating Solutions, Copper Plating | Cyanide
12748 | Hastelloy-C® | A - Excellent | Plating Solutions, Copper Plating (Cyanide): High-Speed Bath 180°F | Plating Solutions, Copper Plating | Cyanide
12749 | Neoprene | B - Good | Plating Solutions, Copper Plating (Cyanide): High-Speed Bath 180°F | Plating Solutions, Copper Plating | Cyanide
12750 | NORYL® | A - Excellent | Plating Solutions, Copper Plating (Cyanide): High-Speed Bath 180°F | Plating Solutions, Copper Plating | Cyanide
12751 | Nylon | A - Excellent | Plating Solutions, Copper Plating (Cyanide): High-Speed Bath 180°F | Plating Solutions, Copper Plating | Cyanide
12752 | Polypropylene | A - Excellent | Plating Solutions, Copper Plating (Cyanide): High-Speed Bath 180°F | Plating Solutions, Copper Plating | Cyanide
12753 | Polyurethane | D - Poor | Plating Solutions, Copper Plating (Cyanide): High-Speed Bath 180°F | Plating Solutions, Copper Plating | Cyanide
12754 | PTFE | A - Excellent | Plating Solutions, Copper Plating (Cyanide): High-Speed Bath 180°F | Plating Solutions, Copper Plating | Cyanide
12755 | PVC | D - Poor | Plating Solutions, Copper Plating (Cyanide): High-Speed Bath 180°F | Plating Solutions, Copper Plating | Cyanide
12756 | PVDF (Kynar®) | A - Excellent | Plating Solutions, Copper Plating (Cyanide): High-Speed Bath 180°F | Plating Solutions, Copper Plating | Cyanide
12757 | stainless steel - 316 | A - Excellent | Plating Solutions, Copper Plating (Cyanide): High-Speed Bath 180°F | Plating Solutions, Copper Plating | Cyanide
12758 | Titanium | D - Poor | Plating Solutions, Copper Plating (Cyanide): High-Speed Bath 180°F | Plating Solutions, Copper Plating | Cyanide
12759 | Viton® | A - Excellent | Plating Solutions, Copper Plating (Cyanide): High-Speed Bath 180°F | Plating Solutions, Copper Plating | Cyanide
12760 | Acetal (Delrin®) | B - Good | Plating Solutions, Copper Plating (Cyanide): Rochelle Salt Bath 150°F | Plating Solutions, Copper Plating | Cyanide
12761 | Aluminum | A - Excellent | Plating Solutions, Copper Plating (Cyanide): Rochelle Salt Bath 150°F | Plating Solutions, Copper Plating | Cyanide
12762 | Buna N (Nitrile) | A - Excellent | Plating Solutions, Copper Plating (Cyanide): Rochelle Salt Bath 150°F | Plating Solutions, Copper Plating | Cyanide
12763 | Cast iron | A - Excellent | Plating Solutions, Copper Plating (Cyanide): Rochelle Salt Bath 150°F | Plating Solutions, Copper Plating | Cyanide
12764 | CPVC | D - Poor | Plating Solutions, Copper Plating (Cyanide): Rochelle Salt Bath 150°F | Plating Solutions, Copper Plating | Cyanide
12765 | Epoxy | C - Fair | Plating Solutions, Copper Plating (Cyanide): Rochelle Salt Bath 150°F | Plating Solutions, Copper Plating | Cyanide
12766 | Hastelloy-C® | A - Excellent | Plating Solutions, Copper Plating (Cyanide): Rochelle Salt Bath 150°F | Plating Solutions, Copper Plating | Cyanide
12767 | Neoprene | B - Good | Plating Solutions, Copper Plating (Cyanide): Rochelle Salt Bath 150°F | Plating Solutions, Copper Plating | Cyanide
12768 | NORYL® | A - Excellent | Plating Solutions, Copper Plating (Cyanide): Rochelle Salt Bath 150°F | Plating Solutions, Copper Plating | Cyanide
12769 | Nylon | A - Excellent | Plating Solutions, Copper Plating (Cyanide): Rochelle Salt Bath 150°F | Plating Solutions, Copper Plating | Cyanide
12770 | Polypropylene | A - Excellent | Plating Solutions, Copper Plating (Cyanide): Rochelle Salt Bath 150°F | Plating Solutions, Copper Plating | Cyanide
12771 | Polyurethane | D - Poor | Plating Solutions, Copper Plating (Cyanide): Rochelle Salt Bath 150°F | Plating Solutions, Copper Plating | Cyanide
12772 | PTFE | A - Excellent | Plating Solutions, Copper Plating (Cyanide): Rochelle Salt Bath 150°F | Plating Solutions, Copper Plating | Cyanide
12773 | PVC | D - Poor | Plating Solutions, Copper Plating (Cyanide): Rochelle Salt Bath 150°F | Plating Solutions, Copper Plating | Cyanide
12774 | PVDF (Kynar®) | A - Excellent | Plating Solutions, Copper Plating (Cyanide): Rochelle Salt Bath 150°F | Plating Solutions, Copper Plating | Cyanide
12775 | stainless steel - 316 | A - Excellent | Plating Solutions, Copper Plating (Cyanide): Rochelle Salt Bath 150°F | Plating Solutions, Copper Plating | Cyanide
12776 | Titanium | D - Poor | Plating Solutions, Copper Plating (Cyanide): Rochelle Salt Bath 150°F | Plating Solutions, Copper Plating | Cyanide
12777 | Viton® | A - Excellent | Plating Solutions, Copper Plating (Cyanide): Rochelle Salt Bath 150°F | Plating Solutions, Copper Plating | Cyanide
12778 | Acetal (Delrin®) | D - Poor | Plating Solutions, Copper Plating (Misc): Copper (Electroless) | Plating Solutions, Copper Plating | Misc): Copper (Electroless
12779 | Aluminum | A - Excellent | Plating Solutions, Copper Plating (Misc): Copper (Electroless) | Plating Solutions, Copper Plating | Misc): Copper (Electroless
12780 | Buna N (Nitrile) | D - Poor | Plating Solutions, Copper Plating (Misc): Copper (Electroless) | Plating Solutions, Copper Plating | Misc): Copper (Electroless
12781 | CPVC | A - Excellent | Plating Solutions, Copper Plating (Misc): Copper (Electroless) | Plating Solutions, Copper Plating | Misc): Copper (Electroless
12782 | Epoxy | B - Good | Plating Solutions, Copper Plating (Misc): Copper (Electroless) | Plating Solutions, Copper Plating | Misc): Copper (Electroless
12783 | Neoprene | D - Poor | Plating Solutions, Copper Plating (Misc): Copper (Electroless) | Plating Solutions, Copper Plating | Misc): Copper (Electroless
12784 | NORYL® | A - Excellent | Plating Solutions, Copper Plating (Misc): Copper (Electroless) | Plating Solutions, Copper Plating | Misc): Copper (Electroless
12785 | Nylon | A - Excellent | Plating Solutions, Copper Plating (Misc): Copper (Electroless) | Plating Solutions, Copper Plating | Misc): Copper (Electroless
12786 | Polypropylene | A - Excellent | Plating Solutions, Copper Plating (Misc): Copper (Electroless) | Plating Solutions, Copper Plating | Misc): Copper (Electroless
12787 | Polyurethane | D - Poor | Plating Solutions, Copper Plating (Misc): Copper (Electroless) | Plating Solutions, Copper Plating | Misc): Copper (Electroless
12788 | PTFE | A - Excellent | Plating Solutions, Copper Plating (Misc): Copper (Electroless) | Plating Solutions, Copper Plating | Misc): Copper (Electroless
12789 | PVC | A - Excellent | Plating Solutions, Copper Plating (Misc): Copper (Electroless) | Plating Solutions, Copper Plating | Misc): Copper (Electroless
12790 | PVDF (Kynar®) | A - Excellent | Plating Solutions, Copper Plating (Misc): Copper (Electroless) | Plating Solutions, Copper Plating | Misc): Copper (Electroless
12791 | Titanium | A - Excellent | Plating Solutions, Copper Plating (Misc): Copper (Electroless) | Plating Solutions, Copper Plating | Misc): Copper (Electroless
12792 | Tygon® | D - Poor | Plating Solutions, Copper Plating (Misc): Copper (Electroless) | Plating Solutions, Copper Plating | Misc): Copper (Electroless
12793 | Viton® | A - Excellent | Plating Solutions, Copper Plating (Misc): Copper (Electroless) | Plating Solutions, Copper Plating | Misc): Copper (Electroless
12794 | Acetal (Delrin®) | A - Excellent | Plating Solutions, Copper Plating (Misc): Copper Pyrophosphate | Plating Solutions, Copper Plating | Misc
12795 | Aluminum | A - Excellent | Plating Solutions, Copper Plating (Misc): Copper Pyrophosphate | Plating Solutions, Copper Plating | Misc
12796 | Buna N (Nitrile) | A - Excellent | Plating Solutions, Copper Plating (Misc): Copper Pyrophosphate | Plating Solutions, Copper Plating | Misc
12797 | Carpenter 20 | A - Excellent | Plating Solutions, Copper Plating (Misc): Copper Pyrophosphate | Plating Solutions, Copper Plating | Misc
12798 | Cast iron | A - Excellent | Plating Solutions, Copper Plating (Misc): Copper Pyrophosphate | Plating Solutions, Copper Plating | Misc
12799 | CPVC | A - Excellent | Plating Solutions, Copper Plating (Misc): Copper Pyrophosphate | Plating Solutions, Copper Plating | Misc
12800 | Epoxy | B - Good | Plating Solutions, Copper Plating (Misc): Copper Pyrophosphate | Plating Solutions, Copper Plating | Misc
12801 | Hastelloy-C® | A - Excellent | Plating Solutions, Copper Plating (Misc): Copper Pyrophosphate | Plating Solutions, Copper Plating | Misc
12802 | Neoprene | A - Excellent | Plating Solutions, Copper Plating (Misc): Copper Pyrophosphate | Plating Solutions, Copper Plating | Misc
12803 | NORYL® | A - Excellent | Plating Solutions, Copper Plating (Misc): Copper Pyrophosphate | Plating Solutions, Copper Plating | Misc
12804 | Nylon | A - Excellent | Plating Solutions, Copper Plating (Misc): Copper Pyrophosphate | Plating Solutions, Copper Plating | Misc
12805 | Polypropylene | A - Excellent | Plating Solutions, Copper Plating (Misc): Copper Pyrophosphate | Plating Solutions, Copper Plating | Misc
12806 | Polyurethane | D - Poor | Plating Solutions, Copper Plating (Misc): Copper Pyrophosphate | Plating Solutions, Copper Plating | Misc
12807 | PTFE | A - Excellent | Plating Solutions, Copper Plating (Misc): Copper Pyrophosphate | Plating Solutions, Copper Plating | Misc
12808 | PVC | A - Excellent | Plating Solutions, Copper Plating (Misc): Copper Pyrophosphate | Plating Solutions, Copper Plating | Misc
12809 | PVDF (Kynar®) | A - Excellent | Plating Solutions, Copper Plating (Misc): Copper Pyrophosphate | Plating Solutions, Copper Plating | Misc
12810 | stainless steel - 316 | A - Excellent | Plating Solutions, Copper Plating (Misc): Copper Pyrophosphate | Plating Solutions, Copper Plating | Misc
12811 | Titanium | A - Excellent | Plating Solutions, Copper Plating (Misc): Copper Pyrophosphate | Plating Solutions, Copper Plating | Misc
12812 | Viton® | A - Excellent | Plating Solutions, Copper Plating (Misc): Copper Pyrophosphate | Plating Solutions, Copper Plating | Misc
12813 | Buna N (Nitrile) | A - Excellent | Plating Solutions, Gold Plating: Acid 75°F | Plating Solutions, Gold Plating: Acid 75°F
12814 | CPVC | A - Excellent | Plating Solutions, Gold Plating: Acid 75°F | Plating Solutions, Gold Plating: Acid 75°F
12815 | Epoxy | A - Excellent | Plating Solutions, Gold Plating: Acid 75°F | Plating Solutions, Gold Plating: Acid 75°F
12816 | Hastelloy-C® | A - Excellent | Plating Solutions, Gold Plating: Acid 75°F | Plating Solutions, Gold Plating: Acid 75°F
12817 | Neoprene | A - Excellent | Plating Solutions, Gold Plating: Acid 75°F | Plating Solutions, Gold Plating: Acid 75°F
12818 | NORYL® | A - Excellent | Plating Solutions, Gold Plating: Acid 75°F | Plating Solutions, Gold Plating: Acid 75°F
12819 | Nylon | A - Excellent | Plating Solutions, Gold Plating: Acid 75°F | Plating Solutions, Gold Plating: Acid 75°F
12820 | Polypropylene | A - Excellent | Plating Solutions, Gold Plating: Acid 75°F | Plating Solutions, Gold Plating: Acid 75°F
12821 | PTFE | A - Excellent | Plating Solutions, Gold Plating: Acid 75°F | Plating Solutions, Gold Plating: Acid 75°F
12822 | PVC | A - Excellent | Plating Solutions, Gold Plating: Acid 75°F | Plating Solutions, Gold Plating: Acid 75°F
12823 | stainless steel - 316 | C - Fair | Plating Solutions, Gold Plating: Acid 75°F | Plating Solutions, Gold Plating: Acid 75°F
12824 | Titanium | A - Excellent | Plating Solutions, Gold Plating: Acid 75°F | Plating Solutions, Gold Plating: Acid 75°F
12825 | Viton® | A - Excellent | Plating Solutions, Gold Plating: Acid 75°F | Plating Solutions, Gold Plating: Acid 75°F
12826 | Buna N (Nitrile) | A - Excellent | Plating Solutions, Gold Plating: Cyanide 150°F | Plating Solutions, Gold Plating: Cyanide 150°F
12827 | CPVC | D - Poor | Plating Solutions, Gold Plating: Cyanide 150°F | Plating Solutions, Gold Plating: Cyanide 150°F
12828 | Epoxy | D - Poor | Plating Solutions, Gold Plating: Cyanide 150°F | Plating Solutions, Gold Plating: Cyanide 150°F
12829 | Hastelloy-C® | A - Excellent | Plating Solutions, Gold Plating: Cyanide 150°F | Plating Solutions, Gold Plating: Cyanide 150°F
12830 | Neoprene | A - Excellent | Plating Solutions, Gold Plating: Cyanide 150°F | Plating Solutions, Gold Plating: Cyanide 150°F
12831 | NORYL® | A - Excellent | Plating Solutions, Gold Plating: Cyanide 150°F | Plating Solutions, Gold Plating: Cyanide 150°F
12832 | Nylon | A - Excellent | Plating Solutions, Gold Plating: Cyanide 150°F | Plating Solutions, Gold Plating: Cyanide 150°F
12833 | Polypropylene | A - Excellent | Plating Solutions, Gold Plating: Cyanide 150°F | Plating Solutions, Gold Plating: Cyanide 150°F
12834 | PTFE | A - Excellent | Plating Solutions, Gold Plating: Cyanide 150°F | Plating Solutions, Gold Plating: Cyanide 150°F
12835 | PVC | D - Poor | Plating Solutions, Gold Plating: Cyanide 150°F | Plating Solutions, Gold Plating: Cyanide 150°F
12836 | stainless steel - 316 | A - Excellent | Plating Solutions, Gold Plating: Cyanide 150°F | Plating Solutions, Gold Plating: Cyanide 150°F
12837 | Titanium | A - Excellent | Plating Solutions, Gold Plating: Cyanide 150°F | Plating Solutions, Gold Plating: Cyanide 150°F
12838 | Viton® | A - Excellent | Plating Solutions, Gold Plating: Cyanide 150°F | Plating Solutions, Gold Plating: Cyanide 150°F
12839 | Buna N (Nitrile) | A - Excellent | Plating Solutions, Gold Plating: Neutral 75°F | Plating Solutions, Gold Plating: Neutral 75°F
12840 | CPVC | A - Excellent | Plating Solutions, Gold Plating: Neutral 75°F | Plating Solutions, Gold Plating: Neutral 75°F
12841 | Epoxy | A - Excellent | Plating Solutions, Gold Plating: Neutral 75°F | Plating Solutions, Gold Plating: Neutral 75°F
12842 | Hastelloy-C® | A - Excellent | Plating Solutions, Gold Plating: Neutral 75°F | Plating Solutions, Gold Plating: Neutral 75°F
12843 | Neoprene | A - Excellent | Plating Solutions, Gold Plating: Neutral 75°F | Plating Solutions, Gold Plating: Neutral 75°F
12844 | NORYL® | A - Excellent | Plating Solutions, Gold Plating: Neutral 75°F | Plating Solutions, Gold Plating: Neutral 75°F
12845 | Nylon | A - Excellent | Plating Solutions, Gold Plating: Neutral 75°F | Plating Solutions, Gold Plating: Neutral 75°F
12846 | Polypropylene | A - Excellent | Plating Solutions, Gold Plating: Neutral 75°F | Plating Solutions, Gold Plating: Neutral 75°F
12847 | PTFE | A - Excellent | Plating Solutions, Gold Plating: Neutral 75°F | Plating Solutions, Gold Plating: Neutral 75°F
12848 | PVC | A - Excellent | Plating Solutions, Gold Plating: Neutral 75°F | Plating Solutions, Gold Plating: Neutral 75°F
12849 | stainless steel - 316 | C - Fair | Plating Solutions, Gold Plating: Neutral 75°F | Plating Solutions, Gold Plating: Neutral 75°F
12850 | Titanium | A - Excellent | Plating Solutions, Gold Plating: Neutral 75°F | Plating Solutions, Gold Plating: Neutral 75°F
12851 | Viton® | A - Excellent | Plating Solutions, Gold Plating: Neutral 75°F | Plating Solutions, Gold Plating: Neutral 75°F
12852 | Buna N (Nitrile) | A - Excellent | Plating Solutions, Indium Sulfamate Plating R.T. | Plating Solutions, Indium Sulfamate Plating R.T.
12853 | Ceramic Al203 | A - Excellent | Plating Solutions, Indium Sulfamate Plating R.T. | Plating Solutions, Indium Sulfamate Plating R.T.
12854 | CPVC | A - Excellent | Plating Solutions, Indium Sulfamate Plating R.T. | Plating Solutions, Indium Sulfamate Plating R.T.
12855 | Epoxy | A - Excellent | Plating Solutions, Indium Sulfamate Plating R.T. | Plating Solutions, Indium Sulfamate Plating R.T.
12856 | Hastelloy-C® | A - Excellent | Plating Solutions, Indium Sulfamate Plating R.T. | Plating Solutions, Indium Sulfamate Plating R.T.
12857 | Neoprene | A - Excellent | Plating Solutions, Indium Sulfamate Plating R.T. | Plating Solutions, Indium Sulfamate Plating R.T.
12858 | NORYL® | A - Excellent | Plating Solutions, Indium Sulfamate Plating R.T. | Plating Solutions, Indium Sulfamate Plating R.T.
12859 | Nylon | D - Poor | Plating Solutions, Indium Sulfamate Plating R.T. | Plating Solutions, Indium Sulfamate Plating R.T.
12860 | Polypropylene | A - Excellent | Plating Solutions, Indium Sulfamate Plating R.T. | Plating Solutions, Indium Sulfamate Plating R.T.
12861 | PTFE | A - Excellent | Plating Solutions, Indium Sulfamate Plating R.T. | Plating Solutions, Indium Sulfamate Plating R.T.
12862 | PVC | A - Excellent | Plating Solutions, Indium Sulfamate Plating R.T. | Plating Solutions, Indium Sulfamate Plating R.T.
12863 | stainless steel - 316 | C - Fair | Plating Solutions, Indium Sulfamate Plating R.T. | Plating Solutions, Indium Sulfamate Plating R.T.
12864 | Titanium | A - Excellent | Plating Solutions, Indium Sulfamate Plating R.T. | Plating Solutions, Indium Sulfamate Plating R.T.
12865 | Viton® | A - Excellent | Plating Solutions, Indium Sulfamate Plating R.T. | Plating Solutions, Indium Sulfamate Plating R.T.
12866 | Buna N (Nitrile) | A - Excellent | Plating Solutions, Iron Plating: Ferrous Am Sulfate Bath 150°F | Plating Solutions, Iron Plating: Ferrous Am Sulfate Bath 150°F
12867 | Ceramic Al203 | A - Excellent | Plating Solutions, Iron Plating: Ferrous Am Sulfate Bath 150°F | Plating Solutions, Iron Plating: Ferrous Am Sulfate Bath 150°F
12868 | CPVC | A - Excellent | Plating Solutions, Iron Plating: Ferrous Am Sulfate Bath 150°F | Plating Solutions, Iron Plating: Ferrous Am Sulfate Bath 150°F
12869 | Epoxy | A - Excellent | Plating Solutions, Iron Plating: Ferrous Am Sulfate Bath 150°F | Plating Solutions, Iron Plating: Ferrous Am Sulfate Bath 150°F
12870 | Hastelloy-C® | A - Excellent | Plating Solutions, Iron Plating: Ferrous Am Sulfate Bath 150°F | Plating Solutions, Iron Plating: Ferrous Am Sulfate Bath 150°F
12871 | Neoprene | A - Excellent | Plating Solutions, Iron Plating: Ferrous Am Sulfate Bath 150°F | Plating Solutions, Iron Plating: Ferrous Am Sulfate Bath 150°F
12872 | NORYL® | A - Excellent | Plating Solutions, Iron Plating: Ferrous Am Sulfate Bath 150°F | Plating Solutions, Iron Plating: Ferrous Am Sulfate Bath 150°F
12873 | Nylon | D - Poor | Plating Solutions, Iron Plating: Ferrous Am Sulfate Bath 150°F | Plating Solutions, Iron Plating: Ferrous Am Sulfate Bath 150°F
12874 | Polypropylene | A - Excellent | Plating Solutions, Iron Plating: Ferrous Am Sulfate Bath 150°F | Plating Solutions, Iron Plating: Ferrous Am Sulfate Bath 150°F
12875 | PTFE | A - Excellent | Plating Solutions, Iron Plating: Ferrous Am Sulfate Bath 150°F | Plating Solutions, Iron Plating: Ferrous Am Sulfate Bath 150°F
12876 | PVC | A - Excellent | Plating Solutions, Iron Plating: Ferrous Am Sulfate Bath 150°F | Plating Solutions, Iron Plating: Ferrous Am Sulfate Bath 150°F
12877 | stainless steel - 316 | C - Fair | Plating Solutions, Iron Plating: Ferrous Am Sulfate Bath 150°F | Plating Solutions, Iron Plating: Ferrous Am Sulfate Bath 150°F
12878 | Titanium | A - Excellent | Plating Solutions, Iron Plating: Ferrous Am Sulfate Bath 150°F | Plating Solutions, Iron Plating: Ferrous Am Sulfate Bath 150°F
12879 | Viton® | A - Excellent | Plating Solutions, Iron Plating: Ferrous Am Sulfate Bath 150°F | Plating Solutions, Iron Plating: Ferrous Am Sulfate Bath 150°F
12880 | Buna N (Nitrile) | B - Good | Plating Solutions, Iron Plating: Ferrous Chloride Bath 190°F | Plating Solutions, Iron Plating: Ferrous Chloride Bath 190°F
12881 | CPVC | D - Poor | Plating Solutions, Iron Plating: Ferrous Chloride Bath 190°F | Plating Solutions, Iron Plating: Ferrous Chloride Bath 190°F
12882 | Epoxy | D - Poor | Plating Solutions, Iron Plating: Ferrous Chloride Bath 190°F | Plating Solutions, Iron Plating: Ferrous Chloride Bath 190°F
12883 | Hastelloy-C® | D - Poor | Plating Solutions, Iron Plating: Ferrous Chloride Bath 190°F | Plating Solutions, Iron Plating: Ferrous Chloride Bath 190°F
12884 | Neoprene | D - Poor | Plating Solutions, Iron Plating: Ferrous Chloride Bath 190°F | Plating Solutions, Iron Plating: Ferrous Chloride Bath 190°F
12885 | NORYL® | A - Excellent | Plating Solutions, Iron Plating: Ferrous Chloride Bath 190°F | Plating Solutions, Iron Plating: Ferrous Chloride Bath 190°F
12886 | Nylon | D - Poor | Plating Solutions, Iron Plating: Ferrous Chloride Bath 190°F | Plating Solutions, Iron Plating: Ferrous Chloride Bath 190°F
12887 | Polypropylene | C - Fair | Plating Solutions, Iron Plating: Ferrous Chloride Bath 190°F | Plating Solutions, Iron Plating: Ferrous Chloride Bath 190°F
12888 | PTFE | A - Excellent | Plating Solutions, Iron Plating: Ferrous Chloride Bath 190°F | Plating Solutions, Iron Plating: Ferrous Chloride Bath 190°F
12889 | PVC | D - Poor | Plating Solutions, Iron Plating: Ferrous Chloride Bath 190°F | Plating Solutions, Iron Plating: Ferrous Chloride Bath 190°F
12890 | stainless steel - 316 | D - Poor | Plating Solutions, Iron Plating: Ferrous Chloride Bath 190°F | Plating Solutions, Iron Plating: Ferrous Chloride Bath 190°F
12891 | Titanium | A - Excellent | Plating Solutions, Iron Plating: Ferrous Chloride Bath 190°F | Plating Solutions, Iron Plating: Ferrous Chloride Bath 190°F
12892 | Viton® | A - Excellent | Plating Solutions, Iron Plating: Ferrous Chloride Bath 190°F | Plating Solutions, Iron Plating: Ferrous Chloride Bath 190°F
12893 | Buna N (Nitrile) | A - Excellent | Plating Solutions, Iron Plating: Ferrous Sulfate Bath 150°F | Plating Solutions, Iron Plating: Ferrous Sulfate Bath 150°F
12894 | CPVC | D - Poor | Plating Solutions, Iron Plating: Ferrous Sulfate Bath 150°F | Plating Solutions, Iron Plating: Ferrous Sulfate Bath 150°F
12895 | Epoxy | D - Poor | Plating Solutions, Iron Plating: Ferrous Sulfate Bath 150°F | Plating Solutions, Iron Plating: Ferrous Sulfate Bath 150°F
12896 | Hastelloy-C® | A - Excellent | Plating Solutions, Iron Plating: Ferrous Sulfate Bath 150°F | Plating Solutions, Iron Plating: Ferrous Sulfate Bath 150°F
12897 | Neoprene | B - Good | Plating Solutions, Iron Plating: Ferrous Sulfate Bath 150°F | Plating Solutions, Iron Plating: Ferrous Sulfate Bath 150°F
12898 | NORYL® | A - Excellent | Plating Solutions, Iron Plating: Ferrous Sulfate Bath 150°F | Plating Solutions, Iron Plating: Ferrous Sulfate Bath 150°F
12899 | Nylon | D - Poor | Plating Solutions, Iron Plating: Ferrous Sulfate Bath 150°F | Plating Solutions, Iron Plating: Ferrous Sulfate Bath 150°F
12900 | Polypropylene | A - Excellent | Plating Solutions, Iron Plating: Ferrous Sulfate Bath 150°F | Plating Solutions, Iron Plating: Ferrous Sulfate Bath 150°F
12901 | PTFE | A - Excellent | Plating Solutions, Iron Plating: Ferrous Sulfate Bath 150°F | Plating Solutions, Iron Plating: Ferrous Sulfate Bath 150°F
12902 | PVC | D - Poor | Plating Solutions, Iron Plating: Ferrous Sulfate Bath 150°F | Plating Solutions, Iron Plating: Ferrous Sulfate Bath 150°F
12903 | stainless steel - 316 | C - Fair | Plating Solutions, Iron Plating: Ferrous Sulfate Bath 150°F | Plating Solutions, Iron Plating: Ferrous Sulfate Bath 150°F
12904 | Titanium | A - Excellent | Plating Solutions, Iron Plating: Ferrous Sulfate Bath 150°F | Plating Solutions, Iron Plating: Ferrous Sulfate Bath 150°F
12905 | Viton® | A - Excellent | Plating Solutions, Iron Plating: Ferrous Sulfate Bath 150°F | Plating Solutions, Iron Plating: Ferrous Sulfate Bath 150°F
12906 | Buna N (Nitrile) | B - Good | Plating Solutions, Iron Plating: Fluoborate Bath 145°F | Plating Solutions, Iron Plating: Fluoborate Bath 145°F
12907 | CPVC | D - Poor | Plating Solutions, Iron Plating: Fluoborate Bath 145°F | Plating Solutions, Iron Plating: Fluoborate Bath 145°F
12908 | Epoxy | D - Poor | Plating Solutions, Iron Plating: Fluoborate Bath 145°F | Plating Solutions, Iron Plating: Fluoborate Bath 145°F
12909 | Hastelloy-C® | B - Good | Plating Solutions, Iron Plating: Fluoborate Bath 145°F | Plating Solutions, Iron Plating: Fluoborate Bath 145°F
12910 | Neoprene | C - Fair | Plating Solutions, Iron Plating: Fluoborate Bath 145°F | Plating Solutions, Iron Plating: Fluoborate Bath 145°F
12911 | NORYL® | A - Excellent | Plating Solutions, Iron Plating: Fluoborate Bath 145°F | Plating Solutions, Iron Plating: Fluoborate Bath 145°F
12912 | Nylon | D - Poor | Plating Solutions, Iron Plating: Fluoborate Bath 145°F | Plating Solutions, Iron Plating: Fluoborate Bath 145°F
12913 | Polypropylene | A - Excellent | Plating Solutions, Iron Plating: Fluoborate Bath 145°F | Plating Solutions, Iron Plating: Fluoborate Bath 145°F
12914 | PTFE | A - Excellent | Plating Solutions, Iron Plating: Fluoborate Bath 145°F | Plating Solutions, Iron Plating: Fluoborate Bath 145°F
12915 | PVC | D - Poor | Plating Solutions, Iron Plating: Fluoborate Bath 145°F | Plating Solutions, Iron Plating: Fluoborate Bath 145°F
12916 | stainless steel - 316 | D - Poor | Plating Solutions, Iron Plating: Fluoborate Bath 145°F | Plating Solutions, Iron Plating: Fluoborate Bath 145°F
12917 | Titanium | D - Poor | Plating Solutions, Iron Plating: Fluoborate Bath 145°F | Plating Solutions, Iron Plating: Fluoborate Bath 145°F
12918 | Viton® | A - Excellent | Plating Solutions, Iron Plating: Fluoborate Bath 145°F | Plating Solutions, Iron Plating: Fluoborate Bath 145°F
12919 | Buna N (Nitrile) | A - Excellent | Plating Solutions, Iron Plating: Sulfamate 140°F | Plating Solutions, Iron Plating: Sulfamate 140°F
12920 | CPVC | A - Excellent | Plating Solutions, Iron Plating: Sulfamate 140°F | Plating Solutions, Iron Plating: Sulfamate 140°F
12921 | Epoxy | A - Excellent | Plating Solutions, Iron Plating: Sulfamate 140°F | Plating Solutions, Iron Plating: Sulfamate 140°F
12922 | Hastelloy-C® | B - Good | Plating Solutions, Iron Plating: Sulfamate 140°F | Plating Solutions, Iron Plating: Sulfamate 140°F
12923 | Neoprene | A - Excellent | Plating Solutions, Iron Plating: Sulfamate 140°F | Plating Solutions, Iron Plating: Sulfamate 140°F
12924 | NORYL® | A - Excellent | Plating Solutions, Iron Plating: Sulfamate 140°F | Plating Solutions, Iron Plating: Sulfamate 140°F
12925 | Nylon | D - Poor | Plating Solutions, Iron Plating: Sulfamate 140°F | Plating Solutions, Iron Plating: Sulfamate 140°F
12926 | Polypropylene | A - Excellent | Plating Solutions, Iron Plating: Sulfamate 140°F | Plating Solutions, Iron Plating: Sulfamate 140°F
12927 | PTFE | A - Excellent | Plating Solutions, Iron Plating: Sulfamate 140°F | Plating Solutions, Iron Plating: Sulfamate 140°F
12928 | PVC | A - Excellent | Plating Solutions, Iron Plating: Sulfamate 140°F | Plating Solutions, Iron Plating: Sulfamate 140°F
12929 | stainless steel - 316 | D - Poor | Plating Solutions, Iron Plating: Sulfamate 140°F | Plating Solutions, Iron Plating: Sulfamate 140°F
12930 | Titanium | A - Excellent | Plating Solutions, Iron Plating: Sulfamate 140°F | Plating Solutions, Iron Plating: Sulfamate 140°F
12931 | Viton® | A - Excellent | Plating Solutions, Iron Plating: Sulfamate 140°F | Plating Solutions, Iron Plating: Sulfamate 140°F
12932 | Buna N (Nitrile) | B - Good | Plating Solutions, Iron Plating: Sulfate-Chloride Bath 160°F | Plating Solutions, Iron Plating: Sulfate-Chloride Bath 160°F
12933 | CPVC | D - Poor | Plating Solutions, Iron Plating: Sulfate-Chloride Bath 160°F | Plating Solutions, Iron Plating: Sulfate-Chloride Bath 160°F
12934 | Epoxy | D - Poor | Plating Solutions, Iron Plating: Sulfate-Chloride Bath 160°F | Plating Solutions, Iron Plating: Sulfate-Chloride Bath 160°F
12935 | Hastelloy-C® | D - Poor | Plating Solutions, Iron Plating: Sulfate-Chloride Bath 160°F | Plating Solutions, Iron Plating: Sulfate-Chloride Bath 160°F
12936 | Neoprene | C - Fair | Plating Solutions, Iron Plating: Sulfate-Chloride Bath 160°F | Plating Solutions, Iron Plating: Sulfate-Chloride Bath 160°F
12937 | NORYL® | A - Excellent | Plating Solutions, Iron Plating: Sulfate-Chloride Bath 160°F | Plating Solutions, Iron Plating: Sulfate-Chloride Bath 160°F
12938 | Nylon | D - Poor | Plating Solutions, Iron Plating: Sulfate-Chloride Bath 160°F | Plating Solutions, Iron Plating: Sulfate-Chloride Bath 160°F
12939 | Polypropylene | A - Excellent | Plating Solutions, Iron Plating: Sulfate-Chloride Bath 160°F | Plating Solutions, Iron Plating: Sulfate-Chloride Bath 160°F
12940 | PTFE | A - Excellent | Plating Solutions, Iron Plating: Sulfate-Chloride Bath 160°F | Plating Solutions, Iron Plating: Sulfate-Chloride Bath 160°F
12941 | PVC | D - Poor | Plating Solutions, Iron Plating: Sulfate-Chloride Bath 160°F | Plating Solutions, Iron Plating: Sulfate-Chloride Bath 160°F
12942 | stainless steel - 316 | D - Poor | Plating Solutions, Iron Plating: Sulfate-Chloride Bath 160°F | Plating Solutions, Iron Plating: Sulfate-Chloride Bath 160°F
12943 | Titanium | A - Excellent | Plating Solutions, Iron Plating: Sulfate-Chloride Bath 160°F | Plating Solutions, Iron Plating: Sulfate-Chloride Bath 160°F
12944 | Viton® | A - Excellent | Plating Solutions, Iron Plating: Sulfate-Chloride Bath 160°F | Plating Solutions, Iron Plating: Sulfate-Chloride Bath 160°F
12945 | Buna N (Nitrile) | B - Good | Plating Solutions, Lead Fluoborate Plating | Plating Solutions, Lead Fluoborate Plating
12946 | CPVC | D - Poor | Plating Solutions, Lead Fluoborate Plating | Plating Solutions, Lead Fluoborate Plating
12947 | Epoxy | D - Poor | Plating Solutions, Lead Fluoborate Plating | Plating Solutions, Lead Fluoborate Plating
12948 | Hastelloy-C® | D - Poor | Plating Solutions, Lead Fluoborate Plating | Plating Solutions, Lead Fluoborate Plating
12949 | Neoprene | C - Fair | Plating Solutions, Lead Fluoborate Plating | Plating Solutions, Lead Fluoborate Plating
12950 | NORYL® | A - Excellent | Plating Solutions, Lead Fluoborate Plating | Plating Solutions, Lead Fluoborate Plating
12951 | Nylon | D - Poor | Plating Solutions, Lead Fluoborate Plating | Plating Solutions, Lead Fluoborate Plating
12952 | Polypropylene | A - Excellent | Plating Solutions, Lead Fluoborate Plating | Plating Solutions, Lead Fluoborate Plating
12953 | PTFE | A - Excellent | Plating Solutions, Lead Fluoborate Plating | Plating Solutions, Lead Fluoborate Plating
12954 | PVC | D - Poor | Plating Solutions, Lead Fluoborate Plating | Plating Solutions, Lead Fluoborate Plating
12955 | stainless steel - 316 | D - Poor | Plating Solutions, Lead Fluoborate Plating | Plating Solutions, Lead Fluoborate Plating
12956 | Titanium | A - Excellent | Plating Solutions, Lead Fluoborate Plating | Plating Solutions, Lead Fluoborate Plating
12957 | Viton® | A - Excellent | Plating Solutions, Lead Fluoborate Plating | Plating Solutions, Lead Fluoborate Plating
12958 | Buna N (Nitrile) | D - Poor | Plating Solutions, Nickel Plating: Electroless 200°F | Plating Solutions, Nickel Plating: Electroless 200°F
12959 | CPVC | D - Poor | Plating Solutions, Nickel Plating: Electroless 200°F | Plating Solutions, Nickel Plating: Electroless 200°F
12960 | Epoxy | B - Good | Plating Solutions, Nickel Plating: Electroless 200°F | Plating Solutions, Nickel Plating: Electroless 200°F
12961 | Neoprene | D - Poor | Plating Solutions, Nickel Plating: Electroless 200°F | Plating Solutions, Nickel Plating: Electroless 200°F
12962 | NORYL® | D - Poor | Plating Solutions, Nickel Plating: Electroless 200°F | Plating Solutions, Nickel Plating: Electroless 200°F
12963 | Nylon | D - Poor | Plating Solutions, Nickel Plating: Electroless 200°F | Plating Solutions, Nickel Plating: Electroless 200°F
12964 | Polypropylene | D - Poor | Plating Solutions, Nickel Plating: Electroless 200°F | Plating Solutions, Nickel Plating: Electroless 200°F
12965 | PTFE | A - Excellent | Plating Solutions, Nickel Plating: Electroless 200°F | Plating Solutions, Nickel Plating: Electroless 200°F
12966 | PVC | D - Poor | Plating Solutions, Nickel Plating: Electroless 200°F | Plating Solutions, Nickel Plating: Electroless 200°F
12967 | Viton® | A - Excellent | Plating Solutions, Nickel Plating: Electroless 200°F | Plating Solutions, Nickel Plating: Electroless 200°F
12968 | Buna N (Nitrile) | B - Good | Plating Solutions, Nickel Plating: Fluoborate 100-170°F | Plating Solutions, Nickel Plating: Fluoborate 100-170°F
12969 | CPVC | A - Excellent | Plating Solutions, Nickel Plating: Fluoborate 100-170°F | Plating Solutions, Nickel Plating: Fluoborate 100-170°F
12970 | Epoxy | A - Excellent | Plating Solutions, Nickel Plating: Fluoborate 100-170°F | Plating Solutions, Nickel Plating: Fluoborate 100-170°F
12971 | Hastelloy-C® | A - Excellent | Plating Solutions, Nickel Plating: Fluoborate 100-170°F | Plating Solutions, Nickel Plating: Fluoborate 100-170°F
12972 | Neoprene | A - Excellent | Plating Solutions, Nickel Plating: Fluoborate 100-170°F | Plating Solutions, Nickel Plating: Fluoborate 100-170°F
12973 | NORYL® | A - Excellent | Plating Solutions, Nickel Plating: Fluoborate 100-170°F | Plating Solutions, Nickel Plating: Fluoborate 100-170°F
12974 | Nylon | D - Poor | Plating Solutions, Nickel Plating: Fluoborate 100-170°F | Plating Solutions, Nickel Plating: Fluoborate 100-170°F
12975 | Polypropylene | A - Excellent | Plating Solutions, Nickel Plating: Fluoborate 100-170°F | Plating Solutions, Nickel Plating: Fluoborate 100-170°F
12976 | PTFE | A - Excellent | Plating Solutions, Nickel Plating: Fluoborate 100-170°F | Plating Solutions, Nickel Plating: Fluoborate 100-170°F
12977 | PVC | A - Excellent | Plating Solutions, Nickel Plating: Fluoborate 100-170°F | Plating Solutions, Nickel Plating: Fluoborate 100-170°F
12978 | stainless steel - 316 | C - Fair | Plating Solutions, Nickel Plating: Fluoborate 100-170°F | Plating Solutions, Nickel Plating: Fluoborate 100-170°F
12979 | Titanium | D - Poor | Plating Solutions, Nickel Plating: Fluoborate 100-170°F | Plating Solutions, Nickel Plating: Fluoborate 100-170°F
12980 | Viton® | A - Excellent | Plating Solutions, Nickel Plating: Fluoborate 100-170°F | Plating Solutions, Nickel Plating: Fluoborate 100-170°F
12981 | Buna N (Nitrile) | A - Excellent | Plating Solutions, Nickel Plating: High-Chloride 130-160°F | Plating Solutions, Nickel Plating: High-Chloride 130-160°F
12982 | CPVC | D - Poor | Plating Solutions, Nickel Plating: High-Chloride 130-160°F | Plating Solutions, Nickel Plating: High-Chloride 130-160°F
12983 | Epoxy | D - Poor | Plating Solutions, Nickel Plating: High-Chloride 130-160°F | Plating Solutions, Nickel Plating: High-Chloride 130-160°F
12984 | Hastelloy-C® | A - Excellent | Plating Solutions, Nickel Plating: High-Chloride 130-160°F | Plating Solutions, Nickel Plating: High-Chloride 130-160°F
12985 | Neoprene | B - Good | Plating Solutions, Nickel Plating: High-Chloride 130-160°F | Plating Solutions, Nickel Plating: High-Chloride 130-160°F
12986 | NORYL® | A - Excellent | Plating Solutions, Nickel Plating: High-Chloride 130-160°F | Plating Solutions, Nickel Plating: High-Chloride 130-160°F
12987 | Nylon | D - Poor | Plating Solutions, Nickel Plating: High-Chloride 130-160°F | Plating Solutions, Nickel Plating: High-Chloride 130-160°F
12988 | Polypropylene | A - Excellent | Plating Solutions, Nickel Plating: High-Chloride 130-160°F | Plating Solutions, Nickel Plating: High-Chloride 130-160°F
12989 | PTFE | A - Excellent | Plating Solutions, Nickel Plating: High-Chloride 130-160°F | Plating Solutions, Nickel Plating: High-Chloride 130-160°F
12990 | PVC | D - Poor | Plating Solutions, Nickel Plating: High-Chloride 130-160°F | Plating Solutions, Nickel Plating: High-Chloride 130-160°F
12991 | stainless steel - 316 | C - Fair | Plating Solutions, Nickel Plating: High-Chloride 130-160°F | Plating Solutions, Nickel Plating: High-Chloride 130-160°F
12992 | Titanium | A - Excellent | Plating Solutions, Nickel Plating: High-Chloride 130-160°F | Plating Solutions, Nickel Plating: High-Chloride 130-160°F
12993 | Viton® | A - Excellent | Plating Solutions, Nickel Plating: High-Chloride 130-160°F | Plating Solutions, Nickel Plating: High-Chloride 130-160°F
12994 | Buna N (Nitrile) | A - Excellent | Plating Solutions, Nickel Plating: Sulfamate 100-140°F | Plating Solutions, Nickel Plating: Sulfamate 100-140°F
12995 | CPVC | A - Excellent | Plating Solutions, Nickel Plating: Sulfamate 100-140°F | Plating Solutions, Nickel Plating: Sulfamate 100-140°F
12996 | Epoxy | A - Excellent | Plating Solutions, Nickel Plating: Sulfamate 100-140°F | Plating Solutions, Nickel Plating: Sulfamate 100-140°F
12997 | Hastelloy-C® | A - Excellent | Plating Solutions, Nickel Plating: Sulfamate 100-140°F | Plating Solutions, Nickel Plating: Sulfamate 100-140°F
12998 | Neoprene | A - Excellent | Plating Solutions, Nickel Plating: Sulfamate 100-140°F | Plating Solutions, Nickel Plating: Sulfamate 100-140°F
12999 | NORYL® | A - Excellent | Plating Solutions, Nickel Plating: Sulfamate 100-140°F | Plating Solutions, Nickel Plating: Sulfamate 100-140°F
13000 | Nylon | A - Excellent | Plating Solutions, Nickel Plating: Sulfamate 100-140°F | Plating Solutions, Nickel Plating: Sulfamate 100-140°F
13001 | Polypropylene | A - Excellent | Plating Solutions, Nickel Plating: Sulfamate 100-140°F | Plating Solutions, Nickel Plating: Sulfamate 100-140°F
13002 | PTFE | A - Excellent | Plating Solutions, Nickel Plating: Sulfamate 100-140°F | Plating Solutions, Nickel Plating: Sulfamate 100-140°F
13003 | PVC | A - Excellent | Plating Solutions, Nickel Plating: Sulfamate 100-140°F | Plating Solutions, Nickel Plating: Sulfamate 100-140°F
13004 | stainless steel - 316 | C - Fair | Plating Solutions, Nickel Plating: Sulfamate 100-140°F | Plating Solutions, Nickel Plating: Sulfamate 100-140°F
13005 | Titanium | A - Excellent | Plating Solutions, Nickel Plating: Sulfamate 100-140°F | Plating Solutions, Nickel Plating: Sulfamate 100-140°F
13006 | Viton® | A - Excellent | Plating Solutions, Nickel Plating: Sulfamate 100-140°F | Plating Solutions, Nickel Plating: Sulfamate 100-140°F
13007 | Buna N (Nitrile) | A - Excellent | Plating Solutions, Nickel Plating: Watts Type 115-160°F | Plating Solutions, Nickel Plating: Watts Type 115-160°F
13008 | CPVC | D - Poor | Plating Solutions, Nickel Plating: Watts Type 115-160°F | Plating Solutions, Nickel Plating: Watts Type 115-160°F
13009 | Epoxy | D - Poor | Plating Solutions, Nickel Plating: Watts Type 115-160°F | Plating Solutions, Nickel Plating: Watts Type 115-160°F
13010 | Hastelloy-C® | A - Excellent | Plating Solutions, Nickel Plating: Watts Type 115-160°F | Plating Solutions, Nickel Plating: Watts Type 115-160°F
13011 | Neoprene | A - Excellent | Plating Solutions, Nickel Plating: Watts Type 115-160°F | Plating Solutions, Nickel Plating: Watts Type 115-160°F
13012 | NORYL® | A - Excellent | Plating Solutions, Nickel Plating: Watts Type 115-160°F | Plating Solutions, Nickel Plating: Watts Type 115-160°F
13013 | Nylon | A - Excellent | Plating Solutions, Nickel Plating: Watts Type 115-160°F | Plating Solutions, Nickel Plating: Watts Type 115-160°F
13014 | Polypropylene | A - Excellent | Plating Solutions, Nickel Plating: Watts Type 115-160°F | Plating Solutions, Nickel Plating: Watts Type 115-160°F
13015 | PTFE | A - Excellent | Plating Solutions, Nickel Plating: Watts Type 115-160°F | Plating Solutions, Nickel Plating: Watts Type 115-160°F
13016 | PVC | D - Poor | Plating Solutions, Nickel Plating: Watts Type 115-160°F | Plating Solutions, Nickel Plating: Watts Type 115-160°F
13017 | stainless steel - 316 | C - Fair | Plating Solutions, Nickel Plating: Watts Type 115-160°F | Plating Solutions, Nickel Plating: Watts Type 115-160°F
13018 | Titanium | A - Excellent | Plating Solutions, Nickel Plating: Watts Type 115-160°F | Plating Solutions, Nickel Plating: Watts Type 115-160°F
13019 | Viton® | A - Excellent | Plating Solutions, Nickel Plating: Watts Type 115-160°F | Plating Solutions, Nickel Plating: Watts Type 115-160°F
13020 | Buna N (Nitrile) | A - Excellent | Plating Solutions, Rhodium Plating 120°F | Plating Solutions, Rhodium Plating 120°F
13021 | Ceramic Al203 | A - Excellent | Plating Solutions, Rhodium Plating 120°F | Plating Solutions, Rhodium Plating 120°F
13022 | CPVC | A - Excellent | Plating Solutions, Rhodium Plating 120°F | Plating Solutions, Rhodium Plating 120°F
13023 | EPDM | A - Excellent | Plating Solutions, Rhodium Plating 120°F | Plating Solutions, Rhodium Plating 120°F
13024 | Epoxy | A - Excellent | Plating Solutions, Rhodium Plating 120°F | Plating Solutions, Rhodium Plating 120°F
13025 | Hastelloy-C® | D - Poor | Plating Solutions, Rhodium Plating 120°F | Plating Solutions, Rhodium Plating 120°F
13026 | Neoprene | B - Good | Plating Solutions, Rhodium Plating 120°F | Plating Solutions, Rhodium Plating 120°F
13027 | NORYL® | A - Excellent | Plating Solutions, Rhodium Plating 120°F | Plating Solutions, Rhodium Plating 120°F
13028 | Nylon | D - Poor | Plating Solutions, Rhodium Plating 120°F | Plating Solutions, Rhodium Plating 120°F
13029 | Polypropylene | A - Excellent | Plating Solutions, Rhodium Plating 120°F | Plating Solutions, Rhodium Plating 120°F
13030 | PTFE | A - Excellent | Plating Solutions, Rhodium Plating 120°F | Plating Solutions, Rhodium Plating 120°F
13031 | PVC | A - Excellent | Plating Solutions, Rhodium Plating 120°F | Plating Solutions, Rhodium Plating 120°F
13032 | stainless steel - 316 | D - Poor | Plating Solutions, Rhodium Plating 120°F | Plating Solutions, Rhodium Plating 120°F
13033 | Titanium | D - Poor | Plating Solutions, Rhodium Plating 120°F | Plating Solutions, Rhodium Plating 120°F
13034 | Viton® | A - Excellent | Plating Solutions, Rhodium Plating 120°F | Plating Solutions, Rhodium Plating 120°F
13035 | Buna N (Nitrile) | A - Excellent | Plating Solutions, Silver Plating 80-120°F | Plating Solutions, Silver Plating 80-120°F
13036 | CPVC | A - Excellent | Plating Solutions, Silver Plating 80-120°F | Plating Solutions, Silver Plating 80-120°F
13037 | EPDM | A - Excellent | Plating Solutions, Silver Plating 80-120°F | Plating Solutions, Silver Plating 80-120°F
13038 | Epoxy | A - Excellent | Plating Solutions, Silver Plating 80-120°F | Plating Solutions, Silver Plating 80-120°F
13039 | Hastelloy-C® | A - Excellent | Plating Solutions, Silver Plating 80-120°F | Plating Solutions, Silver Plating 80-120°F
13040 | Neoprene | A - Excellent | Plating Solutions, Silver Plating 80-120°F | Plating Solutions, Silver Plating 80-120°F
13041 | NORYL® | A - Excellent | Plating Solutions, Silver Plating 80-120°F | Plating Solutions, Silver Plating 80-120°F
13042 | Nylon | A - Excellent | Plating Solutions, Silver Plating 80-120°F | Plating Solutions, Silver Plating 80-120°F
13043 | Polypropylene | A - Excellent | Plating Solutions, Silver Plating 80-120°F | Plating Solutions, Silver Plating 80-120°F
13044 | PTFE | A - Excellent | Plating Solutions, Silver Plating 80-120°F | Plating Solutions, Silver Plating 80-120°F
13045 | PVC | A - Excellent | Plating Solutions, Silver Plating 80-120°F | Plating Solutions, Silver Plating 80-120°F
13046 | stainless steel - 316 | A - Excellent | Plating Solutions, Silver Plating 80-120°F | Plating Solutions, Silver Plating 80-120°F
13047 | Titanium | A - Excellent | Plating Solutions, Silver Plating 80-120°F | Plating Solutions, Silver Plating 80-120°F
13048 | Viton® | A - Excellent | Plating Solutions, Silver Plating 80-120°F | Plating Solutions, Silver Plating 80-120°F
13049 | Buna N (Nitrile) | B - Good | Plating Solutions, Tin-Fluoborate Plating 100°F | Plating Solutions, Tin-Fluoborate Plating 100°F
13050 | CPVC | A - Excellent | Plating Solutions, Tin-Fluoborate Plating 100°F | Plating Solutions, Tin-Fluoborate Plating 100°F
13051 | Epoxy | A - Excellent | Plating Solutions, Tin-Fluoborate Plating 100°F | Plating Solutions, Tin-Fluoborate Plating 100°F
13052 | Hastelloy-C® | A - Excellent | Plating Solutions, Tin-Fluoborate Plating 100°F | Plating Solutions, Tin-Fluoborate Plating 100°F
13053 | Neoprene | C - Fair | Plating Solutions, Tin-Fluoborate Plating 100°F | Plating Solutions, Tin-Fluoborate Plating 100°F
13054 | NORYL® | A - Excellent | Plating Solutions, Tin-Fluoborate Plating 100°F | Plating Solutions, Tin-Fluoborate Plating 100°F
13055 | Nylon | D - Poor | Plating Solutions, Tin-Fluoborate Plating 100°F | Plating Solutions, Tin-Fluoborate Plating 100°F
13056 | Polypropylene | A - Excellent | Plating Solutions, Tin-Fluoborate Plating 100°F | Plating Solutions, Tin-Fluoborate Plating 100°F
13057 | PTFE | A - Excellent | Plating Solutions, Tin-Fluoborate Plating 100°F | Plating Solutions, Tin-Fluoborate Plating 100°F
13058 | PVC | A - Excellent | Plating Solutions, Tin-Fluoborate Plating 100°F | Plating Solutions, Tin-Fluoborate Plating 100°F
13059 | stainless steel - 316 | C - Fair | Plating Solutions, Tin-Fluoborate Plating 100°F | Plating Solutions, Tin-Fluoborate Plating 100°F
13060 | Titanium | D - Poor | Plating Solutions, Tin-Fluoborate Plating 100°F | Plating Solutions, Tin-Fluoborate Plating 100°F
13061 | Viton® | A - Excellent | Plating Solutions, Tin-Fluoborate Plating 100°F | Plating Solutions, Tin-Fluoborate Plating 100°F
13062 | Buna N (Nitrile) | B - Good | Plating Solutions, Tin-Lead Plating 100°F | Plating Solutions, Tin-Lead Plating 100°F
13063 | CPVC | A - Excellent | Plating Solutions, Tin-Lead Plating 100°F | Plating Solutions, Tin-Lead Plating 100°F
13064 | Epoxy | A - Excellent | Plating Solutions, Tin-Lead Plating 100°F | Plating Solutions, Tin-Lead Plating 100°F
13065 | Hastelloy-C® | A - Excellent | Plating Solutions, Tin-Lead Plating 100°F | Plating Solutions, Tin-Lead Plating 100°F
13066 | Neoprene | C - Fair | Plating Solutions, Tin-Lead Plating 100°F | Plating Solutions, Tin-Lead Plating 100°F
13067 | NORYL® | A - Excellent | Plating Solutions, Tin-Lead Plating 100°F | Plating Solutions, Tin-Lead Plating 100°F
13068 | Nylon | D - Poor | Plating Solutions, Tin-Lead Plating 100°F | Plating Solutions, Tin-Lead Plating 100°F
13069 | Polypropylene | A - Excellent | Plating Solutions, Tin-Lead Plating 100°F | Plating Solutions, Tin-Lead Plating 100°F
13070 | PTFE | A - Excellent | Plating Solutions, Tin-Lead Plating 100°F | Plating Solutions, Tin-Lead Plating 100°F
13071 | PVC | A - Excellent | Plating Solutions, Tin-Lead Plating 100°F | Plating Solutions, Tin-Lead Plating 100°F
13072 | stainless steel - 316 | C - Fair | Plating Solutions, Tin-Lead Plating 100°F | Plating Solutions, Tin-Lead Plating 100°F
13073 | Titanium | D - Poor | Plating Solutions, Tin-Lead Plating 100°F | Plating Solutions, Tin-Lead Plating 100°F
13074 | Viton® | A - Excellent | Plating Solutions, Tin-Lead Plating 100°F | Plating Solutions, Tin-Lead Plating 100°F
13075 | Buna N (Nitrile) | A - Excellent | Plating Solutions, Zinc Plating: Acid Chloride 140°F | Plating Solutions, Zinc Plating: Acid Chloride 140°F
13076 | CPVC | A - Excellent | Plating Solutions, Zinc Plating: Acid Chloride 140°F | Plating Solutions, Zinc Plating: Acid Chloride 140°F
13077 | Epoxy | A - Excellent | Plating Solutions, Zinc Plating: Acid Chloride 140°F | Plating Solutions, Zinc Plating: Acid Chloride 140°F
13078 | Hastelloy-C® | D - Poor | Plating Solutions, Zinc Plating: Acid Chloride 140°F | Plating Solutions, Zinc Plating: Acid Chloride 140°F
13079 | Neoprene | A - Excellent | Plating Solutions, Zinc Plating: Acid Chloride 140°F | Plating Solutions, Zinc Plating: Acid Chloride 140°F
13080 | NORYL® | A - Excellent | Plating Solutions, Zinc Plating: Acid Chloride 140°F | Plating Solutions, Zinc Plating: Acid Chloride 140°F
13081 | Nylon | D - Poor | Plating Solutions, Zinc Plating: Acid Chloride 140°F | Plating Solutions, Zinc Plating: Acid Chloride 140°F
13082 | Polypropylene | A - Excellent | Plating Solutions, Zinc Plating: Acid Chloride 140°F | Plating Solutions, Zinc Plating: Acid Chloride 140°F
13083 | PTFE | A - Excellent | Plating Solutions, Zinc Plating: Acid Chloride 140°F | Plating Solutions, Zinc Plating: Acid Chloride 140°F
13084 | PVC | A - Excellent | Plating Solutions, Zinc Plating: Acid Chloride 140°F | Plating Solutions, Zinc Plating: Acid Chloride 140°F
13085 | stainless steel - 316 | D - Poor | Plating Solutions, Zinc Plating: Acid Chloride 140°F | Plating Solutions, Zinc Plating: Acid Chloride 140°F
13086 | Titanium | A - Excellent | Plating Solutions, Zinc Plating: Acid Chloride 140°F | Plating Solutions, Zinc Plating: Acid Chloride 140°F
13087 | Viton® | A - Excellent | Plating Solutions, Zinc Plating: Acid Chloride 140°F | Plating Solutions, Zinc Plating: Acid Chloride 140°F
13088 | Buna N (Nitrile) | B - Good | Plating Solutions, Zinc Plating: Acid Fluoborate Bath R.T. | Plating Solutions, Zinc Plating: Acid Fluoborate Bath R.T.
13089 | CPVC | A - Excellent | Plating Solutions, Zinc Plating: Acid Fluoborate Bath R.T. | Plating Solutions, Zinc Plating: Acid Fluoborate Bath R.T.
13090 | Epoxy | A - Excellent | Plating Solutions, Zinc Plating: Acid Fluoborate Bath R.T. | Plating Solutions, Zinc Plating: Acid Fluoborate Bath R.T.
13091 | Hastelloy-C® | A - Excellent | Plating Solutions, Zinc Plating: Acid Fluoborate Bath R.T. | Plating Solutions, Zinc Plating: Acid Fluoborate Bath R.T.
13092 | Neoprene | C - Fair | Plating Solutions, Zinc Plating: Acid Fluoborate Bath R.T. | Plating Solutions, Zinc Plating: Acid Fluoborate Bath R.T.
13093 | NORYL® | A - Excellent | Plating Solutions, Zinc Plating: Acid Fluoborate Bath R.T. | Plating Solutions, Zinc Plating: Acid Fluoborate Bath R.T.
13094 | Nylon | D - Poor | Plating Solutions, Zinc Plating: Acid Fluoborate Bath R.T. | Plating Solutions, Zinc Plating: Acid Fluoborate Bath R.T.
13095 | Polypropylene | A - Excellent | Plating Solutions, Zinc Plating: Acid Fluoborate Bath R.T. | Plating Solutions, Zinc Plating: Acid Fluoborate Bath R.T.
13096 | PTFE | A - Excellent | Plating Solutions, Zinc Plating: Acid Fluoborate Bath R.T. | Plating Solutions, Zinc Plating: Acid Fluoborate Bath R.T.
13097 | PVC | A - Excellent | Plating Solutions, Zinc Plating: Acid Fluoborate Bath R.T. | Plating Solutions, Zinc Plating: Acid Fluoborate Bath R.T.
13098 | stainless steel - 316 | C - Fair | Plating Solutions, Zinc Plating: Acid Fluoborate Bath R.T. | Plating Solutions, Zinc Plating: Acid Fluoborate Bath R.T.
13099 | Titanium | D - Poor | Plating Solutions, Zinc Plating: Acid Fluoborate Bath R.T. | Plating Solutions, Zinc Plating: Acid Fluoborate Bath R.T.
13100 | Viton® | A - Excellent | Plating Solutions, Zinc Plating: Acid Fluoborate Bath R.T. | Plating Solutions, Zinc Plating: Acid Fluoborate Bath R.T.
13101 | Buna N (Nitrile) | A - Excellent | Plating Solutions, Zinc Plating: Acid Sulfate Bath 150°F | Plating Solutions, Zinc Plating: Acid Sulfate Bath 150°F
13102 | CPVC | D - Poor | Plating Solutions, Zinc Plating: Acid Sulfate Bath 150°F | Plating Solutions, Zinc Plating: Acid Sulfate Bath 150°F
13103 | Epoxy | D - Poor | Plating Solutions, Zinc Plating: Acid Sulfate Bath 150°F | Plating Solutions, Zinc Plating: Acid Sulfate Bath 150°F
13104 | Hastelloy-C® | A - Excellent | Plating Solutions, Zinc Plating: Acid Sulfate Bath 150°F | Plating Solutions, Zinc Plating: Acid Sulfate Bath 150°F
13105 | Neoprene | B - Good | Plating Solutions, Zinc Plating: Acid Sulfate Bath 150°F | Plating Solutions, Zinc Plating: Acid Sulfate Bath 150°F
13106 | NORYL® | A - Excellent | Plating Solutions, Zinc Plating: Acid Sulfate Bath 150°F | Plating Solutions, Zinc Plating: Acid Sulfate Bath 150°F
13107 | Nylon | D - Poor | Plating Solutions, Zinc Plating: Acid Sulfate Bath 150°F | Plating Solutions, Zinc Plating: Acid Sulfate Bath 150°F
13108 | Polypropylene | A - Excellent | Plating Solutions, Zinc Plating: Acid Sulfate Bath 150°F | Plating Solutions, Zinc Plating: Acid Sulfate Bath 150°F
13109 | PTFE | A - Excellent | Plating Solutions, Zinc Plating: Acid Sulfate Bath 150°F | Plating Solutions, Zinc Plating: Acid Sulfate Bath 150°F
13110 | PVC | D - Poor | Plating Solutions, Zinc Plating: Acid Sulfate Bath 150°F | Plating Solutions, Zinc Plating: Acid Sulfate Bath 150°F
13111 | stainless steel - 316 | C - Fair | Plating Solutions, Zinc Plating: Acid Sulfate Bath 150°F | Plating Solutions, Zinc Plating: Acid Sulfate Bath 150°F
13112 | Titanium | A - Excellent | Plating Solutions, Zinc Plating: Acid Sulfate Bath 150°F | Plating Solutions, Zinc Plating: Acid Sulfate Bath 150°F
13113 | Viton® | A - Excellent | Plating Solutions, Zinc Plating: Acid Sulfate Bath 150°F | Plating Solutions, Zinc Plating: Acid Sulfate Bath 150°F
13114 | Buna N (Nitrile) | A - Excellent | Plating Solutions, Zinc Plating: Alkaline Cyanide Bath R.T. | Plating Solutions, Zinc Plating: Alkaline Cyanide Bath R.T.
13115 | CPVC | A - Excellent | Plating Solutions, Zinc Plating: Alkaline Cyanide Bath R.T. | Plating Solutions, Zinc Plating: Alkaline Cyanide Bath R.T.
13116 | Epoxy | A - Excellent | Plating Solutions, Zinc Plating: Alkaline Cyanide Bath R.T. | Plating Solutions, Zinc Plating: Alkaline Cyanide Bath R.T.
13117 | Hastelloy-C® | A - Excellent | Plating Solutions, Zinc Plating: Alkaline Cyanide Bath R.T. | Plating Solutions, Zinc Plating: Alkaline Cyanide Bath R.T.
13118 | Neoprene | A - Excellent | Plating Solutions, Zinc Plating: Alkaline Cyanide Bath R.T. | Plating Solutions, Zinc Plating: Alkaline Cyanide Bath R.T.
13119 | NORYL® | A - Excellent | Plating Solutions, Zinc Plating: Alkaline Cyanide Bath R.T. | Plating Solutions, Zinc Plating: Alkaline Cyanide Bath R.T.
13120 | Nylon | A - Excellent | Plating Solutions, Zinc Plating: Alkaline Cyanide Bath R.T. | Plating Solutions, Zinc Plating: Alkaline Cyanide Bath R.T.
13121 | Polypropylene | A - Excellent | Plating Solutions, Zinc Plating: Alkaline Cyanide Bath R.T. | Plating Solutions, Zinc Plating: Alkaline Cyanide Bath R.T.
13122 | PTFE | A - Excellent | Plating Solutions, Zinc Plating: Alkaline Cyanide Bath R.T. | Plating Solutions, Zinc Plating: Alkaline Cyanide Bath R.T.
13123 | PVC | A - Excellent | Plating Solutions, Zinc Plating: Alkaline Cyanide Bath R.T. | Plating Solutions, Zinc Plating: Alkaline Cyanide Bath R.T.
13124 | stainless steel - 316 | A - Excellent | Plating Solutions, Zinc Plating: Alkaline Cyanide Bath R.T. | Plating Solutions, Zinc Plating: Alkaline Cyanide Bath R.T.
13125 | Titanium | A - Excellent | Plating Solutions, Zinc Plating: Alkaline Cyanide Bath R.T. | Plating Solutions, Zinc Plating: Alkaline Cyanide Bath R.T.
13126 | Viton® | A - Excellent | Plating Solutions, Zinc Plating: Alkaline Cyanide Bath R.T. | Plating Solutions, Zinc Plating: Alkaline Cyanide Bath R.T.
13127 | ABS plastic | A - Excellent | Potash (Potassium Carbonate) | Potash | Potassium Carbonate
13128 | Acetal (Delrin®) | B - Good | Potash (Potassium Carbonate) | Potash | Potassium Carbonate
13129 | Aluminum | D - Poor | Potash (Potassium Carbonate) | Potash | Potassium Carbonate
13130 | Bronze | B - Good | Potash (Potassium Carbonate) | Potash | Potassium Carbonate
13131 | Buna N (Nitrile) | A - Excellent | Potash (Potassium Carbonate) | Potash | Potassium Carbonate
13132 | Carbon graphite | A - Excellent | Potash (Potassium Carbonate) | Potash | Potassium Carbonate
13133 | Carbon Steel | B - Good | Potash (Potassium Carbonate) | Potash | Potassium Carbonate
13134 | Carpenter 20 | B - Good | Potash (Potassium Carbonate) | Potash | Potassium Carbonate
13135 | Cast iron | C - Fair | Potash (Potassium Carbonate) | Potash | Potassium Carbonate
13136 | Ceramic Al203 | D - Poor | Potash (Potassium Carbonate) | Potash | Potassium Carbonate
13137 | ChemRaz (FFKM) | A - Excellent | Potash (Potassium Carbonate) | Potash | Potassium Carbonate
13138 | Copper | B - Good | Potash (Potassium Carbonate) | Potash | Potassium Carbonate
13139 | CPVC | A - Excellent | Potash (Potassium Carbonate) | Potash | Potassium Carbonate
13140 | EPDM | A1 - Excellent | Potash (Potassium Carbonate) | Potash | Potassium Carbonate
13141 | Epoxy | A - Excellent | Potash (Potassium Carbonate) | Potash | Potassium Carbonate
13142 | Fluorocarbon (FKM) | A - Excellent | Potash (Potassium Carbonate) | Potash | Potassium Carbonate
13143 | Hastelloy-C® | B - Good | Potash (Potassium Carbonate) | Potash | Potassium Carbonate
13144 | Hytrel® | D - Poor | Potash (Potassium Carbonate) | Potash | Potassium Carbonate
13145 | Kalrez | A - Excellent | Potash (Potassium Carbonate) | Potash | Potassium Carbonate
13146 | LDPE | A1 - Excellent | Potash (Potassium Carbonate) | Potash | Potassium Carbonate
13147 | Natural rubber | A - Excellent | Potash (Potassium Carbonate) | Potash | Potassium Carbonate
13148 | Neoprene | A - Excellent | Potash (Potassium Carbonate) | Potash | Potassium Carbonate
13149 | NORYL® | A - Excellent | Potash (Potassium Carbonate) | Potash | Potassium Carbonate
13150 | Nylon | A - Excellent | Potash (Potassium Carbonate) | Potash | Potassium Carbonate
13151 | Polyetherether Ketone (PEEK) | A - Excellent | Potash (Potassium Carbonate) | Potash | Potassium Carbonate
13152 | Polypropylene | A - Excellent | Potash (Potassium Carbonate) | Potash | Potassium Carbonate
13153 | Polyurethane | D - Poor | Potash (Potassium Carbonate) | Potash | Potassium Carbonate
13154 | PVC | A - Excellent | Potash (Potassium Carbonate) | Potash | Potassium Carbonate
13155 | PVDF (Kynar®) | A - Excellent | Potash (Potassium Carbonate) | Potash | Potassium Carbonate
13156 | stainless steel - 304 | B - Good | Potash (Potassium Carbonate) | Potash | Potassium Carbonate
13157 | stainless steel - 316 | B - Good | Potash (Potassium Carbonate) | Potash | Potassium Carbonate
13158 | Titanium | A - Excellent | Potash (Potassium Carbonate) | Potash | Potassium Carbonate
13159 | Tygon® | B - Good | Potash (Potassium Carbonate) | Potash | Potassium Carbonate
13160 | Viton® | A - Excellent | Potash (Potassium Carbonate) | Potash | Potassium Carbonate
13161 | ABS plastic | A - Excellent | Potassium Bicarbonate | Potassium Bicarbonate
13162 | Acetal (Delrin®) | C - Fair | Potassium Bicarbonate | Potassium Bicarbonate
13163 | Aluminum | D - Poor | Potassium Bicarbonate | Potassium Bicarbonate
13164 | Bronze | B - Good | Potassium Bicarbonate | Potassium Bicarbonate
13165 | Buna N (Nitrile) | A - Excellent | Potassium Bicarbonate | Potassium Bicarbonate
13166 | Carbon graphite | A - Excellent | Potassium Bicarbonate | Potassium Bicarbonate
13167 | Carbon Steel | B - Good | Potassium Bicarbonate | Potassium Bicarbonate
13168 | Carpenter 20 | B - Good | Potassium Bicarbonate | Potassium Bicarbonate
13169 | Cast iron | A - Excellent | Potassium Bicarbonate | Potassium Bicarbonate
13170 | Ceramic Al203 | A - Excellent | Potassium Bicarbonate | Potassium Bicarbonate
13171 | Ceramic magnet | A - Excellent | Potassium Bicarbonate | Potassium Bicarbonate
13172 | ChemRaz (FFKM) | A - Excellent | Potassium Bicarbonate | Potassium Bicarbonate
13173 | Copper | B - Good | Potassium Bicarbonate | Potassium Bicarbonate
13174 | CPVC | A - Excellent | Potassium Bicarbonate | Potassium Bicarbonate
13175 | EPDM | A - Excellent | Potassium Bicarbonate | Potassium Bicarbonate
13176 | Epoxy | A - Excellent | Potassium Bicarbonate | Potassium Bicarbonate
13177 | Fluorocarbon (FKM) | A - Excellent | Potassium Bicarbonate | Potassium Bicarbonate
13178 | Hastelloy-C® | B - Good | Potassium Bicarbonate | Potassium Bicarbonate
13179 | Kalrez | A - Excellent | Potassium Bicarbonate | Potassium Bicarbonate
13180 | Kel-F® | A - Excellent | Potassium Bicarbonate | Potassium Bicarbonate
13181 | LDPE | A - Excellent | Potassium Bicarbonate | Potassium Bicarbonate
13182 | Natural rubber | A - Excellent | Potassium Bicarbonate | Potassium Bicarbonate
13183 | Neoprene | A - Excellent | Potassium Bicarbonate | Potassium Bicarbonate
13184 | NORYL® | A1 - Excellent | Potassium Bicarbonate | Potassium Bicarbonate
13185 | Nylon | A1 - Excellent | Potassium Bicarbonate | Potassium Bicarbonate
13186 | Polyetherether Ketone (PEEK) | A - Excellent | Potassium Bicarbonate | Potassium Bicarbonate
13187 | Polypropylene | A - Excellent | Potassium Bicarbonate | Potassium Bicarbonate
13188 | Polyurethane | D - Poor | Potassium Bicarbonate | Potassium Bicarbonate
13189 | PPS (Ryton®) | A - Excellent | Potassium Bicarbonate | Potassium Bicarbonate
13190 | PTFE | A - Excellent | Potassium Bicarbonate | Potassium Bicarbonate
13191 | PVC | A - Excellent | Potassium Bicarbonate | Potassium Bicarbonate
13192 | PVDF (Kynar®) | B - Good | Potassium Bicarbonate | Potassium Bicarbonate
13193 | Silicone | A1 - Excellent | Potassium Bicarbonate | Potassium Bicarbonate
13194 | stainless steel - 304 | B - Good | Potassium Bicarbonate | Potassium Bicarbonate
13195 | stainless steel - 316 | B - Good | Potassium Bicarbonate | Potassium Bicarbonate
13196 | Titanium | A - Excellent | Potassium Bicarbonate | Potassium Bicarbonate
13197 | Tygon® | A - Excellent | Potassium Bicarbonate | Potassium Bicarbonate
13198 | Viton® | A - Excellent | Potassium Bicarbonate | Potassium Bicarbonate
13199 | ABS plastic | A1 - Excellent | Potassium Bromide | Potassium Bromide
13200 | Acetal (Delrin®) | A - Excellent | Potassium Bromide | Potassium Bromide
13201 | Aluminum | C1 - Fair | Potassium Bromide | Potassium Bromide
13202 | Bronze | B - Good | Potassium Bromide | Potassium Bromide
13203 | Buna N (Nitrile) | A - Excellent | Potassium Bromide | Potassium Bromide
13204 | Carbon graphite | A - Excellent | Potassium Bromide | Potassium Bromide
13205 | Carpenter 20 | B - Good | Potassium Bromide | Potassium Bromide
13206 | Cast iron | D - Poor | Potassium Bromide | Potassium Bromide
13207 | Ceramic Al203 | C - Fair | Potassium Bromide | Potassium Bromide
13208 | Ceramic magnet | A - Excellent | Potassium Bromide | Potassium Bromide
13209 | ChemRaz (FFKM) | A - Excellent | Potassium Bromide | Potassium Bromide
13210 | Copper | B - Good | Potassium Bromide | Potassium Bromide
13211 | CPVC | A - Excellent | Potassium Bromide | Potassium Bromide
13212 | EPDM | A1 - Excellent | Potassium Bromide | Potassium Bromide
13213 | Epoxy | A - Excellent | Potassium Bromide | Potassium Bromide
13214 | Fluorocarbon (FKM) | A - Excellent | Potassium Bromide | Potassium Bromide
13215 | Hastelloy-C® | B - Good | Potassium Bromide | Potassium Bromide
13216 | Kalrez | A - Excellent | Potassium Bromide | Potassium Bromide
13217 | Kel-F® | A - Excellent | Potassium Bromide | Potassium Bromide
13218 | LDPE | A - Excellent | Potassium Bromide | Potassium Bromide
13219 | Natural rubber | A - Excellent | Potassium Bromide | Potassium Bromide
13220 | Neoprene | A - Excellent | Potassium Bromide | Potassium Bromide
13221 | NORYL® | A1 - Excellent | Potassium Bromide | Potassium Bromide
13222 | Nylon | A1 - Excellent | Potassium Bromide | Potassium Bromide
13223 | Polycarbonate | A1 - Excellent | Potassium Bromide | Potassium Bromide
13224 | Polypropylene | A - Excellent | Potassium Bromide | Potassium Bromide
13225 | Polyurethane | D - Poor | Potassium Bromide | Potassium Bromide
13226 | PPS (Ryton®) | A - Excellent | Potassium Bromide | Potassium Bromide
13227 | PTFE | A - Excellent | Potassium Bromide | Potassium Bromide
13228 | PVC | A - Excellent | Potassium Bromide | Potassium Bromide
13229 | PVDF (Kynar®) | A - Excellent | Potassium Bromide | Potassium Bromide
13230 | Silicone | A1 - Excellent | Potassium Bromide | Potassium Bromide
13231 | stainless steel - 304 | B - Good | Potassium Bromide | Potassium Bromide
13232 | stainless steel - 316 | B - Good | Potassium Bromide | Potassium Bromide
13233 | Titanium | A - Excellent | Potassium Bromide | Potassium Bromide
13234 | Tygon® | B - Good | Potassium Bromide | Potassium Bromide
13235 | Viton® | A - Excellent | Potassium Bromide | Potassium Bromide
13236 | ABS plastic | A - Excellent | Potassium Chlorate | Potassium Chlorate
13237 | Acetal (Delrin®) | B - Good | Potassium Chlorate | Potassium Chlorate
13238 | Aluminum | B - Good | Potassium Chlorate | Potassium Chlorate
13239 | Bronze | B1 - Good | Potassium Chlorate | Potassium Chlorate
13240 | Buna N (Nitrile) | A1 - Excellent | Potassium Chlorate | Potassium Chlorate
13241 | Carbon graphite | A2 - Excellent | Potassium Chlorate | Potassium Chlorate
13242 | Carpenter 20 | B - Good | Potassium Chlorate | Potassium Chlorate
13243 | Cast iron | C - Fair | Potassium Chlorate | Potassium Chlorate
13244 | Ceramic Al203 | B - Good | Potassium Chlorate | Potassium Chlorate
13245 | ChemRaz (FFKM) | A - Excellent | Potassium Chlorate | Potassium Chlorate
13246 | Copper | B1 - Good | Potassium Chlorate | Potassium Chlorate
13247 | CPVC | A - Excellent | Potassium Chlorate | Potassium Chlorate
13248 | EPDM | A1 - Excellent | Potassium Chlorate | Potassium Chlorate
13249 | Epoxy | A - Excellent | Potassium Chlorate | Potassium Chlorate
13250 | Fluorocarbon (FKM) | A - Excellent | Potassium Chlorate | Potassium Chlorate
13251 | Hastelloy-C® | B - Good | Potassium Chlorate | Potassium Chlorate
13252 | Kalrez | A - Excellent | Potassium Chlorate | Potassium Chlorate
13253 | Kel-F® | A2 - Excellent | Potassium Chlorate | Potassium Chlorate
13254 | LDPE | A1 - Excellent | Potassium Chlorate | Potassium Chlorate
13255 | Neoprene | A - Excellent | Potassium Chlorate | Potassium Chlorate
13256 | NORYL® | A1 - Excellent | Potassium Chlorate | Potassium Chlorate
13257 | Nylon | C1 - Fair | Potassium Chlorate | Potassium Chlorate
13258 | Polycarbonate | A1 - Excellent | Potassium Chlorate | Potassium Chlorate
13259 | Polyetherether Ketone (PEEK) | A - Excellent | Potassium Chlorate | Potassium Chlorate
13260 | Polypropylene | A - Excellent | Potassium Chlorate | Potassium Chlorate
13261 | Polyurethane | A - Excellent | Potassium Chlorate | Potassium Chlorate
13262 | PPS (Ryton®) | A - Excellent | Potassium Chlorate | Potassium Chlorate
13263 | PTFE | A - Excellent | Potassium Chlorate | Potassium Chlorate
13264 | PVC | A - Excellent | Potassium Chlorate | Potassium Chlorate
13265 | PVDF (Kynar®) | A - Excellent | Potassium Chlorate | Potassium Chlorate
13266 | Silicone | B - Good | Potassium Chlorate | Potassium Chlorate
13267 | stainless steel - 304 | B1 - Good | Potassium Chlorate | Potassium Chlorate
13268 | stainless steel - 316 | B - Good | Potassium Chlorate | Potassium Chlorate
13269 | Titanium | A - Excellent | Potassium Chlorate | Potassium Chlorate
13270 | Tygon® | B - Good | Potassium Chlorate | Potassium Chlorate
13271 | Viton® | A - Excellent | Potassium Chlorate | Potassium Chlorate
13272 | ABS plastic | A - Excellent | Potassium Chloride | Potassium Chloride
13273 | Acetal (Delrin®) | A - Excellent | Potassium Chloride | Potassium Chloride
13274 | Aluminum | D - Poor | Potassium Chloride | Potassium Chloride
13275 | Brass | D - Poor | Potassium Chloride | Potassium Chloride
13276 | Bronze | B - Good | Potassium Chloride | Potassium Chloride
13277 | Buna N (Nitrile) | A1 - Excellent | Potassium Chloride | Potassium Chloride
13278 | Carbon graphite | A - Excellent | Potassium Chloride | Potassium Chloride
13279 | Carbon Steel | D - Poor | Potassium Chloride | Potassium Chloride
13280 | Carpenter 20 | A - Excellent | Potassium Chloride | Potassium Chloride
13281 | Cast iron | A - Excellent | Potassium Chloride | Potassium Chloride
13282 | ChemRaz (FFKM) | A - Excellent | Potassium Chloride | Potassium Chloride
13283 | Copper | B - Good | Potassium Chloride | Potassium Chloride
13284 | CPVC | A - Excellent | Potassium Chloride | Potassium Chloride
13285 | EPDM | A1 - Excellent | Potassium Chloride | Potassium Chloride
13286 | Epoxy | A - Excellent | Potassium Chloride | Potassium Chloride
13287 | Fluorocarbon (FKM) | A - Excellent | Potassium Chloride | Potassium Chloride
13288 | Hastelloy-C® | A - Excellent | Potassium Chloride | Potassium Chloride
13289 | Hypalon® | A - Excellent | Potassium Chloride | Potassium Chloride
13290 | Hytrel® | B - Good | Potassium Chloride | Potassium Chloride
13291 | Kalrez | A - Excellent | Potassium Chloride | Potassium Chloride
13292 | Kel-F® | A - Excellent | Potassium Chloride | Potassium Chloride
13293 | LDPE | A1 - Excellent | Potassium Chloride | Potassium Chloride
13294 | Natural rubber | A - Excellent | Potassium Chloride | Potassium Chloride
13295 | Neoprene | A - Excellent | Potassium Chloride | Potassium Chloride
13296 | NORYL® | A1 - Excellent | Potassium Chloride | Potassium Chloride
13297 | Nylon | A1 - Excellent | Potassium Chloride | Potassium Chloride
13298 | Polycarbonate | A - Excellent | Potassium Chloride | Potassium Chloride
13299 | Polyetherether Ketone (PEEK) | A - Excellent | Potassium Chloride | Potassium Chloride
13300 | Polypropylene | A - Excellent | Potassium Chloride | Potassium Chloride
13301 | Polyurethane | A - Excellent | Potassium Chloride | Potassium Chloride
13302 | PPS (Ryton®) | A - Excellent | Potassium Chloride | Potassium Chloride
13303 | PTFE | A - Excellent | Potassium Chloride | Potassium Chloride
13304 | PVC | A - Excellent | Potassium Chloride | Potassium Chloride
13305 | PVDF (Kynar®) | A - Excellent | Potassium Chloride | Potassium Chloride
13306 | Silicone | A - Excellent | Potassium Chloride | Potassium Chloride
13307 | stainless steel - 304 | B1 - Good | Potassium Chloride | Potassium Chloride
13308 | stainless steel - 316 | A1 - Excellent | Potassium Chloride | Potassium Chloride
13309 | Titanium | A - Excellent | Potassium Chloride | Potassium Chloride
13310 | Tygon® | A - Excellent | Potassium Chloride | Potassium Chloride
13311 | Viton® | A - Excellent | Potassium Chloride | Potassium Chloride
13312 | Acetal (Delrin®) | C - Fair | Potassium Chromate | Potassium Chromate
13313 | Aluminum | B1 - Good | Potassium Chromate | Potassium Chromate
13314 | Bronze | B1 - Good | Potassium Chromate | Potassium Chromate
13315 | Buna N (Nitrile) | A1 - Excellent | Potassium Chromate | Potassium Chromate
13316 | Carbon graphite | A - Excellent | Potassium Chromate | Potassium Chromate
13317 | Carbon Steel | B - Good | Potassium Chromate | Potassium Chromate
13318 | Carpenter 20 | B - Good | Potassium Chromate | Potassium Chromate
13319 | Cast iron | A - Excellent | Potassium Chromate | Potassium Chromate
13320 | Ceramic Al203 | B - Good | Potassium Chromate | Potassium Chromate
13321 | ChemRaz (FFKM) | A - Excellent | Potassium Chromate | Potassium Chromate
13322 | CPVC | A - Excellent | Potassium Chromate | Potassium Chromate
13323 | EPDM | A2 - Excellent | Potassium Chromate | Potassium Chromate
13324 | Epoxy | C - Fair | Potassium Chromate | Potassium Chromate
13325 | Fluorocarbon (FKM) | A - Excellent | Potassium Chromate | Potassium Chromate
13326 | Hastelloy-C® | A - Excellent | Potassium Chromate | Potassium Chromate
13327 | Kalrez | A - Excellent | Potassium Chromate | Potassium Chromate
13328 | LDPE | A - Excellent | Potassium Chromate | Potassium Chromate
13329 | Natural rubber | B - Good | Potassium Chromate | Potassium Chromate
13330 | Neoprene | A - Excellent | Potassium Chromate | Potassium Chromate
13331 | NORYL® | A2 - Excellent | Potassium Chromate | Potassium Chromate
13332 | Nylon | B - Good | Potassium Chromate | Potassium Chromate
13333 | Polypropylene | A - Excellent | Potassium Chromate | Potassium Chromate
13334 | Polyurethane | B - Good | Potassium Chromate | Potassium Chromate
13335 | PTFE | A1 - Excellent | Potassium Chromate | Potassium Chromate
13336 | PVC | A - Excellent | Potassium Chromate | Potassium Chromate
13337 | PVDF (Kynar®) | B - Good | Potassium Chromate | Potassium Chromate
13338 | stainless steel - 304 | B1 - Good | Potassium Chromate | Potassium Chromate
13339 | stainless steel - 316 | B1 - Good | Potassium Chromate | Potassium Chromate
13340 | Tygon® | B - Good | Potassium Chromate | Potassium Chromate
13341 | Viton® | A - Excellent | Potassium Chromate | Potassium Chromate
13342 | ABS plastic | A - Excellent | Potassium Cyanide Solutions | Potassium Cyanide Solutions
13343 | Acetal (Delrin®) | C - Fair | Potassium Cyanide Solutions | Potassium Cyanide Solutions
13344 | Aluminum | D - Poor | Potassium Cyanide Solutions | Potassium Cyanide Solutions
13345 | Brass | D - Poor | Potassium Cyanide Solutions | Potassium Cyanide Solutions
13346 | Bronze | D - Poor | Potassium Cyanide Solutions | Potassium Cyanide Solutions
13347 | Buna N (Nitrile) | A1 - Excellent | Potassium Cyanide Solutions | Potassium Cyanide Solutions
13348 | Carbon graphite | A - Excellent | Potassium Cyanide Solutions | Potassium Cyanide Solutions
13349 | Carbon Steel | B - Good | Potassium Cyanide Solutions | Potassium Cyanide Solutions
13350 | Carpenter 20 | B - Good | Potassium Cyanide Solutions | Potassium Cyanide Solutions
13351 | Cast iron | B - Good | Potassium Cyanide Solutions | Potassium Cyanide Solutions
13352 | Ceramic Al203 | D - Poor | Potassium Cyanide Solutions | Potassium Cyanide Solutions
13353 | ChemRaz (FFKM) | A - Excellent | Potassium Cyanide Solutions | Potassium Cyanide Solutions
13354 | Copper | D - Poor | Potassium Cyanide Solutions | Potassium Cyanide Solutions
13355 | CPVC | A - Excellent | Potassium Cyanide Solutions | Potassium Cyanide Solutions
13356 | EPDM | A1 - Excellent | Potassium Cyanide Solutions | Potassium Cyanide Solutions
13357 | Epoxy | A - Excellent | Potassium Cyanide Solutions | Potassium Cyanide Solutions
13358 | Fluorocarbon (FKM) | A - Excellent | Potassium Cyanide Solutions | Potassium Cyanide Solutions
13359 | Hastelloy-C® | B - Good | Potassium Cyanide Solutions | Potassium Cyanide Solutions
13360 | Hypalon® | A - Excellent | Potassium Cyanide Solutions | Potassium Cyanide Solutions
13361 | Hytrel® | B - Good | Potassium Cyanide Solutions | Potassium Cyanide Solutions
13362 | Kalrez | A - Excellent | Potassium Cyanide Solutions | Potassium Cyanide Solutions
13363 | Kel-F® | A - Excellent | Potassium Cyanide Solutions | Potassium Cyanide Solutions
13364 | LDPE | A - Excellent | Potassium Cyanide Solutions | Potassium Cyanide Solutions
13365 | Natural rubber | A - Excellent | Potassium Cyanide Solutions | Potassium Cyanide Solutions
13366 | Neoprene | B - Good | Potassium Cyanide Solutions | Potassium Cyanide Solutions
13367 | NORYL® | A1 - Excellent | Potassium Cyanide Solutions | Potassium Cyanide Solutions
13368 | Nylon | A1 - Excellent | Potassium Cyanide Solutions | Potassium Cyanide Solutions
13369 | Polypropylene | A - Excellent | Potassium Cyanide Solutions | Potassium Cyanide Solutions
13370 | Polyurethane | A - Excellent | Potassium Cyanide Solutions | Potassium Cyanide Solutions
13371 | PPS (Ryton®) | A - Excellent | Potassium Cyanide Solutions | Potassium Cyanide Solutions
13372 | PTFE | A - Excellent | Potassium Cyanide Solutions | Potassium Cyanide Solutions
13373 | PVC | A - Excellent | Potassium Cyanide Solutions | Potassium Cyanide Solutions
13374 | PVDF (Kynar®) | A - Excellent | Potassium Cyanide Solutions | Potassium Cyanide Solutions
13375 | Silicone | A - Excellent | Potassium Cyanide Solutions | Potassium Cyanide Solutions
13376 | stainless steel - 304 | B1 - Good | Potassium Cyanide Solutions | Potassium Cyanide Solutions
13377 | stainless steel - 316 | B1 - Good | Potassium Cyanide Solutions | Potassium Cyanide Solutions
13378 | Titanium | A - Excellent | Potassium Cyanide Solutions | Potassium Cyanide Solutions
13379 | Tygon® | A - Excellent | Potassium Cyanide Solutions | Potassium Cyanide Solutions
13380 | Viton® | A - Excellent | Potassium Cyanide Solutions | Potassium Cyanide Solutions
13381 | ABS plastic | B1 - Good | Potassium Dichromate | Potassium Dichromate
13382 | Acetal (Delrin®) | A - Excellent | Potassium Dichromate | Potassium Dichromate
13383 | Aluminum | B - Good | Potassium Dichromate | Potassium Dichromate
13384 | Bronze | B1 - Good | Potassium Dichromate | Potassium Dichromate
13385 | Buna N (Nitrile) | A1 - Excellent | Potassium Dichromate | Potassium Dichromate
13386 | Carbon graphite | A - Excellent | Potassium Dichromate | Potassium Dichromate
13387 | Carbon Steel | B - Good | Potassium Dichromate | Potassium Dichromate
13388 | Carpenter 20 | B - Good | Potassium Dichromate | Potassium Dichromate
13389 | Cast iron | A - Excellent | Potassium Dichromate | Potassium Dichromate
13390 | Ceramic Al203 | B - Good | Potassium Dichromate | Potassium Dichromate
13391 | Ceramic magnet | A - Excellent | Potassium Dichromate | Potassium Dichromate
13392 | ChemRaz (FFKM) | A - Excellent | Potassium Dichromate | Potassium Dichromate
13393 | Copper | B - Good | Potassium Dichromate | Potassium Dichromate
13394 | CPVC | A - Excellent | Potassium Dichromate | Potassium Dichromate
13395 | EPDM | A1 - Excellent | Potassium Dichromate | Potassium Dichromate
13396 | Epoxy | C - Fair | Potassium Dichromate | Potassium Dichromate
13397 | Fluorocarbon (FKM) | A - Excellent | Potassium Dichromate | Potassium Dichromate
13398 | Hastelloy-C® | B - Good | Potassium Dichromate | Potassium Dichromate
13399 | Hypalon® | A - Excellent | Potassium Dichromate | Potassium Dichromate
13400 | Hytrel® | C - Fair | Potassium Dichromate | Potassium Dichromate
13401 | Kalrez | A - Excellent | Potassium Dichromate | Potassium Dichromate
13402 | Kel-F® | A - Excellent | Potassium Dichromate | Potassium Dichromate
13403 | LDPE | A - Excellent | Potassium Dichromate | Potassium Dichromate
13404 | Natural rubber | B - Good | Potassium Dichromate | Potassium Dichromate
13405 | Neoprene | A - Excellent | Potassium Dichromate | Potassium Dichromate
13406 | NORYL® | A1 - Excellent | Potassium Dichromate | Potassium Dichromate
13407 | Nylon | B1 - Good | Potassium Dichromate | Potassium Dichromate
13408 | Polycarbonate | A1 - Excellent | Potassium Dichromate | Potassium Dichromate
13409 | Polypropylene | A - Excellent | Potassium Dichromate | Potassium Dichromate
13410 | Polyurethane | B - Good | Potassium Dichromate | Potassium Dichromate
13411 | PPS (Ryton®) | A - Excellent | Potassium Dichromate | Potassium Dichromate
13412 | PTFE | A - Excellent | Potassium Dichromate | Potassium Dichromate
13413 | PVC | A - Excellent | Potassium Dichromate | Potassium Dichromate
13414 | PVDF (Kynar®) | A - Excellent | Potassium Dichromate | Potassium Dichromate
13415 | Silicone | A - Excellent | Potassium Dichromate | Potassium Dichromate
13416 | stainless steel - 304 | B - Good | Potassium Dichromate | Potassium Dichromate
13417 | stainless steel - 316 | B1 - Good | Potassium Dichromate | Potassium Dichromate
13418 | Titanium | A - Excellent | Potassium Dichromate | Potassium Dichromate
13419 | Tygon® | C - Fair | Potassium Dichromate | Potassium Dichromate
13420 | Viton® | A - Excellent | Potassium Dichromate | Potassium Dichromate
13421 | ABS plastic | B - Good | Potassium Ferricyanide | Potassium Ferricyanide
13422 | Acetal (Delrin®) | B1 - Good | Potassium Ferricyanide | Potassium Ferricyanide
13423 | Aluminum | B2 - Good | Potassium Ferricyanide | Potassium Ferricyanide
13424 | Bronze | B2 - Good | Potassium Ferricyanide | Potassium Ferricyanide
13425 | Buna N (Nitrile) | D - Poor | Potassium Ferricyanide | Potassium Ferricyanide
13426 | Carbon graphite | A2 - Excellent | Potassium Ferricyanide | Potassium Ferricyanide
13427 | Carbon Steel | D - Poor | Potassium Ferricyanide | Potassium Ferricyanide
13428 | Carpenter 20 | B - Good | Potassium Ferricyanide | Potassium Ferricyanide
13429 | Cast iron | C - Fair | Potassium Ferricyanide | Potassium Ferricyanide
13430 | Ceramic Al203 | B - Good | Potassium Ferricyanide | Potassium Ferricyanide
13431 | Ceramic magnet | A - Excellent | Potassium Ferricyanide | Potassium Ferricyanide
13432 | ChemRaz (FFKM) | A - Excellent | Potassium Ferricyanide | Potassium Ferricyanide
13433 | Copper | B - Good | Potassium Ferricyanide | Potassium Ferricyanide
13434 | CPVC | A - Excellent | Potassium Ferricyanide | Potassium Ferricyanide
13435 | EPDM | A - Excellent | Potassium Ferricyanide | Potassium Ferricyanide
13436 | Epoxy | A1 - Excellent | Potassium Ferricyanide | Potassium Ferricyanide
13437 | Fluorocarbon (FKM) | A - Excellent | Potassium Ferricyanide | Potassium Ferricyanide
13438 | Hastelloy-C® | B2 - Good | Potassium Ferricyanide | Potassium Ferricyanide
13439 | Hypalon® | A1 - Excellent | Potassium Ferricyanide | Potassium Ferricyanide
13440 | Kalrez | A - Excellent | Potassium Ferricyanide | Potassium Ferricyanide
13441 | Kel-F® | A1 - Excellent | Potassium Ferricyanide | Potassium Ferricyanide
13442 | LDPE | A2 - Excellent | Potassium Ferricyanide | Potassium Ferricyanide
13443 | Natural rubber | B - Good | Potassium Ferricyanide | Potassium Ferricyanide
13444 | Neoprene | A1 - Excellent | Potassium Ferricyanide | Potassium Ferricyanide
13445 | NORYL® | A2 - Excellent | Potassium Ferricyanide | Potassium Ferricyanide
13446 | Nylon | B1 - Good | Potassium Ferricyanide | Potassium Ferricyanide
13447 | Polyetherether Ketone (PEEK) | A - Excellent | Potassium Ferricyanide | Potassium Ferricyanide
13448 | Polypropylene | A2 - Excellent | Potassium Ferricyanide | Potassium Ferricyanide
13449 | PTFE | A2 - Excellent | Potassium Ferricyanide | Potassium Ferricyanide
13450 | PVC | A - Excellent | Potassium Ferricyanide | Potassium Ferricyanide
13451 | PVDF (Kynar®) | A2 - Excellent | Potassium Ferricyanide | Potassium Ferricyanide
13452 | stainless steel - 304 | B1 - Good | Potassium Ferricyanide | Potassium Ferricyanide
13453 | stainless steel - 316 | B1 - Good | Potassium Ferricyanide | Potassium Ferricyanide
13454 | Titanium | A2 - Excellent | Potassium Ferricyanide | Potassium Ferricyanide
13455 | Tygon® | B - Good | Potassium Ferricyanide | Potassium Ferricyanide
13456 | Viton® | A - Excellent | Potassium Ferricyanide | Potassium Ferricyanide
13457 | Aluminum | B1 - Good | Potassium Ferrocyanide | Potassium Ferrocyanide
13458 | Bronze | B1 - Good | Potassium Ferrocyanide | Potassium Ferrocyanide
13459 | Buna N (Nitrile) | D - Poor | Potassium Ferrocyanide | Potassium Ferrocyanide
13460 | Carbon graphite | A - Excellent | Potassium Ferrocyanide | Potassium Ferrocyanide
13461 | Carbon Steel | D - Poor | Potassium Ferrocyanide | Potassium Ferrocyanide
13462 | Carpenter 20 | B - Good | Potassium Ferrocyanide | Potassium Ferrocyanide
13463 | Cast iron | C - Fair | Potassium Ferrocyanide | Potassium Ferrocyanide
13464 | Ceramic Al203 | B - Good | Potassium Ferrocyanide | Potassium Ferrocyanide
13465 | Ceramic magnet | A - Excellent | Potassium Ferrocyanide | Potassium Ferrocyanide
13466 | ChemRaz (FFKM) | A - Excellent | Potassium Ferrocyanide | Potassium Ferrocyanide
13467 | Copper | B - Good | Potassium Ferrocyanide | Potassium Ferrocyanide
13468 | CPVC | B - Good | Potassium Ferrocyanide | Potassium Ferrocyanide
13469 | EPDM | A - Excellent | Potassium Ferrocyanide | Potassium Ferrocyanide
13470 | Epoxy | A - Excellent | Potassium Ferrocyanide | Potassium Ferrocyanide
13471 | Fluorocarbon (FKM) | A - Excellent | Potassium Ferrocyanide | Potassium Ferrocyanide
13472 | Hastelloy-C® | B - Good | Potassium Ferrocyanide | Potassium Ferrocyanide
13473 | Kel-F® | A - Excellent | Potassium Ferrocyanide | Potassium Ferrocyanide
13474 | LDPE | A1 - Excellent | Potassium Ferrocyanide | Potassium Ferrocyanide
13475 | Natural rubber | A - Excellent | Potassium Ferrocyanide | Potassium Ferrocyanide
13476 | Neoprene | A - Excellent | Potassium Ferrocyanide | Potassium Ferrocyanide
13477 | NORYL® | A - Excellent | Potassium Ferrocyanide | Potassium Ferrocyanide
13478 | Nylon | B1 - Good | Potassium Ferrocyanide | Potassium Ferrocyanide
13479 | Polyetherether Ketone (PEEK) | A - Excellent | Potassium Ferrocyanide | Potassium Ferrocyanide
13480 | Polypropylene | A - Excellent | Potassium Ferrocyanide | Potassium Ferrocyanide
13481 | Polyurethane | B - Good | Potassium Ferrocyanide | Potassium Ferrocyanide
13482 | PTFE | A - Excellent | Potassium Ferrocyanide | Potassium Ferrocyanide
13483 | PVC | A - Excellent | Potassium Ferrocyanide | Potassium Ferrocyanide
13484 | PVDF (Kynar®) | A - Excellent | Potassium Ferrocyanide | Potassium Ferrocyanide
13485 | stainless steel - 304 | B - Good | Potassium Ferrocyanide | Potassium Ferrocyanide
13486 | stainless steel - 316 | B - Good | Potassium Ferrocyanide | Potassium Ferrocyanide
13487 | Titanium | A - Excellent | Potassium Ferrocyanide | Potassium Ferrocyanide
13488 | Tygon® | B - Good | Potassium Ferrocyanide | Potassium Ferrocyanide
13489 | Viton® | A - Excellent | Potassium Ferrocyanide | Potassium Ferrocyanide
13490 | ABS plastic | A - Excellent | Potassium Hydroxide (Caustic Potash) | Potassium Hydroxide | Caustic Potash
13491 | Acetal (Delrin®) | A - Excellent | Potassium Hydroxide (Caustic Potash) | Potassium Hydroxide | Caustic Potash
13492 | Aluminum | D - Poor | Potassium Hydroxide (Caustic Potash) | Potassium Hydroxide | Caustic Potash
13493 | Brass | D - Poor | Potassium Hydroxide (Caustic Potash) | Potassium Hydroxide | Caustic Potash
13494 | Bronze | D - Poor | Potassium Hydroxide (Caustic Potash) | Potassium Hydroxide | Caustic Potash
13495 | Buna N (Nitrile) | B1 - Good | Potassium Hydroxide (Caustic Potash) | Potassium Hydroxide | Caustic Potash
13496 | Carbon graphite | C - Fair | Potassium Hydroxide (Caustic Potash) | Potassium Hydroxide | Caustic Potash
13497 | Carbon Steel | C - Fair | Potassium Hydroxide (Caustic Potash) | Potassium Hydroxide | Caustic Potash
13498 | Carpenter 20 | B - Good | Potassium Hydroxide (Caustic Potash) | Potassium Hydroxide | Caustic Potash
13499 | Cast iron | B2 - Good | Potassium Hydroxide (Caustic Potash) | Potassium Hydroxide | Caustic Potash
13500 | Ceramic Al203 | D - Poor | Potassium Hydroxide (Caustic Potash) | Potassium Hydroxide | Caustic Potash
13501 | Ceramic magnet | A - Excellent | Potassium Hydroxide (Caustic Potash) | Potassium Hydroxide | Caustic Potash
13502 | ChemRaz (FFKM) | C - Fair | Potassium Hydroxide (Caustic Potash) | Potassium Hydroxide | Caustic Potash
13503 | Copper | B - Good | Potassium Hydroxide (Caustic Potash) | Potassium Hydroxide | Caustic Potash
13504 | CPVC | A - Excellent | Potassium Hydroxide (Caustic Potash) | Potassium Hydroxide | Caustic Potash
13505 | EPDM | A2 - Excellent | Potassium Hydroxide (Caustic Potash) | Potassium Hydroxide | Caustic Potash
13506 | Epoxy | A - Excellent | Potassium Hydroxide (Caustic Potash) | Potassium Hydroxide | Caustic Potash
13507 | Fluorocarbon (FKM) | B - Good | Potassium Hydroxide (Caustic Potash) | Potassium Hydroxide | Caustic Potash
13508 | Hastelloy-C® | B1 - Good | Potassium Hydroxide (Caustic Potash) | Potassium Hydroxide | Caustic Potash
13509 | Hypalon® | A - Excellent | Potassium Hydroxide (Caustic Potash) | Potassium Hydroxide | Caustic Potash
13510 | Hytrel® | D - Poor | Potassium Hydroxide (Caustic Potash) | Potassium Hydroxide | Caustic Potash
13511 | Kalrez | A - Excellent | Potassium Hydroxide (Caustic Potash) | Potassium Hydroxide | Caustic Potash
13512 | Kel-F® | B - Good | Potassium Hydroxide (Caustic Potash) | Potassium Hydroxide | Caustic Potash
13513 | LDPE | A - Excellent | Potassium Hydroxide (Caustic Potash) | Potassium Hydroxide | Caustic Potash
13514 | Natural rubber | B - Good | Potassium Hydroxide (Caustic Potash) | Potassium Hydroxide | Caustic Potash
13515 | Neoprene | B - Good | Potassium Hydroxide (Caustic Potash) | Potassium Hydroxide | Caustic Potash
13516 | NORYL® | A1 - Excellent | Potassium Hydroxide (Caustic Potash) | Potassium Hydroxide | Caustic Potash
13517 | Nylon | C1 - Fair | Potassium Hydroxide (Caustic Potash) | Potassium Hydroxide | Caustic Potash
13518 | Polycarbonate | D - Poor | Potassium Hydroxide (Caustic Potash) | Potassium Hydroxide | Caustic Potash
13519 | Polyetherether Ketone (PEEK) | A - Excellent | Potassium Hydroxide (Caustic Potash) | Potassium Hydroxide | Caustic Potash
13520 | Polypropylene | A - Excellent | Potassium Hydroxide (Caustic Potash) | Potassium Hydroxide | Caustic Potash
13521 | Polyurethane | D - Poor | Potassium Hydroxide (Caustic Potash) | Potassium Hydroxide | Caustic Potash
13522 | PPS (Ryton®) | A - Excellent | Potassium Hydroxide (Caustic Potash) | Potassium Hydroxide | Caustic Potash
13523 | PTFE | A - Excellent | Potassium Hydroxide (Caustic Potash) | Potassium Hydroxide | Caustic Potash
13524 | PVC | A1 - Excellent | Potassium Hydroxide (Caustic Potash) | Potassium Hydroxide | Caustic Potash
13525 | PVDF (Kynar®) | A - Excellent | Potassium Hydroxide (Caustic Potash) | Potassium Hydroxide | Caustic Potash
13526 | Silicone | C - Fair | Potassium Hydroxide (Caustic Potash) | Potassium Hydroxide | Caustic Potash
13527 | stainless steel - 304 | B - Good | Potassium Hydroxide (Caustic Potash) | Potassium Hydroxide | Caustic Potash
13528 | stainless steel - 316 | A1 - Excellent | Potassium Hydroxide (Caustic Potash) | Potassium Hydroxide | Caustic Potash
13529 | Titanium | D - Poor | Potassium Hydroxide (Caustic Potash) | Potassium Hydroxide | Caustic Potash
13530 | Tygon® | B - Good | Potassium Hydroxide (Caustic Potash) | Potassium Hydroxide | Caustic Potash
13531 | Viton® | B - Good | Potassium Hydroxide (Caustic Potash) | Potassium Hydroxide | Caustic Potash
13532 | Aluminum | D - Poor | Potassium Hypochlorite | Potassium Hypochlorite
13533 | Bronze | D - Poor | Potassium Hypochlorite | Potassium Hypochlorite
13534 | Buna N (Nitrile) | A1 - Excellent | Potassium Hypochlorite | Potassium Hypochlorite
13535 | Carbon Steel | D - Poor | Potassium Hypochlorite | Potassium Hypochlorite
13536 | Carpenter 20 | B - Good | Potassium Hypochlorite | Potassium Hypochlorite
13537 | Cast iron | A - Excellent | Potassium Hypochlorite | Potassium Hypochlorite
13538 | Ceramic Al203 | D - Poor | Potassium Hypochlorite | Potassium Hypochlorite
13539 | ChemRaz (FFKM) | A - Excellent | Potassium Hypochlorite | Potassium Hypochlorite
13540 | Copper | D - Poor | Potassium Hypochlorite | Potassium Hypochlorite
13541 | EPDM | A1 - Excellent | Potassium Hypochlorite | Potassium Hypochlorite
13542 | Fluorocarbon (FKM) | D - Poor | Potassium Hypochlorite | Potassium Hypochlorite
13543 | Hastelloy-C® | B2 - Good | Potassium Hypochlorite | Potassium Hypochlorite
13544 | Hypalon® | A1 - Excellent | Potassium Hypochlorite | Potassium Hypochlorite
13545 | Kalrez | A - Excellent | Potassium Hypochlorite | Potassium Hypochlorite
13546 | LDPE | C1 - Fair | Potassium Hypochlorite | Potassium Hypochlorite
13547 | Natural rubber | C1 - Fair | Potassium Hypochlorite | Potassium Hypochlorite
13548 | Neoprene | B2 - Good | Potassium Hypochlorite | Potassium Hypochlorite
13549 | Nylon | B1 - Good | Potassium Hypochlorite | Potassium Hypochlorite
13550 | Polyurethane | B - Good | Potassium Hypochlorite | Potassium Hypochlorite
13551 | PPS (Ryton®) | A - Excellent | Potassium Hypochlorite | Potassium Hypochlorite
13552 | PTFE | A2 - Excellent | Potassium Hypochlorite | Potassium Hypochlorite
13553 | PVC | B1 - Good | Potassium Hypochlorite | Potassium Hypochlorite
13554 | PVDF (Kynar®) | A1 - Excellent | Potassium Hypochlorite | Potassium Hypochlorite
13555 | stainless steel - 304 | C1 - Fair | Potassium Hypochlorite | Potassium Hypochlorite
13556 | stainless steel - 316 | B - Good | Potassium Hypochlorite | Potassium Hypochlorite
13557 | Titanium | A1 - Excellent | Potassium Hypochlorite | Potassium Hypochlorite
13558 | Tygon® | B1 - Good | Potassium Hypochlorite | Potassium Hypochlorite
13559 | ABS plastic | B - Good | Potassium Iodide | Potassium Iodide
13560 | Aluminum | B1 - Good | Potassium Iodide | Potassium Iodide
13561 | Bronze | A1 - Excellent | Potassium Iodide | Potassium Iodide
13562 | Buna N (Nitrile) | A1 - Excellent | Potassium Iodide | Potassium Iodide
13563 | Carbon graphite | A1 - Excellent | Potassium Iodide | Potassium Iodide
13564 | Carpenter 20 | A - Excellent | Potassium Iodide | Potassium Iodide
13565 | Cast iron | A - Excellent | Potassium Iodide | Potassium Iodide
13566 | Ceramic Al203 | B - Good | Potassium Iodide | Potassium Iodide
13567 | ChemRaz (FFKM) | A - Excellent | Potassium Iodide | Potassium Iodide
13568 | Copper | A1 - Excellent | Potassium Iodide | Potassium Iodide
13569 | CPVC | A - Excellent | Potassium Iodide | Potassium Iodide
13570 | EPDM | A - Excellent | Potassium Iodide | Potassium Iodide
13571 | Fluorocarbon (FKM) | A - Excellent | Potassium Iodide | Potassium Iodide
13572 | Hastelloy-C® | A2 - Excellent | Potassium Iodide | Potassium Iodide
13573 | Hypalon® | A2 - Excellent | Potassium Iodide | Potassium Iodide
13574 | Kalrez | A - Excellent | Potassium Iodide | Potassium Iodide
13575 | LDPE | B1 - Good | Potassium Iodide | Potassium Iodide
13576 | Natural rubber | B - Good | Potassium Iodide | Potassium Iodide
13577 | Neoprene | A - Excellent | Potassium Iodide | Potassium Iodide
13578 | Nylon | A1 - Excellent | Potassium Iodide | Potassium Iodide
13579 | Polypropylene | A2 - Excellent | Potassium Iodide | Potassium Iodide
13580 | PPS (Ryton®) | A2 - Excellent | Potassium Iodide | Potassium Iodide
13581 | PTFE | A2 - Excellent | Potassium Iodide | Potassium Iodide
13582 | PVC | A2 - Excellent | Potassium Iodide | Potassium Iodide
13583 | PVDF (Kynar®) | A2 - Excellent | Potassium Iodide | Potassium Iodide
13584 | stainless steel - 304 | A1 - Excellent | Potassium Iodide | Potassium Iodide
13585 | stainless steel - 316 | A1 - Excellent | Potassium Iodide | Potassium Iodide
13586 | Titanium | A1 - Excellent | Potassium Iodide | Potassium Iodide
13587 | Tygon® | B - Good | Potassium Iodide | Potassium Iodide
13588 | Viton® | A - Excellent | Potassium Iodide | Potassium Iodide
13589 | ABS plastic | B - Good | Potassium Nitrate | Potassium Nitrate
13590 | Acetal (Delrin®) | A - Excellent | Potassium Nitrate | Potassium Nitrate
13591 | Aluminum | B - Good | Potassium Nitrate | Potassium Nitrate
13592 | Brass | B - Good | Potassium Nitrate | Potassium Nitrate
13593 | Bronze | B1 - Good | Potassium Nitrate | Potassium Nitrate
13594 | Buna N (Nitrile) | A2 - Excellent | Potassium Nitrate | Potassium Nitrate
13595 | Carbon graphite | A - Excellent | Potassium Nitrate | Potassium Nitrate
13596 | Carbon Steel | B - Good | Potassium Nitrate | Potassium Nitrate
13597 | Carpenter 20 | B - Good | Potassium Nitrate | Potassium Nitrate
13598 | Cast iron | A - Excellent | Potassium Nitrate | Potassium Nitrate
13599 | Ceramic Al203 | B - Good | Potassium Nitrate | Potassium Nitrate
13600 | ChemRaz (FFKM) | A - Excellent | Potassium Nitrate | Potassium Nitrate
13601 | Copper | A - Excellent | Potassium Nitrate | Potassium Nitrate
13602 | CPVC | A - Excellent | Potassium Nitrate | Potassium Nitrate
13603 | EPDM | A - Excellent | Potassium Nitrate | Potassium Nitrate
13604 | Epoxy | A - Excellent | Potassium Nitrate | Potassium Nitrate
13605 | Fluorocarbon (FKM) | A - Excellent | Potassium Nitrate | Potassium Nitrate
13606 | Hastelloy-C® | B1 - Good | Potassium Nitrate | Potassium Nitrate
13607 | Hypalon® | A - Excellent | Potassium Nitrate | Potassium Nitrate
13608 | Hytrel® | B - Good | Potassium Nitrate | Potassium Nitrate
13609 | Kalrez | A - Excellent | Potassium Nitrate | Potassium Nitrate
13610 | LDPE | A - Excellent | Potassium Nitrate | Potassium Nitrate
13611 | Natural rubber | A - Excellent | Potassium Nitrate | Potassium Nitrate
13612 | Neoprene | A - Excellent | Potassium Nitrate | Potassium Nitrate
13613 | NORYL® | A1 - Excellent | Potassium Nitrate | Potassium Nitrate
13614 | Nylon | B1 - Good | Potassium Nitrate | Potassium Nitrate
13615 | Polycarbonate | A1 - Excellent | Potassium Nitrate | Potassium Nitrate
13616 | Polyetherether Ketone (PEEK) | A - Excellent | Potassium Nitrate | Potassium Nitrate
13617 | Polypropylene | A - Excellent | Potassium Nitrate | Potassium Nitrate
13618 | Polyurethane | A - Excellent | Potassium Nitrate | Potassium Nitrate
13619 | PPS (Ryton®) | A - Excellent | Potassium Nitrate | Potassium Nitrate
13620 | PTFE | A - Excellent | Potassium Nitrate | Potassium Nitrate
13621 | PVC | A - Excellent | Potassium Nitrate | Potassium Nitrate
13622 | PVDF (Kynar®) | A - Excellent | Potassium Nitrate | Potassium Nitrate
13623 | Silicone | A - Excellent | Potassium Nitrate | Potassium Nitrate
13624 | stainless steel - 304 | B - Good | Potassium Nitrate | Potassium Nitrate
13625 | stainless steel - 316 | B - Good | Potassium Nitrate | Potassium Nitrate
13626 | Titanium | A - Excellent | Potassium Nitrate | Potassium Nitrate
13627 | Tygon® | A - Excellent | Potassium Nitrate | Potassium Nitrate
13628 | Viton® | A - Excellent | Potassium Nitrate | Potassium Nitrate
13629 | ABS plastic | B - Good | Potassium Oxalate | Potassium Oxalate
13630 | Acetal (Delrin®) | A - Excellent | Potassium Oxalate | Potassium Oxalate
13631 | Aluminum | B - Good | Potassium Oxalate | Potassium Oxalate
13632 | Brass | B - Good | Potassium Oxalate | Potassium Oxalate
13633 | Bronze | B1 - Good | Potassium Oxalate | Potassium Oxalate
13634 | Buna N (Nitrile) | A2 - Excellent | Potassium Oxalate | Potassium Oxalate
13635 | Carbon graphite | A - Excellent | Potassium Oxalate | Potassium Oxalate
13636 | Carbon Steel | B - Good | Potassium Oxalate | Potassium Oxalate
13637 | Carpenter 20 | B - Good | Potassium Oxalate | Potassium Oxalate
13638 | Cast iron | A - Excellent | Potassium Oxalate | Potassium Oxalate
13639 | Ceramic Al203 | B - Good | Potassium Oxalate | Potassium Oxalate
13640 | ChemRaz (FFKM) | A - Excellent | Potassium Oxalate | Potassium Oxalate
13641 | Copper | A - Excellent | Potassium Oxalate | Potassium Oxalate
13642 | CPVC | A - Excellent | Potassium Oxalate | Potassium Oxalate
13643 | EPDM | A - Excellent | Potassium Oxalate | Potassium Oxalate
13644 | Epoxy | A - Excellent | Potassium Oxalate | Potassium Oxalate
13645 | Fluorocarbon (FKM) | A - Excellent | Potassium Oxalate | Potassium Oxalate
13646 | Hastelloy-C® | B1 - Good | Potassium Oxalate | Potassium Oxalate
13647 | Hypalon® | A - Excellent | Potassium Oxalate | Potassium Oxalate
13648 | Hytrel® | B - Good | Potassium Oxalate | Potassium Oxalate
13649 | Kalrez | A - Excellent | Potassium Oxalate | Potassium Oxalate
13650 | LDPE | A - Excellent | Potassium Oxalate | Potassium Oxalate
13651 | Natural rubber | A - Excellent | Potassium Oxalate | Potassium Oxalate
13652 | Neoprene | A - Excellent | Potassium Oxalate | Potassium Oxalate
13653 | NORYL® | A1 - Excellent | Potassium Oxalate | Potassium Oxalate
13654 | Nylon | B1 - Good | Potassium Oxalate | Potassium Oxalate
13655 | Polycarbonate | A1 - Excellent | Potassium Oxalate | Potassium Oxalate
13656 | Polyetherether Ketone (PEEK) | A - Excellent | Potassium Oxalate | Potassium Oxalate
13657 | Polypropylene | A - Excellent | Potassium Oxalate | Potassium Oxalate
13658 | Polyurethane | A - Excellent | Potassium Oxalate | Potassium Oxalate
13659 | PPS (Ryton®) | A - Excellent | Potassium Oxalate | Potassium Oxalate
13660 | PTFE | A - Excellent | Potassium Oxalate | Potassium Oxalate
13661 | PVC | A - Excellent | Potassium Oxalate | Potassium Oxalate
13662 | PVDF (Kynar®) | A - Excellent | Potassium Oxalate | Potassium Oxalate
13663 | Silicone | A - Excellent | Potassium Oxalate | Potassium Oxalate
13664 | stainless steel - 304 | B - Good | Potassium Oxalate | Potassium Oxalate
13665 | stainless steel - 316 | B - Good | Potassium Oxalate | Potassium Oxalate
13666 | Titanium | A - Excellent | Potassium Oxalate | Potassium Oxalate
13667 | Tygon® | A - Excellent | Potassium Oxalate | Potassium Oxalate
13668 | Viton® | A - Excellent | Potassium Oxalate | Potassium Oxalate
13669 | ABS plastic | B1 - Good | Potassium Permanganate | Potassium Permanganate
13670 | Acetal (Delrin®) | A - Excellent | Potassium Permanganate | Potassium Permanganate
13671 | Aluminum | B1 - Good | Potassium Permanganate | Potassium Permanganate
13672 | Bronze | A1 - Excellent | Potassium Permanganate | Potassium Permanganate
13673 | Buna N (Nitrile) | C - Fair | Potassium Permanganate | Potassium Permanganate
13674 | Carbon graphite | B1 - Good | Potassium Permanganate | Potassium Permanganate
13675 | Carbon Steel | B - Good | Potassium Permanganate | Potassium Permanganate
13676 | Carpenter 20 | B - Good | Potassium Permanganate | Potassium Permanganate
13677 | Cast iron | A - Excellent | Potassium Permanganate | Potassium Permanganate
13678 | Ceramic Al203 | A - Excellent | Potassium Permanganate | Potassium Permanganate
13679 | ChemRaz (FFKM) | A - Excellent | Potassium Permanganate | Potassium Permanganate
13680 | Copper | A - Excellent | Potassium Permanganate | Potassium Permanganate
13681 | CPVC | A1 - Excellent | Potassium Permanganate | Potassium Permanganate
13682 | EPDM | A - Excellent | Potassium Permanganate | Potassium Permanganate
13683 | Epoxy | A - Excellent | Potassium Permanganate | Potassium Permanganate
13684 | Fluorocarbon (FKM) | A - Excellent | Potassium Permanganate | Potassium Permanganate
13685 | Hastelloy-C® | A1 - Excellent | Potassium Permanganate | Potassium Permanganate
13686 | Hytrel® | D - Poor | Potassium Permanganate | Potassium Permanganate
13687 | Kalrez | A - Excellent | Potassium Permanganate | Potassium Permanganate
13688 | LDPE | A - Excellent | Potassium Permanganate | Potassium Permanganate
13689 | Natural rubber | A1 - Excellent | Potassium Permanganate | Potassium Permanganate
13690 | Neoprene | A - Excellent | Potassium Permanganate | Potassium Permanganate
13691 | NORYL® | A - Excellent | Potassium Permanganate | Potassium Permanganate
13692 | Nylon | D - Poor | Potassium Permanganate | Potassium Permanganate
13693 | Polycarbonate | A2 - Excellent | Potassium Permanganate | Potassium Permanganate
13694 | Polyetherether Ketone (PEEK) | A - Excellent | Potassium Permanganate | Potassium Permanganate
13695 | Polypropylene | A1 - Excellent | Potassium Permanganate | Potassium Permanganate
13696 | Polyurethane | B - Good | Potassium Permanganate | Potassium Permanganate
13697 | PPS (Ryton®) | A - Excellent | Potassium Permanganate | Potassium Permanganate
13698 | PTFE | A - Excellent | Potassium Permanganate | Potassium Permanganate
13699 | PVC | A1 - Excellent | Potassium Permanganate | Potassium Permanganate
13700 | PVDF (Kynar®) | A - Excellent | Potassium Permanganate | Potassium Permanganate
13701 | stainless steel - 304 | B1 - Good | Potassium Permanganate | Potassium Permanganate
13702 | stainless steel - 316 | B - Good | Potassium Permanganate | Potassium Permanganate
13703 | Titanium | A - Excellent | Potassium Permanganate | Potassium Permanganate
13704 | Tygon® | B - Good | Potassium Permanganate | Potassium Permanganate
13705 | Viton® | A - Excellent | Potassium Permanganate | Potassium Permanganate
13706 | ABS plastic | B - Good | Potassium Sulfate | Potassium Sulfate
13707 | Acetal (Delrin®) | B - Good | Potassium Sulfate | Potassium Sulfate
13708 | Aluminum | C - Fair | Potassium Sulfate | Potassium Sulfate
13709 | Brass | D - Poor | Potassium Sulfate | Potassium Sulfate
13710 | Bronze | A1 - Excellent | Potassium Sulfate | Potassium Sulfate
13711 | Buna N (Nitrile) | A2 - Excellent | Potassium Sulfate | Potassium Sulfate
13712 | Carbon graphite | A - Excellent | Potassium Sulfate | Potassium Sulfate
13713 | Carbon Steel | B - Good | Potassium Sulfate | Potassium Sulfate
13714 | Carpenter 20 | A - Excellent | Potassium Sulfate | Potassium Sulfate
13715 | Cast iron | A - Excellent | Potassium Sulfate | Potassium Sulfate
13716 | Ceramic Al203 | A - Excellent | Potassium Sulfate | Potassium Sulfate
13717 | Ceramic magnet | A - Excellent | Potassium Sulfate | Potassium Sulfate
13718 | ChemRaz (FFKM) | A - Excellent | Potassium Sulfate | Potassium Sulfate
13719 | Copper | B - Good | Potassium Sulfate | Potassium Sulfate
13720 | CPVC | A - Excellent | Potassium Sulfate | Potassium Sulfate
13721 | EPDM | A1 - Excellent | Potassium Sulfate | Potassium Sulfate
13722 | Epoxy | A - Excellent | Potassium Sulfate | Potassium Sulfate
13723 | Fluorocarbon (FKM) | A - Excellent | Potassium Sulfate | Potassium Sulfate
13724 | Hastelloy-C® | B1 - Good | Potassium Sulfate | Potassium Sulfate
13725 | Hypalon® | A - Excellent | Potassium Sulfate | Potassium Sulfate
13726 | Hytrel® | B - Good | Potassium Sulfate | Potassium Sulfate
13727 | Kalrez | A - Excellent | Potassium Sulfate | Potassium Sulfate
13728 | Kel-F® | A1 - Excellent | Potassium Sulfate | Potassium Sulfate
13729 | LDPE | A2 - Excellent | Potassium Sulfate | Potassium Sulfate
13730 | Natural rubber | A - Excellent | Potassium Sulfate | Potassium Sulfate
13731 | Neoprene | A - Excellent | Potassium Sulfate | Potassium Sulfate
13732 | NORYL® | A - Excellent | Potassium Sulfate | Potassium Sulfate
13733 | Nylon | A1 - Excellent | Potassium Sulfate | Potassium Sulfate
13734 | Polycarbonate | A1 - Excellent | Potassium Sulfate | Potassium Sulfate
13735 | Polyetherether Ketone (PEEK) | A - Excellent | Potassium Sulfate | Potassium Sulfate
13736 | Polypropylene | A - Excellent | Potassium Sulfate | Potassium Sulfate
13737 | Polyurethane | A - Excellent | Potassium Sulfate | Potassium Sulfate
13738 | PPS (Ryton®) | A - Excellent | Potassium Sulfate | Potassium Sulfate
13739 | PTFE | A - Excellent | Potassium Sulfate | Potassium Sulfate
13740 | PVC | A2 - Excellent | Potassium Sulfate | Potassium Sulfate
13741 | PVDF (Kynar®) | A - Excellent | Potassium Sulfate | Potassium Sulfate
13742 | Silicone | A - Excellent | Potassium Sulfate | Potassium Sulfate
13743 | stainless steel - 304 | B1 - Good | Potassium Sulfate | Potassium Sulfate
13744 | stainless steel - 316 | A - Excellent | Potassium Sulfate | Potassium Sulfate
13745 | Titanium | A - Excellent | Potassium Sulfate | Potassium Sulfate
13746 | Tygon® | A - Excellent | Potassium Sulfate | Potassium Sulfate
13747 | Viton® | A2 - Excellent | Potassium Sulfate | Potassium Sulfate
13748 | ABS plastic | B - Good | Potassium Sulfide | Potassium Sulfide
13749 | Aluminum | D - Poor | Potassium Sulfide | Potassium Sulfide
13750 | Bronze | D - Poor | Potassium Sulfide | Potassium Sulfide
13751 | Buna N (Nitrile) | A - Excellent | Potassium Sulfide | Potassium Sulfide
13752 | Carbon graphite | A - Excellent | Potassium Sulfide | Potassium Sulfide
13753 | Carbon Steel | C - Fair | Potassium Sulfide | Potassium Sulfide
13754 | Carpenter 20 | A - Excellent | Potassium Sulfide | Potassium Sulfide
13755 | Cast iron | B - Good | Potassium Sulfide | Potassium Sulfide
13756 | Ceramic Al203 | A - Excellent | Potassium Sulfide | Potassium Sulfide
13757 | ChemRaz (FFKM) | A - Excellent | Potassium Sulfide | Potassium Sulfide
13758 | Copper | D - Poor | Potassium Sulfide | Potassium Sulfide
13759 | CPVC | A2 - Excellent | Potassium Sulfide | Potassium Sulfide
13760 | EPDM | A - Excellent | Potassium Sulfide | Potassium Sulfide
13761 | Fluorocarbon (FKM) | A - Excellent | Potassium Sulfide | Potassium Sulfide
13762 | Hypalon® | B - Good | Potassium Sulfide | Potassium Sulfide
13763 | Kalrez | A - Excellent | Potassium Sulfide | Potassium Sulfide
13764 | Kel-F® | A - Excellent | Potassium Sulfide | Potassium Sulfide
13765 | LDPE | A2 - Excellent | Potassium Sulfide | Potassium Sulfide
13766 | Natural rubber | B - Good | Potassium Sulfide | Potassium Sulfide
13767 | Neoprene | A - Excellent | Potassium Sulfide | Potassium Sulfide
13768 | NORYL® | A - Excellent | Potassium Sulfide | Potassium Sulfide
13769 | Nylon | A - Excellent | Potassium Sulfide | Potassium Sulfide
13770 | Polyetherether Ketone (PEEK) | A - Excellent | Potassium Sulfide | Potassium Sulfide
13771 | Polypropylene | A - Excellent | Potassium Sulfide | Potassium Sulfide
13772 | Polyurethane | A - Excellent | Potassium Sulfide | Potassium Sulfide
13773 | PPS (Ryton®) | A - Excellent | Potassium Sulfide | Potassium Sulfide
13774 | PTFE | A - Excellent | Potassium Sulfide | Potassium Sulfide
13775 | PVC | A2 - Excellent | Potassium Sulfide | Potassium Sulfide
13776 | PVDF (Kynar®) | A - Excellent | Potassium Sulfide | Potassium Sulfide
13777 | Silicone | A - Excellent | Potassium Sulfide | Potassium Sulfide
13778 | stainless steel - 304 | B - Good | Potassium Sulfide | Potassium Sulfide
13779 | stainless steel - 316 | B - Good | Potassium Sulfide | Potassium Sulfide
13780 | Titanium | A - Excellent | Potassium Sulfide | Potassium Sulfide
13781 | Viton® | A - Excellent | Potassium Sulfide | Potassium Sulfide
13782 | Acetal (Delrin®) | A - Excellent | Propane (liquefied) | Propane | liquefied
13783 | Aluminum | A - Excellent | Propane (liquefied) | Propane | liquefied
13784 | Brass | A - Excellent | Propane (liquefied) | Propane | liquefied
13785 | Bronze | A2 - Excellent | Propane (liquefied) | Propane | liquefied
13786 | Buna N (Nitrile) | A - Excellent | Propane (liquefied) | Propane | liquefied
13787 | Carbon graphite | A - Excellent | Propane (liquefied) | Propane | liquefied
13788 | Carbon Steel | B - Good | Propane (liquefied) | Propane | liquefied
13789 | Carpenter 20 | A - Excellent | Propane (liquefied) | Propane | liquefied
13790 | Cast iron | A - Excellent | Propane (liquefied) | Propane | liquefied
13791 | ChemRaz (FFKM) | A - Excellent | Propane (liquefied) | Propane | liquefied
13792 | Copper | A - Excellent | Propane (liquefied) | Propane | liquefied
13793 | CPVC | A1 - Excellent | Propane (liquefied) | Propane | liquefied
13794 | EPDM | D - Poor | Propane (liquefied) | Propane | liquefied
13795 | Epoxy | A - Excellent | Propane (liquefied) | Propane | liquefied
13796 | Fluorocarbon (FKM) | A - Excellent | Propane (liquefied) | Propane | liquefied
13797 | Hastelloy-C® | A - Excellent | Propane (liquefied) | Propane | liquefied
13798 | Hytrel® | A - Excellent | Propane (liquefied) | Propane | liquefied
13799 | Kalrez | A - Excellent | Propane (liquefied) | Propane | liquefied
13800 | Kel-F® | A - Excellent | Propane (liquefied) | Propane | liquefied
13801 | LDPE | C1 - Fair | Propane (liquefied) | Propane | liquefied
13802 | Natural rubber | D - Poor | Propane (liquefied) | Propane | liquefied
13803 | Neoprene | C - Fair | Propane (liquefied) | Propane | liquefied
13804 | NORYL® | A1 - Excellent | Propane (liquefied) | Propane | liquefied
13805 | Nylon | A1 - Excellent | Propane (liquefied) | Propane | liquefied
13806 | Polycarbonate | C1 - Fair | Propane (liquefied) | Propane | liquefied
13807 | Polyetherether Ketone (PEEK) | A - Excellent | Propane (liquefied) | Propane | liquefied
13808 | Polypropylene | A - Excellent | Propane (liquefied) | Propane | liquefied
13809 | Polyurethane | C - Fair | Propane (liquefied) | Propane | liquefied
13810 | PTFE | A - Excellent | Propane (liquefied) | Propane | liquefied
13811 | PVC | A1 - Excellent | Propane (liquefied) | Propane | liquefied
13812 | PVDF (Kynar®) | A - Excellent | Propane (liquefied) | Propane | liquefied
13813 | Silicone | D - Poor | Propane (liquefied) | Propane | liquefied
13814 | stainless steel - 304 | A - Excellent | Propane (liquefied) | Propane | liquefied
13815 | stainless steel - 316 | A - Excellent | Propane (liquefied) | Propane | liquefied
13816 | Viton® | A - Excellent | Propane (liquefied) | Propane | liquefied
13817 | ABS plastic | B - Good | Propylene Glycol | Propylene Glycol
13818 | Acetal (Delrin®) | B - Good | Propylene Glycol | Propylene Glycol
13819 | Aluminum | B - Good | Propylene Glycol | Propylene Glycol
13820 | Bronze | A - Excellent | Propylene Glycol | Propylene Glycol
13821 | Buna N (Nitrile) | A - Excellent | Propylene Glycol | Propylene Glycol
13822 | Carbon Steel | B - Good | Propylene Glycol | Propylene Glycol
13823 | Carpenter 20 | A - Excellent | Propylene Glycol | Propylene Glycol
13824 | Cast iron | A - Excellent | Propylene Glycol | Propylene Glycol
13825 | Ceramic Al203 | A - Excellent | Propylene Glycol | Propylene Glycol
13826 | Ceramic magnet | A - Excellent | Propylene Glycol | Propylene Glycol
13827 | ChemRaz (FFKM) | A - Excellent | Propylene Glycol | Propylene Glycol
13828 | Copper | A - Excellent | Propylene Glycol | Propylene Glycol
13829 | CPVC | C1 - Fair | Propylene Glycol | Propylene Glycol
13830 | EPDM | A - Excellent | Propylene Glycol | Propylene Glycol
13831 | Epoxy | B - Good | Propylene Glycol | Propylene Glycol
13832 | Fluorocarbon (FKM) | A - Excellent | Propylene Glycol | Propylene Glycol
13833 | Hastelloy-C® | B - Good | Propylene Glycol | Propylene Glycol
13834 | Hypalon® | A - Excellent | Propylene Glycol | Propylene Glycol
13835 | Kalrez | A - Excellent | Propylene Glycol | Propylene Glycol
13836 | LDPE | B2 - Good | Propylene Glycol | Propylene Glycol
13837 | Natural rubber | A - Excellent | Propylene Glycol | Propylene Glycol
13838 | Neoprene | C - Fair | Propylene Glycol | Propylene Glycol
13839 | Nylon | A - Excellent | Propylene Glycol | Propylene Glycol
13840 | Polycarbonate | B1 - Good | Propylene Glycol | Propylene Glycol
13841 | Polypropylene | A2 - Excellent | Propylene Glycol | Propylene Glycol
13842 | Polyurethane | B - Good | Propylene Glycol | Propylene Glycol
13843 | PTFE | A - Excellent | Propylene Glycol | Propylene Glycol
13844 | PVC | C1 - Fair | Propylene Glycol | Propylene Glycol
13845 | Silicone | A - Excellent | Propylene Glycol | Propylene Glycol
13846 | stainless steel - 304 | B - Good | Propylene Glycol | Propylene Glycol
13847 | stainless steel - 316 | B - Good | Propylene Glycol | Propylene Glycol
13848 | Titanium | A - Excellent | Propylene Glycol | Propylene Glycol
13849 | Viton® | A - Excellent | Propylene Glycol | Propylene Glycol
13850 | ABS plastic | B - Good | Propylene | Propylene
13851 | Aluminum | A - Excellent | Propylene | Propylene
13852 | Buna N (Nitrile) | D - Poor | Propylene | Propylene
13853 | Carbon graphite | A2 - Excellent | Propylene | Propylene
13854 | Carbon Steel | A - Excellent | Propylene | Propylene
13855 | Carpenter 20 | A - Excellent | Propylene | Propylene
13856 | Cast iron | A - Excellent | Propylene | Propylene
13857 | ChemRaz (FFKM) | A - Excellent | Propylene | Propylene
13858 | Copper | A - Excellent | Propylene | Propylene
13859 | EPDM | D - Poor | Propylene | Propylene
13860 | Fluorocarbon (FKM) | A - Excellent | Propylene | Propylene
13861 | Hypalon® | D - Poor | Propylene | Propylene
13862 | Kalrez | A - Excellent | Propylene | Propylene
13863 | Natural rubber | D - Poor | Propylene | Propylene
13864 | Neoprene | D - Poor | Propylene | Propylene
13865 | Polyurethane | D - Poor | Propylene | Propylene
13866 | PTFE | A2 - Excellent | Propylene | Propylene
13867 | PVC | B1 - Good | Propylene | Propylene
13868 | Silicone | D - Poor | Propylene | Propylene
13869 | stainless steel - 304 | B1 - Good | Propylene | Propylene
13870 | stainless steel - 316 | A1 - Excellent | Propylene | Propylene
13871 | Tygon® | B1 - Good | Propylene | Propylene
13872 | Viton® | A1 - Excellent | Propylene | Propylene
13873 | Acetal (Delrin®) | B - Good | Pyridine | Pyridine
13874 | Aluminum | B - Good | Pyridine | Pyridine
13875 | Brass | B - Good | Pyridine | Pyridine
13876 | Bronze | B - Good | Pyridine | Pyridine
13877 | Buna N (Nitrile) | D - Poor | Pyridine | Pyridine
13878 | Carbon graphite | A - Excellent | Pyridine | Pyridine
13879 | Carbon Steel | A - Excellent | Pyridine | Pyridine
13880 | Carpenter 20 | A - Excellent | Pyridine | Pyridine
13881 | Cast iron | A - Excellent | Pyridine | Pyridine
13882 | Ceramic Al203 | A - Excellent | Pyridine | Pyridine
13883 | ChemRaz (FFKM) | A - Excellent | Pyridine | Pyridine
13884 | Copper | B - Good | Pyridine | Pyridine
13885 | CPVC | D - Poor | Pyridine | Pyridine
13886 | EPDM | B - Good | Pyridine | Pyridine
13887 | Epoxy | A - Excellent | Pyridine | Pyridine
13888 | Fluorocarbon (FKM) | D - Poor | Pyridine | Pyridine
13889 | Hastelloy-C® | B - Good | Pyridine | Pyridine
13890 | Hypalon® | D - Poor | Pyridine | Pyridine
13891 | Hytrel® | C - Fair | Pyridine | Pyridine
13892 | Kalrez | A - Excellent | Pyridine | Pyridine
13893 | Kel-F® | A1 - Excellent | Pyridine | Pyridine
13894 | LDPE | B1 - Good | Pyridine | Pyridine
13895 | Natural rubber | D - Poor | Pyridine | Pyridine
13896 | Neoprene | D - Poor | Pyridine | Pyridine
13897 | NORYL® | B - Good | Pyridine | Pyridine
13898 | Nylon | C1 - Fair | Pyridine | Pyridine
13899 | Polycarbonate | D - Poor | Pyridine | Pyridine
13900 | Polyetherether Ketone (PEEK) | A - Excellent | Pyridine | Pyridine
13901 | Polypropylene | A2 - Excellent | Pyridine | Pyridine
13902 | Polyurethane | D - Poor | Pyridine | Pyridine
13903 | PPS (Ryton®) | A - Excellent | Pyridine | Pyridine
13904 | PTFE | A - Excellent | Pyridine | Pyridine
13905 | PVC | D - Poor | Pyridine | Pyridine
13906 | PVDF (Kynar®) | D - Poor | Pyridine | Pyridine
13907 | Silicone | D - Poor | Pyridine | Pyridine
13908 | stainless steel - 304 | A - Excellent | Pyridine | Pyridine
13909 | stainless steel - 316 | A - Excellent | Pyridine | Pyridine
13910 | Titanium | B - Good | Pyridine | Pyridine
13911 | Tygon® | D - Poor | Pyridine | Pyridine
13912 | Viton® | D - Poor | Pyridine | Pyridine
13913 | Acetal (Delrin®) | D - Poor | Pyrogallic Acid | Pyrogallic Acid
13914 | Aluminum | B - Good | Pyrogallic Acid | Pyrogallic Acid
13915 | Bronze | A - Excellent | Pyrogallic Acid | Pyrogallic Acid
13916 | Carbon graphite | A - Excellent | Pyrogallic Acid | Pyrogallic Acid
13917 | Carbon Steel | B - Good | Pyrogallic Acid | Pyrogallic Acid
13918 | Carpenter 20 | B - Good | Pyrogallic Acid | Pyrogallic Acid
13919 | Cast iron | D - Poor | Pyrogallic Acid | Pyrogallic Acid
13920 | ChemRaz (FFKM) | A - Excellent | Pyrogallic Acid | Pyrogallic Acid
13921 | Copper | B - Good | Pyrogallic Acid | Pyrogallic Acid
13922 | CPVC | A - Excellent | Pyrogallic Acid | Pyrogallic Acid
13923 | EPDM | B - Good | Pyrogallic Acid | Pyrogallic Acid
13924 | Epoxy | A - Excellent | Pyrogallic Acid | Pyrogallic Acid
13925 | Fluorocarbon (FKM) | A - Excellent | Pyrogallic Acid | Pyrogallic Acid
13926 | Hastelloy-C® | B - Good | Pyrogallic Acid | Pyrogallic Acid
13927 | Kalrez | A - Excellent | Pyrogallic Acid | Pyrogallic Acid
13928 | Kel-F® | A - Excellent | Pyrogallic Acid | Pyrogallic Acid
13929 | Neoprene | A - Excellent | Pyrogallic Acid | Pyrogallic Acid
13930 | Polypropylene | A - Excellent | Pyrogallic Acid | Pyrogallic Acid
13931 | Polyurethane | D - Poor | Pyrogallic Acid | Pyrogallic Acid
13932 | PTFE | A - Excellent | Pyrogallic Acid | Pyrogallic Acid
13933 | PVC | A - Excellent | Pyrogallic Acid | Pyrogallic Acid
13934 | PVDF (Kynar®) | A - Excellent | Pyrogallic Acid | Pyrogallic Acid
13935 | stainless steel - 304 | B2 - Good | Pyrogallic Acid | Pyrogallic Acid
13936 | stainless steel - 316 | B - Good | Pyrogallic Acid | Pyrogallic Acid
13937 | Titanium | A - Excellent | Pyrogallic Acid | Pyrogallic Acid
13938 | Viton® | A - Excellent | Pyrogallic Acid | Pyrogallic Acid
13939 | ABS plastic | A - Excellent | Resorcinal | Resorcinal
13940 | Carbon graphite | A2 - Excellent | Resorcinal | Resorcinal
13941 | EPDM | B1 - Good | Resorcinal | Resorcinal
13942 | Fluorocarbon (FKM) | A - Excellent | Resorcinal | Resorcinal
13943 | Hytrel® | D - Poor | Resorcinal | Resorcinal
13944 | Kalrez | A - Excellent | Resorcinal | Resorcinal
13945 | LDPE | B2 - Good | Resorcinal | Resorcinal
13946 | Neoprene | D - Poor | Resorcinal | Resorcinal
13947 | Nylon | D - Poor | Resorcinal | Resorcinal
13948 | Polycarbonate | B1 - Good | Resorcinal | Resorcinal
13949 | Polyetherether Ketone (PEEK) | A - Excellent | Resorcinal | Resorcinal
13950 | Polypropylene | A2 - Excellent | Resorcinal | Resorcinal
13951 | Polyurethane | D - Poor | Resorcinal | Resorcinal
13952 | PTFE | A2 - Excellent | Resorcinal | Resorcinal
13953 | PVC | C - Fair | Resorcinal | Resorcinal
13954 | Tygon® | C - Fair | Resorcinal | Resorcinal
13955 | Viton® | A1 - Excellent | Resorcinal | Resorcinal
13956 | Acetal (Delrin®) | B - Good | Rosins | Rosins
13957 | Aluminum | B1 - Good | Rosins | Rosins
13958 | Bronze | B - Good | Rosins | Rosins
13959 | Buna N (Nitrile) | A2 - Excellent | Rosins | Rosins
13960 | Carbon graphite | A - Excellent | Rosins | Rosins
13961 | Carbon Steel | C - Fair | Rosins | Rosins
13962 | Carpenter 20 | B - Good | Rosins | Rosins
13963 | Cast iron | D - Poor | Rosins | Rosins
13964 | ChemRaz (FFKM) | A - Excellent | Rosins | Rosins
13965 | Copper | B - Good | Rosins | Rosins
13966 | CPVC | C1 - Fair | Rosins | Rosins
13967 | Epoxy | A - Excellent | Rosins | Rosins
13968 | Fluorocarbon (FKM) | A - Excellent | Rosins | Rosins
13969 | Hypalon® | B - Good | Rosins | Rosins
13970 | Kel-F® | A - Excellent | Rosins | Rosins
13971 | LDPE | B1 - Good | Rosins | Rosins
13972 | Neoprene | A - Excellent | Rosins | Rosins
13973 | Nylon | A1 - Excellent | Rosins | Rosins
13974 | Polypropylene | A2 - Excellent | Rosins | Rosins
13975 | Polyurethane | D - Poor | Rosins | Rosins
13976 | PTFE | A - Excellent | Rosins | Rosins
13977 | PVC | C1 - Fair | Rosins | Rosins
13978 | Silicone | A - Excellent | Rosins | Rosins
13979 | stainless steel - 304 | A1 - Excellent | Rosins | Rosins
13980 | stainless steel - 316 | A1 - Excellent | Rosins | Rosins
13981 | Viton® | A - Excellent | Rosins | Rosins
13982 | Acetal (Delrin®) | A - Excellent | Rum | Rum
13983 | Bronze | A - Excellent | Rum | Rum
13984 | Buna N (Nitrile) | A - Excellent | Rum | Rum
13985 | CPVC | A - Excellent | Rum | Rum
13986 | EPDM | A - Excellent | Rum | Rum
13987 | Epoxy | A - Excellent | Rum | Rum
13988 | Fluorocarbon (FKM) | A - Excellent | Rum | Rum
13989 | Hypalon® | A - Excellent | Rum | Rum
13990 | Natural rubber | A - Excellent | Rum | Rum
13991 | Neoprene | A - Excellent | Rum | Rum
13992 | NORYL® | A - Excellent | Rum | Rum
13993 | Nylon | A - Excellent | Rum | Rum
13994 | Polypropylene | A - Excellent | Rum | Rum
13995 | Polyurethane | D - Poor | Rum | Rum
13996 | PVC | A - Excellent | Rum | Rum
13997 | Silicone | A - Excellent | Rum | Rum
13998 | stainless steel - 304 | A - Excellent | Rum | Rum
13999 | stainless steel - 316 | A - Excellent | Rum | Rum
14000 | Viton® | A - Excellent | Rum | Rum
14001 | Acetal (Delrin®) | A - Excellent | Rust Inhibitors | Rust Inhibitors
14002 | Bronze | A - Excellent | Rust Inhibitors | Rust Inhibitors
14003 | Buna N (Nitrile) | A - Excellent | Rust Inhibitors | Rust Inhibitors
14004 | Carpenter 20 | B - Good | Rust Inhibitors | Rust Inhibitors
14005 | Cast iron | C - Fair | Rust Inhibitors | Rust Inhibitors
14006 | Epoxy | A - Excellent | Rust Inhibitors | Rust Inhibitors
14007 | Fluorocarbon (FKM) | A - Excellent | Rust Inhibitors | Rust Inhibitors
14008 | Neoprene | C - Fair | Rust Inhibitors | Rust Inhibitors
14009 | Polypropylene | A - Excellent | Rust Inhibitors | Rust Inhibitors
14010 | Polyurethane | A - Excellent | Rust Inhibitors | Rust Inhibitors
14011 | stainless steel - 304 | A - Excellent | Rust Inhibitors | Rust Inhibitors
14012 | stainless steel - 316 | A - Excellent | Rust Inhibitors | Rust Inhibitors
14013 | Viton® | A - Excellent | Rust Inhibitors | Rust Inhibitors
14014 | Acetal (Delrin®) | A - Excellent | Salad Dressings | Salad Dressings
14015 | Aluminum | B - Good | Salad Dressings | Salad Dressings
14016 | Buna N (Nitrile) | A - Excellent | Salad Dressings | Salad Dressings
14017 | Carpenter 20 | B - Good | Salad Dressings | Salad Dressings
14018 | Cast iron | D - Poor | Salad Dressings | Salad Dressings
14019 | Epoxy | A - Excellent | Salad Dressings | Salad Dressings
14020 | NORYL® | A - Excellent | Salad Dressings | Salad Dressings
14021 | Nylon | A - Excellent | Salad Dressings | Salad Dressings
14022 | Polypropylene | A - Excellent | Salad Dressings | Salad Dressings
14023 | stainless steel - 304 | A - Excellent | Salad Dressings | Salad Dressings
14024 | stainless steel - 316 | A - Excellent | Salad Dressings | Salad Dressings
14025 | Viton® | A - Excellent | Salad Dressings | Salad Dressings
14026 | Acetal (Delrin®) | A - Excellent | Salicylic Acid | Salicylic Acid
14027 | Aluminum | B - Good | Salicylic Acid | Salicylic Acid
14028 | Buna N (Nitrile) | A - Excellent | Salicylic Acid | Salicylic Acid
14029 | Carpenter 20 | B - Good | Salicylic Acid | Salicylic Acid
14030 | Cast iron | D - Poor | Salicylic Acid | Salicylic Acid
14031 | Epoxy | A - Excellent | Salicylic Acid | Salicylic Acid
14032 | NORYL® | A - Excellent | Salicylic Acid | Salicylic Acid
14033 | Nylon | A - Excellent | Salicylic Acid | Salicylic Acid
14034 | Polypropylene | A - Excellent | Salicylic Acid | Salicylic Acid
14035 | stainless steel - 304 | A - Excellent | Salicylic Acid | Salicylic Acid
14036 | stainless steel - 316 | A - Excellent | Salicylic Acid | Salicylic Acid
14037 | Viton® | A - Excellent | Salicylic Acid | Salicylic Acid
14038 | Aluminum | B1 - Good | Salt Brine (NaCl saturated) | Salt Brine | NaCl saturated
14039 | Bronze | B2 - Good | Salt Brine (NaCl saturated) | Salt Brine | NaCl saturated
14040 | Buna N (Nitrile) | A - Excellent | Salt Brine (NaCl saturated) | Salt Brine | NaCl saturated
14041 | Carbon graphite | A2 - Excellent | Salt Brine (NaCl saturated) | Salt Brine | NaCl saturated
14042 | Carbon Steel | D - Poor | Salt Brine (NaCl saturated) | Salt Brine | NaCl saturated
14043 | Carpenter 20 | B - Good | Salt Brine (NaCl saturated) | Salt Brine | NaCl saturated
14044 | Cast iron | D - Poor | Salt Brine (NaCl saturated) | Salt Brine | NaCl saturated
14045 | ChemRaz (FFKM) | B - Good | Salt Brine (NaCl saturated) | Salt Brine | NaCl saturated
14046 | Copper | B - Good | Salt Brine (NaCl saturated) | Salt Brine | NaCl saturated
14047 | CPVC | A2 - Excellent | Salt Brine (NaCl saturated) | Salt Brine | NaCl saturated
14048 | EPDM | A - Excellent | Salt Brine (NaCl saturated) | Salt Brine | NaCl saturated
14049 | Epoxy | A - Excellent | Salt Brine (NaCl saturated) | Salt Brine | NaCl saturated
14050 | Fluorocarbon (FKM) | A - Excellent | Salt Brine (NaCl saturated) | Salt Brine | NaCl saturated
14051 | Hastelloy-C® | A2 - Excellent | Salt Brine (NaCl saturated) | Salt Brine | NaCl saturated
14052 | Hypalon® | A2 - Excellent | Salt Brine (NaCl saturated) | Salt Brine | NaCl saturated
14053 | Hytrel® | A1 - Excellent | Salt Brine (NaCl saturated) | Salt Brine | NaCl saturated
14054 | Kalrez | A - Excellent | Salt Brine (NaCl saturated) | Salt Brine | NaCl saturated
14055 | LDPE | A - Excellent | Salt Brine (NaCl saturated) | Salt Brine | NaCl saturated
14056 | Natural rubber | A - Excellent | Salt Brine (NaCl saturated) | Salt Brine | NaCl saturated
14057 | Neoprene | A2 - Excellent | Salt Brine (NaCl saturated) | Salt Brine | NaCl saturated
14058 | NORYL® | A - Excellent | Salt Brine (NaCl saturated) | Salt Brine | NaCl saturated
14059 | Nylon | A - Excellent | Salt Brine (NaCl saturated) | Salt Brine | NaCl saturated
14060 | Polycarbonate | A - Excellent | Salt Brine (NaCl saturated) | Salt Brine | NaCl saturated
14061 | Polyetherether Ketone (PEEK) | A - Excellent | Salt Brine (NaCl saturated) | Salt Brine | NaCl saturated
14062 | Polypropylene | A - Excellent | Salt Brine (NaCl saturated) | Salt Brine | NaCl saturated
14063 | Polyurethane | D - Poor | Salt Brine (NaCl saturated) | Salt Brine | NaCl saturated
14064 | PPS (Ryton®) | A - Excellent | Salt Brine (NaCl saturated) | Salt Brine | NaCl saturated
14065 | PTFE | A2 - Excellent | Salt Brine (NaCl saturated) | Salt Brine | NaCl saturated
14066 | PVC | A - Excellent | Salt Brine (NaCl saturated) | Salt Brine | NaCl saturated
14067 | PVDF (Kynar®) | A - Excellent | Salt Brine (NaCl saturated) | Salt Brine | NaCl saturated
14068 | Silicone | A1 - Excellent | Salt Brine (NaCl saturated) | Salt Brine | NaCl saturated
14069 | stainless steel - 304 | B1 - Good | Salt Brine (NaCl saturated) | Salt Brine | NaCl saturated
14070 | stainless steel - 316 | A2 - Excellent | Salt Brine (NaCl saturated) | Salt Brine | NaCl saturated
14071 | Titanium | A2 - Excellent | Salt Brine (NaCl saturated) | Salt Brine | NaCl saturated
14072 | Viton® | A2 - Excellent | Salt Brine (NaCl saturated) | Salt Brine | NaCl saturated
14073 | Acetal (Delrin®) | A - Excellent | Sea Water | Sea Water
14074 | Aluminum | B - Good | Sea Water | Sea Water
14075 | Brass | D - Poor | Sea Water | Sea Water
14076 | Bronze | A - Excellent | Sea Water | Sea Water
14077 | Buna N (Nitrile) | A2 - Excellent | Sea Water | Sea Water
14078 | Carbon graphite | A - Excellent | Sea Water | Sea Water
14079 | Carbon Steel | D - Poor | Sea Water | Sea Water
14080 | Carpenter 20 | A - Excellent | Sea Water | Sea Water
14081 | Cast iron | D - Poor | Sea Water | Sea Water
14082 | ChemRaz (FFKM) | B - Good | Sea Water | Sea Water
14083 | Copper | B - Good | Sea Water | Sea Water
14084 | CPVC | A - Excellent | Sea Water | Sea Water
14085 | EPDM | A2 - Excellent | Sea Water | Sea Water
14086 | Epoxy | A - Excellent | Sea Water | Sea Water
14087 | Fluorocarbon (FKM) | A - Excellent | Sea Water | Sea Water
14088 | Hastelloy-C® | A - Excellent | Sea Water | Sea Water
14089 | Hypalon® | A - Excellent | Sea Water | Sea Water
14090 | Hytrel® | A - Excellent | Sea Water | Sea Water
14091 | Kalrez | A - Excellent | Sea Water | Sea Water
14092 | Kel-F® | A - Excellent | Sea Water | Sea Water
14093 | LDPE | A2 - Excellent | Sea Water | Sea Water
14094 | Natural rubber | A1 - Excellent | Sea Water | Sea Water
14095 | Neoprene | B2 - Good | Sea Water | Sea Water
14096 | NORYL® | A1 - Excellent | Sea Water | Sea Water
14097 | Nylon | A2 - Excellent | Sea Water | Sea Water
14098 | Polycarbonate | A2 - Excellent | Sea Water | Sea Water
14099 | Polyetherether Ketone (PEEK) | A - Excellent | Sea Water | Sea Water
14100 | Polypropylene | A - Excellent | Sea Water | Sea Water
14101 | Polyurethane | D - Poor | Sea Water | Sea Water
14102 | PPS (Ryton®) | A - Excellent | Sea Water | Sea Water
14103 | PTFE | A - Excellent | Sea Water | Sea Water
14104 | PVC | A2 - Excellent | Sea Water | Sea Water
14105 | PVDF (Kynar®) | A - Excellent | Sea Water | Sea Water
14106 | Silicone | A1 - Excellent | Sea Water | Sea Water
14107 | stainless steel - 304 | C - Fair | Sea Water | Sea Water
14108 | stainless steel - 316 | C - Fair | Sea Water | Sea Water
14109 | Titanium | A - Excellent | Sea Water | Sea Water
14110 | Viton® | A - Excellent | Sea Water | Sea Water
14111 | Acetal (Delrin®) | A - Excellent | Shellac (Bleached) | Shellac | Bleached
14112 | Aluminum | A - Excellent | Shellac (Bleached) | Shellac | Bleached
14113 | Brass | B - Good | Shellac (Bleached) | Shellac | Bleached
14114 | Bronze | A - Excellent | Shellac (Bleached) | Shellac | Bleached
14115 | Buna N (Nitrile) | A2 - Excellent | Shellac (Bleached) | Shellac | Bleached
14116 | Carbon graphite | A - Excellent | Shellac (Bleached) | Shellac | Bleached
14117 | Carbon Steel | A - Excellent | Shellac (Bleached) | Shellac | Bleached
14118 | Carpenter 20 | A - Excellent | Shellac (Bleached) | Shellac | Bleached
14119 | Cast iron | A - Excellent | Shellac (Bleached) | Shellac | Bleached
14120 | Copper | A - Excellent | Shellac (Bleached) | Shellac | Bleached
14121 | EPDM | A2 - Excellent | Shellac (Bleached) | Shellac | Bleached
14122 | Epoxy | A - Excellent | Shellac (Bleached) | Shellac | Bleached
14123 | Fluorocarbon (FKM) | A - Excellent | Shellac (Bleached) | Shellac | Bleached
14124 | Hypalon® | A - Excellent | Shellac (Bleached) | Shellac | Bleached
14125 | LDPE | A1 - Excellent | Shellac (Bleached) | Shellac | Bleached
14126 | Natural rubber | A1 - Excellent | Shellac (Bleached) | Shellac | Bleached
14127 | Neoprene | B2 - Good | Shellac (Bleached) | Shellac | Bleached
14128 | Nylon | A1 - Excellent | Shellac (Bleached) | Shellac | Bleached
14129 | Polypropylene | A - Excellent | Shellac (Bleached) | Shellac | Bleached
14130 | Polyurethane | D - Poor | Shellac (Bleached) | Shellac | Bleached
14131 | PTFE | A - Excellent | Shellac (Bleached) | Shellac | Bleached
14132 | stainless steel - 304 | A - Excellent | Shellac (Bleached) | Shellac | Bleached
14133 | stainless steel - 316 | A - Excellent | Shellac (Bleached) | Shellac | Bleached
14134 | Viton® | A - Excellent | Shellac (Bleached) | Shellac | Bleached
14135 | Acetal (Delrin®) | A - Excellent | Shellac (Orange) | Shellac | Orange
14136 | Aluminum | A - Excellent | Shellac (Orange) | Shellac | Orange
14137 | Brass | B - Good | Shellac (Orange) | Shellac | Orange
14138 | Bronze | A - Excellent | Shellac (Orange) | Shellac | Orange
14139 | Buna N (Nitrile) | A - Excellent | Shellac (Orange) | Shellac | Orange
14140 | Carbon graphite | A - Excellent | Shellac (Orange) | Shellac | Orange
14141 | Carbon Steel | A - Excellent | Shellac (Orange) | Shellac | Orange
14142 | Carpenter 20 | A - Excellent | Shellac (Orange) | Shellac | Orange
14143 | Cast iron | A - Excellent | Shellac (Orange) | Shellac | Orange
14144 | Copper | A - Excellent | Shellac (Orange) | Shellac | Orange
14145 | EPDM | A - Excellent | Shellac (Orange) | Shellac | Orange
14146 | Epoxy | A - Excellent | Shellac (Orange) | Shellac | Orange
14147 | Fluorocarbon (FKM) | A - Excellent | Shellac (Orange) | Shellac | Orange
14148 | LDPE | A1 - Excellent | Shellac (Orange) | Shellac | Orange
14149 | Natural rubber | D - Poor | Shellac (Orange) | Shellac | Orange
14150 | Neoprene | D - Poor | Shellac (Orange) | Shellac | Orange
14151 | Nylon | A1 - Excellent | Shellac (Orange) | Shellac | Orange
14152 | Polypropylene | A - Excellent | Shellac (Orange) | Shellac | Orange
14153 | Polyurethane | D - Poor | Shellac (Orange) | Shellac | Orange
14154 | PTFE | A - Excellent | Shellac (Orange) | Shellac | Orange
14155 | stainless steel - 304 | A - Excellent | Shellac (Orange) | Shellac | Orange
14156 | stainless steel - 316 | A - Excellent | Shellac (Orange) | Shellac | Orange
14157 | Viton® | A - Excellent | Shellac (Orange) | Shellac | Orange
14158 | ABS plastic | D - Poor | Silicone | Silicone
14159 | Acetal (Delrin®) | A - Excellent | Silicone | Silicone
14160 | Aluminum | A - Excellent | Silicone | Silicone
14161 | Buna N (Nitrile) | A - Excellent | Silicone | Silicone
14162 | Carbon graphite | A - Excellent | Silicone | Silicone
14163 | Carbon Steel | A - Excellent | Silicone | Silicone
14164 | Carpenter 20 | A - Excellent | Silicone | Silicone
14165 | Cast iron | A - Excellent | Silicone | Silicone
14166 | ChemRaz (FFKM) | A - Excellent | Silicone | Silicone
14167 | Copper | A - Excellent | Silicone | Silicone
14168 | CPVC | A - Excellent | Silicone | Silicone
14169 | EPDM | A - Excellent | Silicone | Silicone
14170 | Epoxy | A - Excellent | Silicone | Silicone
14171 | Fluorocarbon (FKM) | A - Excellent | Silicone | Silicone
14172 | Hypalon® | A - Excellent | Silicone | Silicone
14173 | Hytrel® | A - Excellent | Silicone | Silicone
14174 | Kalrez | A - Excellent | Silicone | Silicone
14175 | Natural rubber | C - Fair | Silicone | Silicone
14176 | Neoprene | A - Excellent | Silicone | Silicone
14177 | NORYL® | A1 - Excellent | Silicone | Silicone
14178 | Nylon | A1 - Excellent | Silicone | Silicone
14179 | Polycarbonate | A2 - Excellent | Silicone | Silicone
14180 | Polyetherether Ketone (PEEK) | A - Excellent | Silicone | Silicone
14181 | Polypropylene | A - Excellent | Silicone | Silicone
14182 | Polyurethane | A - Excellent | Silicone | Silicone
14183 | PPS (Ryton®) | A1 - Excellent | Silicone | Silicone
14184 | PTFE | A - Excellent | Silicone | Silicone
14185 | PVC | A - Excellent | Silicone | Silicone
14186 | PVDF (Kynar®) | A - Excellent | Silicone | Silicone
14187 | Silicone | C - Fair | Silicone | Silicone
14188 | stainless steel - 304 | A - Excellent | Silicone | Silicone
14189 | stainless steel - 316 | A - Excellent | Silicone | Silicone
14190 | Viton® | A - Excellent | Silicone | Silicone
14191 | Acetal (Delrin®) | C - Fair | Silver Bromide | Silver Bromide
14192 | Aluminum | D - Poor | Silver Bromide | Silver Bromide
14193 | Bronze | D - Poor | Silver Bromide | Silver Bromide
14194 | Carbon Steel | D - Poor | Silver Bromide | Silver Bromide
14195 | Carpenter 20 | A - Excellent | Silver Bromide | Silver Bromide
14196 | Cast iron | D - Poor | Silver Bromide | Silver Bromide
14197 | Epoxy | A - Excellent | Silver Bromide | Silver Bromide
14198 | Hastelloy-C® | A - Excellent | Silver Bromide | Silver Bromide
14199 | Kel-F® | A - Excellent | Silver Bromide | Silver Bromide
14200 | LDPE | A - Excellent | Silver Bromide | Silver Bromide
14201 | NORYL® | A - Excellent | Silver Bromide | Silver Bromide
14202 | PTFE | A - Excellent | Silver Bromide | Silver Bromide
14203 | stainless steel - 304 | D - Poor | Silver Bromide | Silver Bromide
14204 | stainless steel - 316 | D - Poor | Silver Bromide | Silver Bromide
14205 | ABS plastic | B - Good | Silver Nitrate | Silver Nitrate
14206 | Acetal (Delrin®) | A - Excellent | Silver Nitrate | Silver Nitrate
14207 | Aluminum | D - Poor | Silver Nitrate | Silver Nitrate
14208 | Bronze | B - Good | Silver Nitrate | Silver Nitrate
14209 | Buna N (Nitrile) | B - Good | Silver Nitrate | Silver Nitrate
14210 | Carbon graphite | A - Excellent | Silver Nitrate | Silver Nitrate
14211 | Carbon Steel | D - Poor | Silver Nitrate | Silver Nitrate
14212 | Carpenter 20 | C - Fair | Silver Nitrate | Silver Nitrate
14213 | Cast iron | C - Fair | Silver Nitrate | Silver Nitrate
14214 | ChemRaz (FFKM) | A - Excellent | Silver Nitrate | Silver Nitrate
14215 | CPVC | A1 - Excellent | Silver Nitrate | Silver Nitrate
14216 | EPDM | A - Excellent | Silver Nitrate | Silver Nitrate
14217 | Epoxy | A - Excellent | Silver Nitrate | Silver Nitrate
14218 | Fluorocarbon (FKM) | A - Excellent | Silver Nitrate | Silver Nitrate
14219 | Hastelloy-C® | A - Excellent | Silver Nitrate | Silver Nitrate
14220 | Hypalon® | A - Excellent | Silver Nitrate | Silver Nitrate
14221 | Kalrez | A - Excellent | Silver Nitrate | Silver Nitrate
14222 | Kel-F® | A - Excellent | Silver Nitrate | Silver Nitrate
14223 | LDPE | A - Excellent | Silver Nitrate | Silver Nitrate
14224 | Natural rubber | A - Excellent | Silver Nitrate | Silver Nitrate
14225 | Neoprene | A - Excellent | Silver Nitrate | Silver Nitrate
14226 | NORYL® | A - Excellent | Silver Nitrate | Silver Nitrate
14227 | Nylon | A1 - Excellent | Silver Nitrate | Silver Nitrate
14228 | Polycarbonate | A2 - Excellent | Silver Nitrate | Silver Nitrate
14229 | Polyetherether Ketone (PEEK) | A - Excellent | Silver Nitrate | Silver Nitrate
14230 | Polypropylene | A1 - Excellent | Silver Nitrate | Silver Nitrate
14231 | Polyurethane | A - Excellent | Silver Nitrate | Silver Nitrate
14232 | PPS (Ryton®) | A - Excellent | Silver Nitrate | Silver Nitrate
14233 | PTFE | A - Excellent | Silver Nitrate | Silver Nitrate
14234 | PVC | A1 - Excellent | Silver Nitrate | Silver Nitrate
14235 | PVDF (Kynar®) | A - Excellent | Silver Nitrate | Silver Nitrate
14236 | Silicone | A - Excellent | Silver Nitrate | Silver Nitrate
14237 | stainless steel - 304 | B - Good | Silver Nitrate | Silver Nitrate
14238 | stainless steel - 316 | B - Good | Silver Nitrate | Silver Nitrate
14239 | Titanium | A - Excellent | Silver Nitrate | Silver Nitrate
14240 | Tygon® | B - Good | Silver Nitrate | Silver Nitrate
14241 | Viton® | A - Excellent | Silver Nitrate | Silver Nitrate
14242 | ABS plastic | A - Excellent | Soap Solutions | Soap Solutions
14243 | Acetal (Delrin®) | A - Excellent | Soap Solutions | Soap Solutions
14244 | Aluminum | C - Fair | Soap Solutions | Soap Solutions
14245 | Brass | B - Good | Soap Solutions | Soap Solutions
14246 | Bronze | B - Good | Soap Solutions | Soap Solutions
14247 | Buna N (Nitrile) | A - Excellent | Soap Solutions | Soap Solutions
14248 | Carbon graphite | A - Excellent | Soap Solutions | Soap Solutions
14249 | Carbon Steel | A - Excellent | Soap Solutions | Soap Solutions
14250 | Carpenter 20 | A - Excellent | Soap Solutions | Soap Solutions
14251 | Cast iron | A - Excellent | Soap Solutions | Soap Solutions
14252 | Ceramic Al203 | A - Excellent | Soap Solutions | Soap Solutions
14253 | Ceramic magnet | A - Excellent | Soap Solutions | Soap Solutions
14254 | ChemRaz (FFKM) | B - Good | Soap Solutions | Soap Solutions
14255 | Copper | A - Excellent | Soap Solutions | Soap Solutions
14256 | CPVC | A - Excellent | Soap Solutions | Soap Solutions
14257 | EPDM | A - Excellent | Soap Solutions | Soap Solutions
14258 | Epoxy | A - Excellent | Soap Solutions | Soap Solutions
14259 | Fluorocarbon (FKM) | A - Excellent | Soap Solutions | Soap Solutions
14260 | Hastelloy-C® | A - Excellent | Soap Solutions | Soap Solutions
14261 | Hypalon® | A - Excellent | Soap Solutions | Soap Solutions
14262 | Hytrel® | A - Excellent | Soap Solutions | Soap Solutions
14263 | Kalrez | A - Excellent | Soap Solutions | Soap Solutions
14264 | LDPE | D - Poor | Soap Solutions | Soap Solutions
14265 | Natural rubber | B - Good | Soap Solutions | Soap Solutions
14266 | Neoprene | B - Good | Soap Solutions | Soap Solutions
14267 | NORYL® | A1 - Excellent | Soap Solutions | Soap Solutions
14268 | Nylon | A1 - Excellent | Soap Solutions | Soap Solutions
14269 | Polycarbonate | A1 - Excellent | Soap Solutions | Soap Solutions
14270 | Polyetherether Ketone (PEEK) | A - Excellent | Soap Solutions | Soap Solutions
14271 | Polypropylene | A - Excellent | Soap Solutions | Soap Solutions
14272 | Polyurethane | A - Excellent | Soap Solutions | Soap Solutions
14273 | PPS (Ryton®) | A - Excellent | Soap Solutions | Soap Solutions
14274 | PTFE | A - Excellent | Soap Solutions | Soap Solutions
14275 | PVC | A - Excellent | Soap Solutions | Soap Solutions
14276 | PVDF (Kynar®) | A1 - Excellent | Soap Solutions | Soap Solutions
14277 | Silicone | A - Excellent | Soap Solutions | Soap Solutions
14278 | stainless steel - 304 | A - Excellent | Soap Solutions | Soap Solutions
14279 | stainless steel - 316 | A1 - Excellent | Soap Solutions | Soap Solutions
14280 | Titanium | A - Excellent | Soap Solutions | Soap Solutions
14281 | Tygon® | B - Good | Soap Solutions | Soap Solutions
14282 | Viton® | A - Excellent | Soap Solutions | Soap Solutions
14283 | ABS plastic | B - Good | Soda Ash (see Sodium Carbonate) | Soda Ash | see Sodium Carbonate
14284 | Acetal (Delrin®) | A - Excellent | Soda Ash (see Sodium Carbonate) | Soda Ash | see Sodium Carbonate
14285 | Aluminum | D - Poor | Soda Ash (see Sodium Carbonate) | Soda Ash | see Sodium Carbonate
14286 | Bronze | B - Good | Soda Ash (see Sodium Carbonate) | Soda Ash | see Sodium Carbonate
14287 | Buna N (Nitrile) | A1 - Excellent | Soda Ash (see Sodium Carbonate) | Soda Ash | see Sodium Carbonate
14288 | Carbon Steel | B - Good | Soda Ash (see Sodium Carbonate) | Soda Ash | see Sodium Carbonate
14289 | Carpenter 20 | A - Excellent | Soda Ash (see Sodium Carbonate) | Soda Ash | see Sodium Carbonate
14290 | Cast iron | B - Good | Soda Ash (see Sodium Carbonate) | Soda Ash | see Sodium Carbonate
14291 | ChemRaz (FFKM) | A - Excellent | Soda Ash (see Sodium Carbonate) | Soda Ash | see Sodium Carbonate
14292 | CPVC | A - Excellent | Soda Ash (see Sodium Carbonate) | Soda Ash | see Sodium Carbonate
14293 | EPDM | A2 - Excellent | Soda Ash (see Sodium Carbonate) | Soda Ash | see Sodium Carbonate
14294 | Epoxy | C - Fair | Soda Ash (see Sodium Carbonate) | Soda Ash | see Sodium Carbonate
14295 | Fluorocarbon (FKM) | A - Excellent | Soda Ash (see Sodium Carbonate) | Soda Ash | see Sodium Carbonate
14296 | Hypalon® | A - Excellent | Soda Ash (see Sodium Carbonate) | Soda Ash | see Sodium Carbonate
14297 | Hytrel® | B - Good | Soda Ash (see Sodium Carbonate) | Soda Ash | see Sodium Carbonate
14298 | Kalrez | A - Excellent | Soda Ash (see Sodium Carbonate) | Soda Ash | see Sodium Carbonate
14299 | LDPE | B - Good | Soda Ash (see Sodium Carbonate) | Soda Ash | see Sodium Carbonate
14300 | Natural rubber | A - Excellent | Soda Ash (see Sodium Carbonate) | Soda Ash | see Sodium Carbonate
14301 | Neoprene | A1 - Excellent | Soda Ash (see Sodium Carbonate) | Soda Ash | see Sodium Carbonate
14302 | NORYL® | A - Excellent | Soda Ash (see Sodium Carbonate) | Soda Ash | see Sodium Carbonate
14303 | Nylon | B - Good | Soda Ash (see Sodium Carbonate) | Soda Ash | see Sodium Carbonate
14304 | Polycarbonate | A - Excellent | Soda Ash (see Sodium Carbonate) | Soda Ash | see Sodium Carbonate
14305 | Polyetherether Ketone (PEEK) | A - Excellent | Soda Ash (see Sodium Carbonate) | Soda Ash | see Sodium Carbonate
14306 | Polypropylene | A - Excellent | Soda Ash (see Sodium Carbonate) | Soda Ash | see Sodium Carbonate
14307 | Polyurethane | B - Good | Soda Ash (see Sodium Carbonate) | Soda Ash | see Sodium Carbonate
14308 | PPS (Ryton®) | A - Excellent | Soda Ash (see Sodium Carbonate) | Soda Ash | see Sodium Carbonate
14309 | PTFE | A - Excellent | Soda Ash (see Sodium Carbonate) | Soda Ash | see Sodium Carbonate
14310 | PVC | A - Excellent | Soda Ash (see Sodium Carbonate) | Soda Ash | see Sodium Carbonate
14311 | PVDF (Kynar®) | A - Excellent | Soda Ash (see Sodium Carbonate) | Soda Ash | see Sodium Carbonate
14312 | Silicone | A - Excellent | Soda Ash (see Sodium Carbonate) | Soda Ash | see Sodium Carbonate
14313 | stainless steel - 304 | A - Excellent | Soda Ash (see Sodium Carbonate) | Soda Ash | see Sodium Carbonate
14314 | stainless steel - 316 | A - Excellent | Soda Ash (see Sodium Carbonate) | Soda Ash | see Sodium Carbonate
14315 | Viton® | A - Excellent | Soda Ash (see Sodium Carbonate) | Soda Ash | see Sodium Carbonate
14316 | ABS plastic | B - Good | Sodium Acetate | Sodium Acetate
14317 | Acetal (Delrin®) | B - Good | Sodium Acetate | Sodium Acetate
14318 | Aluminum | B - Good | Sodium Acetate | Sodium Acetate
14319 | Brass | B - Good | Sodium Acetate | Sodium Acetate
14320 | Bronze | B - Good | Sodium Acetate | Sodium Acetate
14321 | Buna N (Nitrile) | B - Good | Sodium Acetate | Sodium Acetate
14322 | Carbon graphite | A - Excellent | Sodium Acetate | Sodium Acetate
14323 | Carbon Steel | D - Poor | Sodium Acetate | Sodium Acetate
14324 | Carpenter 20 | A - Excellent | Sodium Acetate | Sodium Acetate
14325 | Cast iron | B - Good | Sodium Acetate | Sodium Acetate
14326 | Ceramic Al203 | A - Excellent | Sodium Acetate | Sodium Acetate
14327 | ChemRaz (FFKM) | A - Excellent | Sodium Acetate | Sodium Acetate
14328 | Copper | A - Excellent | Sodium Acetate | Sodium Acetate
14329 | CPVC | A - Excellent | Sodium Acetate | Sodium Acetate
14330 | EPDM | A - Excellent | Sodium Acetate | Sodium Acetate
14331 | Epoxy | A - Excellent | Sodium Acetate | Sodium Acetate
14332 | Fluorocarbon (FKM) | D - Poor | Sodium Acetate | Sodium Acetate
14333 | Hastelloy-C® | A - Excellent | Sodium Acetate | Sodium Acetate
14334 | Kalrez | A - Excellent | Sodium Acetate | Sodium Acetate
14335 | Kel-F® | A - Excellent | Sodium Acetate | Sodium Acetate
14336 | LDPE | A - Excellent | Sodium Acetate | Sodium Acetate
14337 | Natural rubber | A - Excellent | Sodium Acetate | Sodium Acetate
14338 | Neoprene | B - Good | Sodium Acetate | Sodium Acetate
14339 | NORYL® | A1 - Excellent | Sodium Acetate | Sodium Acetate
14340 | Nylon | B1 - Good | Sodium Acetate | Sodium Acetate
14341 | Polycarbonate | A1 - Excellent | Sodium Acetate | Sodium Acetate
14342 | Polyetherether Ketone (PEEK) | A - Excellent | Sodium Acetate | Sodium Acetate
14343 | Polypropylene | A - Excellent | Sodium Acetate | Sodium Acetate
14344 | Polyurethane | D - Poor | Sodium Acetate | Sodium Acetate
14345 | PPS (Ryton®) | A - Excellent | Sodium Acetate | Sodium Acetate
14346 | PTFE | A - Excellent | Sodium Acetate | Sodium Acetate
14347 | PVC | B1 - Good | Sodium Acetate | Sodium Acetate
14348 | PVDF (Kynar®) | A - Excellent | Sodium Acetate | Sodium Acetate
14349 | Silicone | D - Poor | Sodium Acetate | Sodium Acetate
14350 | stainless steel - 304 | B - Good | Sodium Acetate | Sodium Acetate
14351 | stainless steel - 316 | B1 - Good | Sodium Acetate | Sodium Acetate
14352 | Titanium | A - Excellent | Sodium Acetate | Sodium Acetate
14353 | Viton® | D - Poor | Sodium Acetate | Sodium Acetate
14354 | Acetal (Delrin®) | B - Good | Sodium Aluminate | Sodium Aluminate
14355 | Bronze | A - Excellent | Sodium Aluminate | Sodium Aluminate
14356 | Buna N (Nitrile) | A - Excellent | Sodium Aluminate | Sodium Aluminate
14357 | Carbon graphite | A - Excellent | Sodium Aluminate | Sodium Aluminate
14358 | Carbon Steel | A - Excellent | Sodium Aluminate | Sodium Aluminate
14359 | Carpenter 20 | B - Good | Sodium Aluminate | Sodium Aluminate
14360 | Cast iron | A - Excellent | Sodium Aluminate | Sodium Aluminate
14361 | ChemRaz (FFKM) | A - Excellent | Sodium Aluminate | Sodium Aluminate
14362 | EPDM | A - Excellent | Sodium Aluminate | Sodium Aluminate
14363 | Epoxy | A - Excellent | Sodium Aluminate | Sodium Aluminate
14364 | Fluorocarbon (FKM) | A - Excellent | Sodium Aluminate | Sodium Aluminate
14365 | Hastelloy-C® | B - Good | Sodium Aluminate | Sodium Aluminate
14366 | Hypalon® | A - Excellent | Sodium Aluminate | Sodium Aluminate
14367 | Kalrez | A - Excellent | Sodium Aluminate | Sodium Aluminate
14368 | Natural rubber | B - Good | Sodium Aluminate | Sodium Aluminate
14369 | Neoprene | A - Excellent | Sodium Aluminate | Sodium Aluminate
14370 | NORYL® | A - Excellent | Sodium Aluminate | Sodium Aluminate
14371 | Nylon | A1 - Excellent | Sodium Aluminate | Sodium Aluminate
14372 | PPS (Ryton®) | A - Excellent | Sodium Aluminate | Sodium Aluminate
14373 | PTFE | A - Excellent | Sodium Aluminate | Sodium Aluminate
14374 | stainless steel - 304 | A - Excellent | Sodium Aluminate | Sodium Aluminate
14375 | stainless steel - 316 | A - Excellent | Sodium Aluminate | Sodium Aluminate
14376 | Titanium | A - Excellent | Sodium Aluminate | Sodium Aluminate
14377 | Viton® | A - Excellent | Sodium Aluminate | Sodium Aluminate
14378 | ABS plastic | A - Excellent | Sodium Benzoate | Sodium Benzoate
14379 | Aluminum | A1 - Excellent | Sodium Benzoate | Sodium Benzoate
14380 | Bronze | A - Excellent | Sodium Benzoate | Sodium Benzoate
14381 | Buna N (Nitrile) | B - Good | Sodium Benzoate | Sodium Benzoate
14382 | Carbon graphite | A2 - Excellent | Sodium Benzoate | Sodium Benzoate
14383 | CPVC | A2 - Excellent | Sodium Benzoate | Sodium Benzoate
14384 | EPDM | A - Excellent | Sodium Benzoate | Sodium Benzoate
14385 | Epoxy | A2 - Excellent | Sodium Benzoate | Sodium Benzoate
14386 | Fluorocarbon (FKM) | A - Excellent | Sodium Benzoate | Sodium Benzoate
14387 | Hastelloy-C® | A1 - Excellent | Sodium Benzoate | Sodium Benzoate
14388 | Hypalon® | B - Good | Sodium Benzoate | Sodium Benzoate
14389 | Kalrez | A - Excellent | Sodium Benzoate | Sodium Benzoate
14390 | LDPE | A2 - Excellent | Sodium Benzoate | Sodium Benzoate
14391 | Natural rubber | A - Excellent | Sodium Benzoate | Sodium Benzoate
14392 | Neoprene | A1 - Excellent | Sodium Benzoate | Sodium Benzoate
14393 | Nylon | B1 - Good | Sodium Benzoate | Sodium Benzoate
14394 | Polycarbonate | A2 - Excellent | Sodium Benzoate | Sodium Benzoate
14395 | Polyetherether Ketone (PEEK) | A - Excellent | Sodium Benzoate | Sodium Benzoate
14396 | Polypropylene | A2 - Excellent | Sodium Benzoate | Sodium Benzoate
14397 | PTFE | A2 - Excellent | Sodium Benzoate | Sodium Benzoate
14398 | PVC | B1 - Good | Sodium Benzoate | Sodium Benzoate
14399 | PVDF (Kynar®) | A2 - Excellent | Sodium Benzoate | Sodium Benzoate
14400 | Titanium | A1 - Excellent | Sodium Benzoate | Sodium Benzoate
14401 | Tygon® | B1 - Good | Sodium Benzoate | Sodium Benzoate
14402 | Viton® | A1 - Excellent | Sodium Benzoate | Sodium Benzoate
14403 | ABS plastic | A - Excellent | Sodium Bicarbonate | Sodium Bicarbonate
14404 | Acetal (Delrin®) | A - Excellent | Sodium Bicarbonate | Sodium Bicarbonate
14405 | Aluminum | D - Poor | Sodium Bicarbonate | Sodium Bicarbonate
14406 | Brass | D - Poor | Sodium Bicarbonate | Sodium Bicarbonate
14407 | Bronze | A - Excellent | Sodium Bicarbonate | Sodium Bicarbonate
14408 | Buna N (Nitrile) | A1 - Excellent | Sodium Bicarbonate | Sodium Bicarbonate
14409 | Carbon graphite | A - Excellent | Sodium Bicarbonate | Sodium Bicarbonate
14410 | Carbon Steel | C - Fair | Sodium Bicarbonate | Sodium Bicarbonate
14411 | Carpenter 20 | A - Excellent | Sodium Bicarbonate | Sodium Bicarbonate
14412 | Cast iron | C - Fair | Sodium Bicarbonate | Sodium Bicarbonate
14413 | Ceramic Al203 | A - Excellent | Sodium Bicarbonate | Sodium Bicarbonate
14414 | Ceramic magnet | A - Excellent | Sodium Bicarbonate | Sodium Bicarbonate
14415 | ChemRaz (FFKM) | A - Excellent | Sodium Bicarbonate | Sodium Bicarbonate
14416 | Copper | B - Good | Sodium Bicarbonate | Sodium Bicarbonate
14417 | CPVC | A2 - Excellent | Sodium Bicarbonate | Sodium Bicarbonate
14418 | EPDM | A2 - Excellent | Sodium Bicarbonate | Sodium Bicarbonate
14419 | Epoxy | A - Excellent | Sodium Bicarbonate | Sodium Bicarbonate
14420 | Fluorocarbon (FKM) | A - Excellent | Sodium Bicarbonate | Sodium Bicarbonate
14421 | Hastelloy-C® | B1 - Good | Sodium Bicarbonate | Sodium Bicarbonate
14422 | Hypalon® | A - Excellent | Sodium Bicarbonate | Sodium Bicarbonate
14423 | Kalrez | A - Excellent | Sodium Bicarbonate | Sodium Bicarbonate
14424 | Kel-F® | A - Excellent | Sodium Bicarbonate | Sodium Bicarbonate
14425 | LDPE | A2 - Excellent | Sodium Bicarbonate | Sodium Bicarbonate
14426 | Natural rubber | A - Excellent | Sodium Bicarbonate | Sodium Bicarbonate
14427 | Neoprene | A - Excellent | Sodium Bicarbonate | Sodium Bicarbonate
14428 | NORYL® | A - Excellent | Sodium Bicarbonate | Sodium Bicarbonate
14429 | Nylon | A - Excellent | Sodium Bicarbonate | Sodium Bicarbonate
14430 | Polycarbonate | A2 - Excellent | Sodium Bicarbonate | Sodium Bicarbonate
14431 | Polyetherether Ketone (PEEK) | A - Excellent | Sodium Bicarbonate | Sodium Bicarbonate
14432 | Polypropylene | A - Excellent | Sodium Bicarbonate | Sodium Bicarbonate
14433 | Polyurethane | A - Excellent | Sodium Bicarbonate | Sodium Bicarbonate
14434 | PPS (Ryton®) | A - Excellent | Sodium Bicarbonate | Sodium Bicarbonate
14435 | PTFE | A - Excellent | Sodium Bicarbonate | Sodium Bicarbonate
14436 | PVC | A2 - Excellent | Sodium Bicarbonate | Sodium Bicarbonate
14437 | PVDF (Kynar®) | A - Excellent | Sodium Bicarbonate | Sodium Bicarbonate
14438 | Silicone | A - Excellent | Sodium Bicarbonate | Sodium Bicarbonate
14439 | stainless steel - 304 | A - Excellent | Sodium Bicarbonate | Sodium Bicarbonate
14440 | stainless steel - 316 | A1 - Excellent | Sodium Bicarbonate | Sodium Bicarbonate
14441 | Titanium | A2 - Excellent | Sodium Bicarbonate | Sodium Bicarbonate
14442 | Tygon® | B - Good | Sodium Bicarbonate | Sodium Bicarbonate
14443 | Viton® | A - Excellent | Sodium Bicarbonate | Sodium Bicarbonate
14444 | ABS plastic | A - Excellent | Sodium Bisulfate | Sodium Bisulfate
14445 | Acetal (Delrin®) | B - Good | Sodium Bisulfate | Sodium Bisulfate
14446 | Aluminum | D - Poor | Sodium Bisulfate | Sodium Bisulfate
14447 | Brass | D - Poor | Sodium Bisulfate | Sodium Bisulfate
14448 | Bronze | A2 - Excellent | Sodium Bisulfate | Sodium Bisulfate
14449 | Buna N (Nitrile) | B2 - Good | Sodium Bisulfate | Sodium Bisulfate
14450 | Carbon graphite | A - Excellent | Sodium Bisulfate | Sodium Bisulfate
14451 | Carbon Steel | C - Fair | Sodium Bisulfate | Sodium Bisulfate
14452 | Carpenter 20 | C - Fair | Sodium Bisulfate | Sodium Bisulfate
14453 | Cast iron | D - Poor | Sodium Bisulfate | Sodium Bisulfate
14454 | Ceramic Al203 | A - Excellent | Sodium Bisulfate | Sodium Bisulfate
14455 | ChemRaz (FFKM) | A - Excellent | Sodium Bisulfate | Sodium Bisulfate
14456 | Copper | B - Good | Sodium Bisulfate | Sodium Bisulfate
14457 | CPVC | A2 - Excellent | Sodium Bisulfate | Sodium Bisulfate
14458 | EPDM | A2 - Excellent | Sodium Bisulfate | Sodium Bisulfate
14459 | Epoxy | A - Excellent | Sodium Bisulfate | Sodium Bisulfate
14460 | Fluorocarbon (FKM) | A - Excellent | Sodium Bisulfate | Sodium Bisulfate
14461 | Hastelloy-C® | B2 - Good | Sodium Bisulfate | Sodium Bisulfate
14462 | Hypalon® | A - Excellent | Sodium Bisulfate | Sodium Bisulfate
14463 | Hytrel® | C - Fair | Sodium Bisulfate | Sodium Bisulfate
14464 | Kalrez | A - Excellent | Sodium Bisulfate | Sodium Bisulfate
14465 | Kel-F® | A2 - Excellent | Sodium Bisulfate | Sodium Bisulfate
14466 | LDPE | A2 - Excellent | Sodium Bisulfate | Sodium Bisulfate
14467 | Natural rubber | A - Excellent | Sodium Bisulfate | Sodium Bisulfate
14468 | Neoprene | A - Excellent | Sodium Bisulfate | Sodium Bisulfate
14469 | NORYL® | A1 - Excellent | Sodium Bisulfate | Sodium Bisulfate
14470 | Nylon | A1 - Excellent | Sodium Bisulfate | Sodium Bisulfate
14471 | Polycarbonate | A1 - Excellent | Sodium Bisulfate | Sodium Bisulfate
14472 | Polyetherether Ketone (PEEK) | A - Excellent | Sodium Bisulfate | Sodium Bisulfate
14473 | Polypropylene | A - Excellent | Sodium Bisulfate | Sodium Bisulfate
14474 | Polyurethane | A - Excellent | Sodium Bisulfate | Sodium Bisulfate
14475 | PPS (Ryton®) | A - Excellent | Sodium Bisulfate | Sodium Bisulfate
14476 | PTFE | A - Excellent | Sodium Bisulfate | Sodium Bisulfate
14477 | PVC | A2 - Excellent | Sodium Bisulfate | Sodium Bisulfate
14478 | PVDF (Kynar®) | A - Excellent | Sodium Bisulfate | Sodium Bisulfate
14479 | Silicone | A - Excellent | Sodium Bisulfate | Sodium Bisulfate
14480 | stainless steel - 304 | D - Poor | Sodium Bisulfate | Sodium Bisulfate
14481 | stainless steel - 316 | C - Fair | Sodium Bisulfate | Sodium Bisulfate
14482 | Titanium | A - Excellent | Sodium Bisulfate | Sodium Bisulfate
14483 | Tygon® | B - Good | Sodium Bisulfate | Sodium Bisulfate
14484 | Viton® | A - Excellent | Sodium Bisulfate | Sodium Bisulfate
14485 | ABS plastic | A - Excellent | Sodium Bisulfite | Sodium Bisulfite
14486 | Acetal (Delrin®) | C - Fair | Sodium Bisulfite | Sodium Bisulfite
14487 | Aluminum | D - Poor | Sodium Bisulfite | Sodium Bisulfite
14488 | Bronze | B1 - Good | Sodium Bisulfite | Sodium Bisulfite
14489 | Buna N (Nitrile) | A2 - Excellent | Sodium Bisulfite | Sodium Bisulfite
14490 | Carbon graphite | A - Excellent | Sodium Bisulfite | Sodium Bisulfite
14491 | Carbon Steel | D - Poor | Sodium Bisulfite | Sodium Bisulfite
14492 | Carpenter 20 | B - Good | Sodium Bisulfite | Sodium Bisulfite
14493 | Cast iron | D - Poor | Sodium Bisulfite | Sodium Bisulfite
14494 | Ceramic Al203 | A - Excellent | Sodium Bisulfite | Sodium Bisulfite
14495 | ChemRaz (FFKM) | A - Excellent | Sodium Bisulfite | Sodium Bisulfite
14496 | Copper | B - Good | Sodium Bisulfite | Sodium Bisulfite
14497 | CPVC | A2 - Excellent | Sodium Bisulfite | Sodium Bisulfite
14498 | EPDM | A2 - Excellent | Sodium Bisulfite | Sodium Bisulfite
14499 | Epoxy | A - Excellent | Sodium Bisulfite | Sodium Bisulfite
14500 | Fluorocarbon (FKM) | A - Excellent | Sodium Bisulfite | Sodium Bisulfite
14501 | Hastelloy-C® | B - Good | Sodium Bisulfite | Sodium Bisulfite
14502 | Hypalon® | A - Excellent | Sodium Bisulfite | Sodium Bisulfite
14503 | Hytrel® | B - Good | Sodium Bisulfite | Sodium Bisulfite
14504 | Kalrez | A - Excellent | Sodium Bisulfite | Sodium Bisulfite
14505 | LDPE | A2 - Excellent | Sodium Bisulfite | Sodium Bisulfite
14506 | Natural rubber | A - Excellent | Sodium Bisulfite | Sodium Bisulfite
14507 | Neoprene | A - Excellent | Sodium Bisulfite | Sodium Bisulfite
14508 | NORYL® | A1 - Excellent | Sodium Bisulfite | Sodium Bisulfite
14509 | Nylon | C1 - Fair | Sodium Bisulfite | Sodium Bisulfite
14510 | Polycarbonate | A1 - Excellent | Sodium Bisulfite | Sodium Bisulfite
14511 | Polyetherether Ketone (PEEK) | A - Excellent | Sodium Bisulfite | Sodium Bisulfite
14512 | Polypropylene | A - Excellent | Sodium Bisulfite | Sodium Bisulfite
14513 | Polyurethane | A - Excellent | Sodium Bisulfite | Sodium Bisulfite
14514 | PPS (Ryton®) | A - Excellent | Sodium Bisulfite | Sodium Bisulfite
14515 | PTFE | A - Excellent | Sodium Bisulfite | Sodium Bisulfite
14516 | PVC | A2 - Excellent | Sodium Bisulfite | Sodium Bisulfite
14517 | PVDF (Kynar®) | A - Excellent | Sodium Bisulfite | Sodium Bisulfite
14518 | Silicone | A - Excellent | Sodium Bisulfite | Sodium Bisulfite
14519 | stainless steel - 304 | B1 - Good | Sodium Bisulfite | Sodium Bisulfite
14520 | stainless steel - 316 | B1 - Good | Sodium Bisulfite | Sodium Bisulfite
14521 | Titanium | A - Excellent | Sodium Bisulfite | Sodium Bisulfite
14522 | Tygon® | B - Good | Sodium Bisulfite | Sodium Bisulfite
14523 | Viton® | A - Excellent | Sodium Bisulfite | Sodium Bisulfite
14524 | ABS plastic | A - Excellent | Sodium Borate (Borax) | Sodium Borate | Borax
14525 | Aluminum | C - Fair | Sodium Borate (Borax) | Sodium Borate | Borax
14526 | Bronze | A - Excellent | Sodium Borate (Borax) | Sodium Borate | Borax
14527 | Buna N (Nitrile) | A1 - Excellent | Sodium Borate (Borax) | Sodium Borate | Borax
14528 | Carbon graphite | A - Excellent | Sodium Borate (Borax) | Sodium Borate | Borax
14529 | Carbon Steel | A - Excellent | Sodium Borate (Borax) | Sodium Borate | Borax
14530 | Carpenter 20 | A - Excellent | Sodium Borate (Borax) | Sodium Borate | Borax
14531 | Ceramic Al203 | A - Excellent | Sodium Borate (Borax) | Sodium Borate | Borax
14532 | Ceramic magnet | A - Excellent | Sodium Borate (Borax) | Sodium Borate | Borax
14533 | ChemRaz (FFKM) | A - Excellent | Sodium Borate (Borax) | Sodium Borate | Borax
14534 | Copper | B - Good | Sodium Borate (Borax) | Sodium Borate | Borax
14535 | CPVC | A2 - Excellent | Sodium Borate (Borax) | Sodium Borate | Borax
14536 | EPDM | A - Excellent | Sodium Borate (Borax) | Sodium Borate | Borax
14537 | Epoxy | A - Excellent | Sodium Borate (Borax) | Sodium Borate | Borax
14538 | Fluorocarbon (FKM) | A - Excellent | Sodium Borate (Borax) | Sodium Borate | Borax
14539 | Hastelloy-C® | A - Excellent | Sodium Borate (Borax) | Sodium Borate | Borax
14540 | Hypalon® | A - Excellent | Sodium Borate (Borax) | Sodium Borate | Borax
14541 | Hytrel® | B - Good | Sodium Borate (Borax) | Sodium Borate | Borax
14542 | Kalrez | A - Excellent | Sodium Borate (Borax) | Sodium Borate | Borax
14543 | LDPE | A2 - Excellent | Sodium Borate (Borax) | Sodium Borate | Borax
14544 | Natural rubber | A - Excellent | Sodium Borate (Borax) | Sodium Borate | Borax
14545 | Neoprene | A - Excellent | Sodium Borate (Borax) | Sodium Borate | Borax
14546 | NORYL® | A1 - Excellent | Sodium Borate (Borax) | Sodium Borate | Borax
14547 | Nylon | A1 - Excellent | Sodium Borate (Borax) | Sodium Borate | Borax
14548 | Polycarbonate | A1 - Excellent | Sodium Borate (Borax) | Sodium Borate | Borax
14549 | Polyetherether Ketone (PEEK) | A - Excellent | Sodium Borate (Borax) | Sodium Borate | Borax
14550 | Polypropylene | A2 - Excellent | Sodium Borate (Borax) | Sodium Borate | Borax
14551 | Polyurethane | B - Good | Sodium Borate (Borax) | Sodium Borate | Borax
14552 | PPS (Ryton®) | A - Excellent | Sodium Borate (Borax) | Sodium Borate | Borax
14553 | PTFE | A - Excellent | Sodium Borate (Borax) | Sodium Borate | Borax
14554 | PVC | A2 - Excellent | Sodium Borate (Borax) | Sodium Borate | Borax
14555 | PVDF (Kynar®) | A - Excellent | Sodium Borate (Borax) | Sodium Borate | Borax
14556 | Silicone | A - Excellent | Sodium Borate (Borax) | Sodium Borate | Borax
14557 | stainless steel - 304 | B2 - Good | Sodium Borate (Borax) | Sodium Borate | Borax
14558 | stainless steel - 316 | B - Good | Sodium Borate (Borax) | Sodium Borate | Borax
14559 | Titanium | B - Good | Sodium Borate (Borax) | Sodium Borate | Borax
14560 | Viton® | A - Excellent | Sodium Borate (Borax) | Sodium Borate | Borax
14561 | ABS plastic | B - Good | Sodium Bromide | Sodium Bromide
14562 | Acetal (Delrin®) | A - Excellent | Sodium Bromide | Sodium Bromide
14563 | Aluminum | D - Poor | Sodium Bromide | Sodium Bromide
14564 | Bronze | A - Excellent | Sodium Bromide | Sodium Bromide
14565 | Carbon graphite | A2 - Excellent | Sodium Bromide | Sodium Bromide
14566 | Carbon Steel | D - Poor | Sodium Bromide | Sodium Bromide
14567 | Carpenter 20 | B - Good | Sodium Bromide | Sodium Bromide
14568 | Cast iron | C - Fair | Sodium Bromide | Sodium Bromide
14569 | Copper | D - Poor | Sodium Bromide | Sodium Bromide
14570 | CPVC | A2 - Excellent | Sodium Bromide | Sodium Bromide
14571 | EPDM | A - Excellent | Sodium Bromide | Sodium Bromide
14572 | Epoxy | A - Excellent | Sodium Bromide | Sodium Bromide
14573 | Fluorocarbon (FKM) | A - Excellent | Sodium Bromide | Sodium Bromide
14574 | Hypalon® | B - Good | Sodium Bromide | Sodium Bromide
14575 | Kalrez | A - Excellent | Sodium Bromide | Sodium Bromide
14576 | Kel-F® | A1 - Excellent | Sodium Bromide | Sodium Bromide
14577 | LDPE | A2 - Excellent | Sodium Bromide | Sodium Bromide
14578 | Natural rubber | A1 - Excellent | Sodium Bromide | Sodium Bromide
14579 | Neoprene | A1 - Excellent | Sodium Bromide | Sodium Bromide
14580 | NORYL® | A2 - Excellent | Sodium Bromide | Sodium Bromide
14581 | Nylon | B1 - Good | Sodium Bromide | Sodium Bromide
14582 | PTFE | A2 - Excellent | Sodium Bromide | Sodium Bromide
14583 | PVC | B2 - Good | Sodium Bromide | Sodium Bromide
14584 | PVDF (Kynar®) | A2 - Excellent | Sodium Bromide | Sodium Bromide
14585 | stainless steel - 304 | C - Fair | Sodium Bromide | Sodium Bromide
14586 | stainless steel - 316 | C - Fair | Sodium Bromide | Sodium Bromide
14587 | Titanium | A1 - Excellent | Sodium Bromide | Sodium Bromide
14588 | Tygon® | B2 - Good | Sodium Bromide | Sodium Bromide
14589 | Viton® | A1 - Excellent | Sodium Bromide | Sodium Bromide
14590 | ABS plastic | B - Good | Sodium Carbonate | Sodium Carbonate
14591 | Acetal (Delrin®) | A1 - Excellent | Sodium Carbonate | Sodium Carbonate
14592 | Aluminum | D - Poor | Sodium Carbonate | Sodium Carbonate
14593 | Brass | B - Good | Sodium Carbonate | Sodium Carbonate
14594 | Bronze | A2 - Excellent | Sodium Carbonate | Sodium Carbonate
14595 | Buna N (Nitrile) | A - Excellent | Sodium Carbonate | Sodium Carbonate
14596 | Carbon graphite | A - Excellent | Sodium Carbonate | Sodium Carbonate
14597 | Carbon Steel | B - Good | Sodium Carbonate | Sodium Carbonate
14598 | Carpenter 20 | B - Good | Sodium Carbonate | Sodium Carbonate
14599 | Cast iron | B - Good | Sodium Carbonate | Sodium Carbonate
14600 | Ceramic Al203 | A - Excellent | Sodium Carbonate | Sodium Carbonate
14601 | Ceramic magnet | A - Excellent | Sodium Carbonate | Sodium Carbonate
14602 | ChemRaz (FFKM) | A - Excellent | Sodium Carbonate | Sodium Carbonate
14603 | Copper | A - Excellent | Sodium Carbonate | Sodium Carbonate
14604 | CPVC | A2 - Excellent | Sodium Carbonate | Sodium Carbonate
14605 | EPDM | A2 - Excellent | Sodium Carbonate | Sodium Carbonate
14606 | Epoxy | C1 - Fair | Sodium Carbonate | Sodium Carbonate
14607 | Fluorocarbon (FKM) | A - Excellent | Sodium Carbonate | Sodium Carbonate
14608 | Hastelloy-C® | A - Excellent | Sodium Carbonate | Sodium Carbonate
14609 | Hypalon® | A - Excellent | Sodium Carbonate | Sodium Carbonate
14610 | Kalrez | A - Excellent | Sodium Carbonate | Sodium Carbonate
14611 | Kel-F® | A - Excellent | Sodium Carbonate | Sodium Carbonate
14612 | LDPE | B2 - Good | Sodium Carbonate | Sodium Carbonate
14613 | Natural rubber | A - Excellent | Sodium Carbonate | Sodium Carbonate
14614 | Neoprene | A - Excellent | Sodium Carbonate | Sodium Carbonate
14615 | NORYL® | A - Excellent | Sodium Carbonate | Sodium Carbonate
14616 | Nylon | B1 - Good | Sodium Carbonate | Sodium Carbonate
14617 | Polycarbonate | A2 - Excellent | Sodium Carbonate | Sodium Carbonate
14618 | Polyetherether Ketone (PEEK) | A - Excellent | Sodium Carbonate | Sodium Carbonate
14619 | Polypropylene | A - Excellent | Sodium Carbonate | Sodium Carbonate
14620 | Polyurethane | B - Good | Sodium Carbonate | Sodium Carbonate
14621 | PPS (Ryton®) | A - Excellent | Sodium Carbonate | Sodium Carbonate
14622 | PTFE | A - Excellent | Sodium Carbonate | Sodium Carbonate
14623 | PVC | A2 - Excellent | Sodium Carbonate | Sodium Carbonate
14624 | PVDF (Kynar®) | A - Excellent | Sodium Carbonate | Sodium Carbonate
14625 | Silicone | A - Excellent | Sodium Carbonate | Sodium Carbonate
14626 | stainless steel - 304 | A - Excellent | Sodium Carbonate | Sodium Carbonate
14627 | stainless steel - 316 | A - Excellent | Sodium Carbonate | Sodium Carbonate
14628 | Titanium | A1 - Excellent | Sodium Carbonate | Sodium Carbonate
14629 | Tygon® | B - Good | Sodium Carbonate | Sodium Carbonate
14630 | Viton® | A - Excellent | Sodium Carbonate | Sodium Carbonate
14631 | ABS plastic | A - Excellent | Sodium Chlorate | Sodium Chlorate
14632 | Acetal (Delrin®) | A - Excellent | Sodium Chlorate | Sodium Chlorate
14633 | Aluminum | C1 - Fair | Sodium Chlorate | Sodium Chlorate
14634 | Bronze | B1 - Good | Sodium Chlorate | Sodium Chlorate
14635 | Buna N (Nitrile) | B - Good | Sodium Chlorate | Sodium Chlorate
14636 | Carbon graphite | C - Fair | Sodium Chlorate | Sodium Chlorate
14637 | Carpenter 20 | B - Good | Sodium Chlorate | Sodium Chlorate
14638 | Ceramic Al203 | A - Excellent | Sodium Chlorate | Sodium Chlorate
14639 | Copper | B - Good | Sodium Chlorate | Sodium Chlorate
14640 | CPVC | A1 - Excellent | Sodium Chlorate | Sodium Chlorate
14641 | EPDM | A - Excellent | Sodium Chlorate | Sodium Chlorate
14642 | Epoxy | A - Excellent | Sodium Chlorate | Sodium Chlorate
14643 | Fluorocarbon (FKM) | A - Excellent | Sodium Chlorate | Sodium Chlorate
14644 | Hastelloy-C® | B1 - Good | Sodium Chlorate | Sodium Chlorate
14645 | Hypalon® | A - Excellent | Sodium Chlorate | Sodium Chlorate
14646 | Kalrez | A - Excellent | Sodium Chlorate | Sodium Chlorate
14647 | LDPE | B2 - Good | Sodium Chlorate | Sodium Chlorate
14648 | Natural rubber | A - Excellent | Sodium Chlorate | Sodium Chlorate
14649 | Neoprene | A - Excellent | Sodium Chlorate | Sodium Chlorate
14650 | NORYL® | A1 - Excellent | Sodium Chlorate | Sodium Chlorate
14651 | Nylon | D - Poor | Sodium Chlorate | Sodium Chlorate
14652 | Polycarbonate | A1 - Excellent | Sodium Chlorate | Sodium Chlorate
14653 | Polyetherether Ketone (PEEK) | A - Excellent | Sodium Chlorate | Sodium Chlorate
14654 | Polypropylene | A - Excellent | Sodium Chlorate | Sodium Chlorate
14655 | Polyurethane | B - Good | Sodium Chlorate | Sodium Chlorate
14656 | PPS (Ryton®) | A - Excellent | Sodium Chlorate | Sodium Chlorate
14657 | PTFE | A - Excellent | Sodium Chlorate | Sodium Chlorate
14658 | PVC | A1 - Excellent | Sodium Chlorate | Sodium Chlorate
14659 | PVDF (Kynar®) | A - Excellent | Sodium Chlorate | Sodium Chlorate
14660 | Silicone | C - Fair | Sodium Chlorate | Sodium Chlorate
14661 | stainless steel - 304 | A - Excellent | Sodium Chlorate | Sodium Chlorate
14662 | stainless steel - 316 | B1 - Good | Sodium Chlorate | Sodium Chlorate
14663 | Titanium | A - Excellent | Sodium Chlorate | Sodium Chlorate
14664 | Tygon® | B - Good | Sodium Chlorate | Sodium Chlorate
14665 | Viton® | A - Excellent | Sodium Chlorate | Sodium Chlorate
14666 | ABS plastic | A - Excellent | Sodium Chloride | Sodium Chloride
14667 | Acetal (Delrin®) | A1 - Excellent | Sodium Chloride | Sodium Chloride
14668 | Aluminum | C - Fair | Sodium Chloride | Sodium Chloride
14669 | Brass | D - Poor | Sodium Chloride | Sodium Chloride
14670 | Bronze | B - Good | Sodium Chloride | Sodium Chloride
14671 | Buna N (Nitrile) | A - Excellent | Sodium Chloride | Sodium Chloride
14672 | Carbon graphite | A - Excellent | Sodium Chloride | Sodium Chloride
14673 | Carbon Steel | D - Poor | Sodium Chloride | Sodium Chloride
14674 | Carpenter 20 | B - Good | Sodium Chloride | Sodium Chloride
14675 | Cast iron | D - Poor | Sodium Chloride | Sodium Chloride
14676 | Ceramic Al203 | A - Excellent | Sodium Chloride | Sodium Chloride
14677 | Ceramic magnet | A - Excellent | Sodium Chloride | Sodium Chloride
14678 | ChemRaz (FFKM) | A - Excellent | Sodium Chloride | Sodium Chloride
14679 | Copper | B - Good | Sodium Chloride | Sodium Chloride
14680 | CPVC | A2 - Excellent | Sodium Chloride | Sodium Chloride
14681 | EPDM | A - Excellent | Sodium Chloride | Sodium Chloride
14682 | Epoxy | A - Excellent | Sodium Chloride | Sodium Chloride
14683 | Fluorocarbon (FKM) | A - Excellent | Sodium Chloride | Sodium Chloride
14684 | Hastelloy-C® | A - Excellent | Sodium Chloride | Sodium Chloride
14685 | Hypalon® | A - Excellent | Sodium Chloride | Sodium Chloride
14686 | Hytrel® | A - Excellent | Sodium Chloride | Sodium Chloride
14687 | Kalrez | A - Excellent | Sodium Chloride | Sodium Chloride
14688 | Kel-F® | A - Excellent | Sodium Chloride | Sodium Chloride
14689 | LDPE | A2 - Excellent | Sodium Chloride | Sodium Chloride
14690 | Natural rubber | A - Excellent | Sodium Chloride | Sodium Chloride
14691 | Neoprene | A - Excellent | Sodium Chloride | Sodium Chloride
14692 | NORYL® | A - Excellent | Sodium Chloride | Sodium Chloride
14693 | Nylon | A1 - Excellent | Sodium Chloride | Sodium Chloride
14694 | Polycarbonate | A2 - Excellent | Sodium Chloride | Sodium Chloride
14695 | Polyetherether Ketone (PEEK) | A - Excellent | Sodium Chloride | Sodium Chloride
14696 | Polypropylene | A - Excellent | Sodium Chloride | Sodium Chloride
14697 | Polyurethane | A - Excellent | Sodium Chloride | Sodium Chloride
14698 | PPS (Ryton®) | A - Excellent | Sodium Chloride | Sodium Chloride
14699 | PTFE | A - Excellent | Sodium Chloride | Sodium Chloride
14700 | PVC | A2 - Excellent | Sodium Chloride | Sodium Chloride
14701 | PVDF (Kynar®) | A - Excellent | Sodium Chloride | Sodium Chloride
14702 | Silicone | A - Excellent | Sodium Chloride | Sodium Chloride
14703 | stainless steel - 304 | B - Good | Sodium Chloride | Sodium Chloride
14704 | stainless steel - 316 | B - Good | Sodium Chloride | Sodium Chloride
14705 | Titanium | A - Excellent | Sodium Chloride | Sodium Chloride
14706 | Tygon® | B - Good | Sodium Chloride | Sodium Chloride
14707 | Viton® | A - Excellent | Sodium Chloride | Sodium Chloride
14708 | Acetal (Delrin®) | D - Poor | Sodium Chromate | Sodium Chromate
14709 | Aluminum | B - Good | Sodium Chromate | Sodium Chromate
14710 | Bronze | B - Good | Sodium Chromate | Sodium Chromate
14711 | Buna N (Nitrile) | A - Excellent | Sodium Chromate | Sodium Chromate
14712 | Carbon graphite | A - Excellent | Sodium Chromate | Sodium Chromate
14713 | Carbon Steel | B - Good | Sodium Chromate | Sodium Chromate
14714 | Carpenter 20 | B - Good | Sodium Chromate | Sodium Chromate
14715 | Cast iron | A - Excellent | Sodium Chromate | Sodium Chromate
14716 | Copper | B - Good | Sodium Chromate | Sodium Chromate
14717 | Epoxy | C - Fair | Sodium Chromate | Sodium Chromate
14718 | Fluorocarbon (FKM) | A - Excellent | Sodium Chromate | Sodium Chromate
14719 | Hastelloy-C® | A - Excellent | Sodium Chromate | Sodium Chromate
14720 | Hypalon® | C - Fair | Sodium Chromate | Sodium Chromate
14721 | Kalrez | A - Excellent | Sodium Chromate | Sodium Chromate
14722 | Kel-F® | A - Excellent | Sodium Chromate | Sodium Chromate
14723 | Natural rubber | B - Good | Sodium Chromate | Sodium Chromate
14724 | Neoprene | A - Excellent | Sodium Chromate | Sodium Chromate
14725 | NORYL® | A - Excellent | Sodium Chromate | Sodium Chromate
14726 | Nylon | C - Fair | Sodium Chromate | Sodium Chromate
14727 | Polycarbonate | A2 - Excellent | Sodium Chromate | Sodium Chromate
14728 | Polyetherether Ketone (PEEK) | A - Excellent | Sodium Chromate | Sodium Chromate
14729 | PPS (Ryton®) | A - Excellent | Sodium Chromate | Sodium Chromate
14730 | PTFE | A - Excellent | Sodium Chromate | Sodium Chromate
14731 | PVDF (Kynar®) | A - Excellent | Sodium Chromate | Sodium Chromate
14732 | stainless steel - 304 | B1 - Good | Sodium Chromate | Sodium Chromate
14733 | stainless steel - 316 | B - Good | Sodium Chromate | Sodium Chromate
14734 | Viton® | A - Excellent | Sodium Chromate | Sodium Chromate
14735 | ABS plastic | A - Excellent | Sodium Cyanide | Sodium Cyanide
14736 | Acetal (Delrin®) | A - Excellent | Sodium Cyanide | Sodium Cyanide
14737 | Aluminum | D - Poor | Sodium Cyanide | Sodium Cyanide
14738 | Brass | D - Poor | Sodium Cyanide | Sodium Cyanide
14739 | Bronze | D - Poor | Sodium Cyanide | Sodium Cyanide
14740 | Buna N (Nitrile) | A - Excellent | Sodium Cyanide | Sodium Cyanide
14741 | Carbon graphite | A - Excellent | Sodium Cyanide | Sodium Cyanide
14742 | Carbon Steel | B - Good | Sodium Cyanide | Sodium Cyanide
14743 | Carpenter 20 | A - Excellent | Sodium Cyanide | Sodium Cyanide
14744 | Cast iron | A - Excellent | Sodium Cyanide | Sodium Cyanide
14745 | Ceramic Al203 | A - Excellent | Sodium Cyanide | Sodium Cyanide
14746 | Ceramic magnet | A - Excellent | Sodium Cyanide | Sodium Cyanide
14747 | ChemRaz (FFKM) | A - Excellent | Sodium Cyanide | Sodium Cyanide
14748 | Copper | D - Poor | Sodium Cyanide | Sodium Cyanide
14749 | CPVC | A2 - Excellent | Sodium Cyanide | Sodium Cyanide
14750 | EPDM | A2 - Excellent | Sodium Cyanide | Sodium Cyanide
14751 | Epoxy | A - Excellent | Sodium Cyanide | Sodium Cyanide
14752 | Fluorocarbon (FKM) | A - Excellent | Sodium Cyanide | Sodium Cyanide
14753 | Hastelloy-C® | A - Excellent | Sodium Cyanide | Sodium Cyanide
14754 | Hypalon® | A - Excellent | Sodium Cyanide | Sodium Cyanide
14755 | Hytrel® | B - Good | Sodium Cyanide | Sodium Cyanide
14756 | Kalrez | A - Excellent | Sodium Cyanide | Sodium Cyanide
14757 | Kel-F® | A - Excellent | Sodium Cyanide | Sodium Cyanide
14758 | LDPE | A2 - Excellent | Sodium Cyanide | Sodium Cyanide
14759 | Natural rubber | A - Excellent | Sodium Cyanide | Sodium Cyanide
14760 | Neoprene | A1 - Excellent | Sodium Cyanide | Sodium Cyanide
14761 | NORYL® | A1 - Excellent | Sodium Cyanide | Sodium Cyanide
14762 | Nylon | A1 - Excellent | Sodium Cyanide | Sodium Cyanide
14763 | Polyetherether Ketone (PEEK) | A - Excellent | Sodium Cyanide | Sodium Cyanide
14764 | Polypropylene | A - Excellent | Sodium Cyanide | Sodium Cyanide
14765 | Polyurethane | B - Good | Sodium Cyanide | Sodium Cyanide
14766 | PPS (Ryton®) | A - Excellent | Sodium Cyanide | Sodium Cyanide
14767 | PTFE | A - Excellent | Sodium Cyanide | Sodium Cyanide
14768 | PVC | A2 - Excellent | Sodium Cyanide | Sodium Cyanide
14769 | PVDF (Kynar®) | A - Excellent | Sodium Cyanide | Sodium Cyanide
14770 | Silicone | A - Excellent | Sodium Cyanide | Sodium Cyanide
14771 | stainless steel - 304 | A1 - Excellent | Sodium Cyanide | Sodium Cyanide
14772 | stainless steel - 316 | B1 - Good | Sodium Cyanide | Sodium Cyanide
14773 | Titanium | A - Excellent | Sodium Cyanide | Sodium Cyanide
14774 | Viton® | A2 - Excellent | Sodium Cyanide | Sodium Cyanide
14775 | Acetal (Delrin®) | A - Excellent | Sodium Ferrocyanide | Sodium Ferrocyanide
14776 | Aluminum | A - Excellent | Sodium Ferrocyanide | Sodium Ferrocyanide
14777 | Buna N (Nitrile) | A - Excellent | Sodium Ferrocyanide | Sodium Ferrocyanide
14778 | Carbon graphite | A - Excellent | Sodium Ferrocyanide | Sodium Ferrocyanide
14779 | Ceramic Al203 | A - Excellent | Sodium Ferrocyanide | Sodium Ferrocyanide
14780 | ChemRaz (FFKM) | A - Excellent | Sodium Ferrocyanide | Sodium Ferrocyanide
14781 | Copper | D - Poor | Sodium Ferrocyanide | Sodium Ferrocyanide
14782 | CPVC | A - Excellent | Sodium Ferrocyanide | Sodium Ferrocyanide
14783 | EPDM | A - Excellent | Sodium Ferrocyanide | Sodium Ferrocyanide
14784 | Epoxy | A - Excellent | Sodium Ferrocyanide | Sodium Ferrocyanide
14785 | Fluorocarbon (FKM) | A - Excellent | Sodium Ferrocyanide | Sodium Ferrocyanide
14786 | Hastelloy-C® | A - Excellent | Sodium Ferrocyanide | Sodium Ferrocyanide
14787 | Hypalon® | B - Good | Sodium Ferrocyanide | Sodium Ferrocyanide
14788 | Kalrez | A - Excellent | Sodium Ferrocyanide | Sodium Ferrocyanide
14789 | LDPE | A - Excellent | Sodium Ferrocyanide | Sodium Ferrocyanide
14790 | Natural rubber | B - Good | Sodium Ferrocyanide | Sodium Ferrocyanide
14791 | Neoprene | A - Excellent | Sodium Ferrocyanide | Sodium Ferrocyanide
14792 | NORYL® | A - Excellent | Sodium Ferrocyanide | Sodium Ferrocyanide
14793 | Polyetherether Ketone (PEEK) | A - Excellent | Sodium Ferrocyanide | Sodium Ferrocyanide
14794 | Polypropylene | A - Excellent | Sodium Ferrocyanide | Sodium Ferrocyanide
14795 | Polyurethane | B - Good | Sodium Ferrocyanide | Sodium Ferrocyanide
14796 | PTFE | A - Excellent | Sodium Ferrocyanide | Sodium Ferrocyanide
14797 | PVC | A - Excellent | Sodium Ferrocyanide | Sodium Ferrocyanide
14798 | PVDF (Kynar®) | A - Excellent | Sodium Ferrocyanide | Sodium Ferrocyanide
14799 | stainless steel - 304 | B - Good | Sodium Ferrocyanide | Sodium Ferrocyanide
14800 | stainless steel - 316 | B - Good | Sodium Ferrocyanide | Sodium Ferrocyanide
14801 | Tygon® | A - Excellent | Sodium Ferrocyanide | Sodium Ferrocyanide
14802 | Viton® | A - Excellent | Sodium Ferrocyanide | Sodium Ferrocyanide
14803 | Acetal (Delrin®) | A - Excellent | Sodium Fluoride | Sodium Fluoride
14804 | Aluminum | A - Excellent | Sodium Fluoride | Sodium Fluoride
14805 | Buna N (Nitrile) | A - Excellent | Sodium Fluoride | Sodium Fluoride
14806 | Carbon graphite | A - Excellent | Sodium Fluoride | Sodium Fluoride
14807 | Ceramic Al203 | A - Excellent | Sodium Fluoride | Sodium Fluoride
14808 | ChemRaz (FFKM) | A - Excellent | Sodium Fluoride | Sodium Fluoride
14809 | Copper | D - Poor | Sodium Fluoride | Sodium Fluoride
14810 | CPVC | A - Excellent | Sodium Fluoride | Sodium Fluoride
14811 | EPDM | A - Excellent | Sodium Fluoride | Sodium Fluoride
14812 | Epoxy | A - Excellent | Sodium Fluoride | Sodium Fluoride
14813 | Fluorocarbon (FKM) | A - Excellent | Sodium Fluoride | Sodium Fluoride
14814 | Hastelloy-C® | A - Excellent | Sodium Fluoride | Sodium Fluoride
14815 | Hypalon® | B - Good | Sodium Fluoride | Sodium Fluoride
14816 | Kalrez | A - Excellent | Sodium Fluoride | Sodium Fluoride
14817 | LDPE | A - Excellent | Sodium Fluoride | Sodium Fluoride
14818 | Natural rubber | B - Good | Sodium Fluoride | Sodium Fluoride
14819 | Neoprene | A - Excellent | Sodium Fluoride | Sodium Fluoride
14820 | NORYL® | A - Excellent | Sodium Fluoride | Sodium Fluoride
14821 | Polyetherether Ketone (PEEK) | A - Excellent | Sodium Fluoride | Sodium Fluoride
14822 | Polypropylene | A - Excellent | Sodium Fluoride | Sodium Fluoride
14823 | Polyurethane | B - Good | Sodium Fluoride | Sodium Fluoride
14824 | PTFE | A - Excellent | Sodium Fluoride | Sodium Fluoride
14825 | PVC | A - Excellent | Sodium Fluoride | Sodium Fluoride
14826 | PVDF (Kynar®) | A - Excellent | Sodium Fluoride | Sodium Fluoride
14827 | stainless steel - 304 | B - Good | Sodium Fluoride | Sodium Fluoride
14828 | stainless steel - 316 | B - Good | Sodium Fluoride | Sodium Fluoride
14829 | Tygon® | A - Excellent | Sodium Fluoride | Sodium Fluoride
14830 | Viton® | A - Excellent | Sodium Fluoride | Sodium Fluoride
14831 | Aluminum | A - Excellent | Sodium Hydrosulfite | Sodium Hydrosulfite
14832 | Buna N (Nitrile) | C - Fair | Sodium Hydrosulfite | Sodium Hydrosulfite
14833 | Carpenter 20 | C - Fair | Sodium Hydrosulfite | Sodium Hydrosulfite
14834 | ChemRaz (FFKM) | A - Excellent | Sodium Hydrosulfite | Sodium Hydrosulfite
14835 | CPVC | C - Fair | Sodium Hydrosulfite | Sodium Hydrosulfite
14836 | EPDM | B - Good | Sodium Hydrosulfite | Sodium Hydrosulfite
14837 | Fluorocarbon (FKM) | B - Good | Sodium Hydrosulfite | Sodium Hydrosulfite
14838 | Hastelloy-C® | A - Excellent | Sodium Hydrosulfite | Sodium Hydrosulfite
14839 | Hypalon® | B - Good | Sodium Hydrosulfite | Sodium Hydrosulfite
14840 | Kalrez | A - Excellent | Sodium Hydrosulfite | Sodium Hydrosulfite
14841 | Natural rubber | C - Fair | Sodium Hydrosulfite | Sodium Hydrosulfite
14842 | Neoprene | B - Good | Sodium Hydrosulfite | Sodium Hydrosulfite
14843 | Nylon | A - Excellent | Sodium Hydrosulfite | Sodium Hydrosulfite
14844 | Polyetherether Ketone (PEEK) | A - Excellent | Sodium Hydrosulfite | Sodium Hydrosulfite
14845 | Polyurethane | B - Good | Sodium Hydrosulfite | Sodium Hydrosulfite
14846 | PTFE | A - Excellent | Sodium Hydrosulfite | Sodium Hydrosulfite
14847 | PVC | C - Fair | Sodium Hydrosulfite | Sodium Hydrosulfite
14848 | Silicone | C - Fair | Sodium Hydrosulfite | Sodium Hydrosulfite
14849 | Tygon® | A - Excellent | Sodium Hydrosulfite | Sodium Hydrosulfite
14850 | Viton® | A - Excellent | Sodium Hydrosulfite | Sodium Hydrosulfite
14851 | ABS plastic | B - Good | Sodium Hydroxide (20%) | Sodium Hydroxide | 20%
14852 | Acetal (Delrin®) | A - Excellent | Sodium Hydroxide (20%) | Sodium Hydroxide | 20%
14853 | Aluminum | D - Poor | Sodium Hydroxide (20%) | Sodium Hydroxide | 20%
14854 | Brass | B - Good | Sodium Hydroxide (20%) | Sodium Hydroxide | 20%
14855 | Bronze | B - Good | Sodium Hydroxide (20%) | Sodium Hydroxide | 20%
14856 | Buna N (Nitrile) | A - Excellent | Sodium Hydroxide (20%) | Sodium Hydroxide | 20%
14857 | Carbon graphite | A2 - Excellent | Sodium Hydroxide (20%) | Sodium Hydroxide | 20%
14858 | Carbon Steel | D - Poor | Sodium Hydroxide (20%) | Sodium Hydroxide | 20%
14859 | Carpenter 20 | A2 - Excellent | Sodium Hydroxide (20%) | Sodium Hydroxide | 20%
14860 | Cast iron | A2 - Excellent | Sodium Hydroxide (20%) | Sodium Hydroxide | 20%
14861 | Ceramic Al203 | A - Excellent | Sodium Hydroxide (20%) | Sodium Hydroxide | 20%
14862 | ChemRaz (FFKM) | C - Fair | Sodium Hydroxide (20%) | Sodium Hydroxide | 20%
14863 | Copper | A2 - Excellent | Sodium Hydroxide (20%) | Sodium Hydroxide | 20%
14864 | CPVC | A - Excellent | Sodium Hydroxide (20%) | Sodium Hydroxide | 20%
14865 | EPDM | B - Good | Sodium Hydroxide (20%) | Sodium Hydroxide | 20%
14866 | Epoxy | A2 - Excellent | Sodium Hydroxide (20%) | Sodium Hydroxide | 20%
14867 | Fluorocarbon (FKM) | D - Poor | Sodium Hydroxide (20%) | Sodium Hydroxide | 20%
14868 | Hastelloy-C® | B - Good | Sodium Hydroxide (20%) | Sodium Hydroxide | 20%
14869 | Hypalon® | A - Excellent | Sodium Hydroxide (20%) | Sodium Hydroxide | 20%
14870 | Hytrel® | B - Good | Sodium Hydroxide (20%) | Sodium Hydroxide | 20%
14871 | Kalrez | A - Excellent | Sodium Hydroxide (20%) | Sodium Hydroxide | 20%
14872 | Kel-F® | A - Excellent | Sodium Hydroxide (20%) | Sodium Hydroxide | 20%
14873 | LDPE | D - Poor | Sodium Hydroxide (20%) | Sodium Hydroxide | 20%
14874 | Natural rubber | A1 - Excellent | Sodium Hydroxide (20%) | Sodium Hydroxide | 20%
14875 | Neoprene | B2 - Good | Sodium Hydroxide (20%) | Sodium Hydroxide | 20%
14876 | NORYL® | A - Excellent | Sodium Hydroxide (20%) | Sodium Hydroxide | 20%
14877 | Nylon | A - Excellent | Sodium Hydroxide (20%) | Sodium Hydroxide | 20%
14878 | Polycarbonate | A2 - Excellent | Sodium Hydroxide (20%) | Sodium Hydroxide | 20%
14879 | Polyetherether Ketone (PEEK) | A - Excellent | Sodium Hydroxide (20%) | Sodium Hydroxide | 20%
14880 | Polypropylene | A - Excellent | Sodium Hydroxide (20%) | Sodium Hydroxide | 20%
14881 | Polyurethane | B - Good | Sodium Hydroxide (20%) | Sodium Hydroxide | 20%
14882 | PPS (Ryton®) | A - Excellent | Sodium Hydroxide (20%) | Sodium Hydroxide | 20%
14883 | PTFE | A - Excellent | Sodium Hydroxide (20%) | Sodium Hydroxide | 20%
14884 | PVC | A - Excellent | Sodium Hydroxide (20%) | Sodium Hydroxide | 20%
14885 | PVDF (Kynar®) | A - Excellent | Sodium Hydroxide (20%) | Sodium Hydroxide | 20%
14886 | Silicone | A2 - Excellent | Sodium Hydroxide (20%) | Sodium Hydroxide | 20%
14887 | stainless steel - 304 | B - Good | Sodium Hydroxide (20%) | Sodium Hydroxide | 20%
14888 | stainless steel - 316 | B2 - Good | Sodium Hydroxide (20%) | Sodium Hydroxide | 20%
14889 | Titanium | A1 - Excellent | Sodium Hydroxide (20%) | Sodium Hydroxide | 20%
14890 | Tygon® | A1 - Excellent | Sodium Hydroxide (20%) | Sodium Hydroxide | 20%
14891 | Viton® | C - Fair | Sodium Hydroxide (20%) | Sodium Hydroxide | 20%
14892 | ABS plastic | A - Excellent | Sodium Hydroxide (50%) | Sodium Hydroxide | 50%
14893 | Acetal (Delrin®) | A - Excellent | Sodium Hydroxide (50%) | Sodium Hydroxide | 50%
14894 | Aluminum | D - Poor | Sodium Hydroxide (50%) | Sodium Hydroxide | 50%
14895 | Brass | D - Poor | Sodium Hydroxide (50%) | Sodium Hydroxide | 50%
14896 | Bronze | C - Fair | Sodium Hydroxide (50%) | Sodium Hydroxide | 50%
14897 | Buna N (Nitrile) | A1 - Excellent | Sodium Hydroxide (50%) | Sodium Hydroxide | 50%
14898 | Carbon Steel | D - Poor | Sodium Hydroxide (50%) | Sodium Hydroxide | 50%
14899 | Carpenter 20 | B2 - Good | Sodium Hydroxide (50%) | Sodium Hydroxide | 50%
14900 | Cast iron | D - Poor | Sodium Hydroxide (50%) | Sodium Hydroxide | 50%
14901 | Ceramic Al203 | A - Excellent | Sodium Hydroxide (50%) | Sodium Hydroxide | 50%
14902 | ChemRaz (FFKM) | C - Fair | Sodium Hydroxide (50%) | Sodium Hydroxide | 50%
14903 | Copper | B - Good | Sodium Hydroxide (50%) | Sodium Hydroxide | 50%
14904 | CPVC | A - Excellent | Sodium Hydroxide (50%) | Sodium Hydroxide | 50%
14905 | EPDM | B1 - Good | Sodium Hydroxide (50%) | Sodium Hydroxide | 50%
14906 | Epoxy | A - Excellent | Sodium Hydroxide (50%) | Sodium Hydroxide | 50%
14907 | Fluorocarbon (FKM) | D - Poor | Sodium Hydroxide (50%) | Sodium Hydroxide | 50%
14908 | Hastelloy-C® | C - Fair | Sodium Hydroxide (50%) | Sodium Hydroxide | 50%
14909 | Hypalon® | A - Excellent | Sodium Hydroxide (50%) | Sodium Hydroxide | 50%
14910 | Hytrel® | C - Fair | Sodium Hydroxide (50%) | Sodium Hydroxide | 50%
14911 | Kalrez | A - Excellent | Sodium Hydroxide (50%) | Sodium Hydroxide | 50%
14912 | Kel-F® | B - Good | Sodium Hydroxide (50%) | Sodium Hydroxide | 50%
14913 | LDPE | D - Poor | Sodium Hydroxide (50%) | Sodium Hydroxide | 50%
14914 | Natural rubber | A1 - Excellent | Sodium Hydroxide (50%) | Sodium Hydroxide | 50%
14915 | Neoprene | B2 - Good | Sodium Hydroxide (50%) | Sodium Hydroxide | 50%
14916 | NORYL® | A - Excellent | Sodium Hydroxide (50%) | Sodium Hydroxide | 50%
14917 | Nylon | A - Excellent | Sodium Hydroxide (50%) | Sodium Hydroxide | 50%
14918 | Polycarbonate | D - Poor | Sodium Hydroxide (50%) | Sodium Hydroxide | 50%
14919 | Polyetherether Ketone (PEEK) | A - Excellent | Sodium Hydroxide (50%) | Sodium Hydroxide | 50%
14920 | Polypropylene | A - Excellent | Sodium Hydroxide (50%) | Sodium Hydroxide | 50%
14921 | Polyurethane | B - Good | Sodium Hydroxide (50%) | Sodium Hydroxide | 50%
14922 | PPS (Ryton®) | A - Excellent | Sodium Hydroxide (50%) | Sodium Hydroxide | 50%
14923 | PTFE | A - Excellent | Sodium Hydroxide (50%) | Sodium Hydroxide | 50%
14924 | PVC | A - Excellent | Sodium Hydroxide (50%) | Sodium Hydroxide | 50%
14925 | PVDF (Kynar®) | A - Excellent | Sodium Hydroxide (50%) | Sodium Hydroxide | 50%
14926 | Silicone | A1 - Excellent | Sodium Hydroxide (50%) | Sodium Hydroxide | 50%
14927 | stainless steel - 304 | B - Good | Sodium Hydroxide (50%) | Sodium Hydroxide | 50%
14928 | stainless steel - 316 | B1 - Good | Sodium Hydroxide (50%) | Sodium Hydroxide | 50%
14929 | Titanium | B - Good | Sodium Hydroxide (50%) | Sodium Hydroxide | 50%
14930 | Tygon® | A1 - Excellent | Sodium Hydroxide (50%) | Sodium Hydroxide | 50%
14931 | Viton® | D - Poor | Sodium Hydroxide (50%) | Sodium Hydroxide | 50%
14932 | ABS plastic | A - Excellent | Sodium Hydroxide (80%) | Sodium Hydroxide | 80%
14933 | Acetal (Delrin®) | D - Poor | Sodium Hydroxide (80%) | Sodium Hydroxide | 80%
14934 | Aluminum | D - Poor | Sodium Hydroxide (80%) | Sodium Hydroxide | 80%
14935 | Brass | D - Poor | Sodium Hydroxide (80%) | Sodium Hydroxide | 80%
14936 | Bronze | C - Fair | Sodium Hydroxide (80%) | Sodium Hydroxide | 80%
14937 | Buna N (Nitrile) | D - Poor | Sodium Hydroxide (80%) | Sodium Hydroxide | 80%
14938 | Carbon graphite | A2 - Excellent | Sodium Hydroxide (80%) | Sodium Hydroxide | 80%
14939 | Carbon Steel | D - Poor | Sodium Hydroxide (80%) | Sodium Hydroxide | 80%
14940 | Carpenter 20 | D - Poor | Sodium Hydroxide (80%) | Sodium Hydroxide | 80%
14941 | Cast iron | D - Poor | Sodium Hydroxide (80%) | Sodium Hydroxide | 80%
14942 | Ceramic Al203 | A - Excellent | Sodium Hydroxide (80%) | Sodium Hydroxide | 80%
14943 | Ceramic magnet | C - Fair | Sodium Hydroxide (80%) | Sodium Hydroxide | 80%
14944 | ChemRaz (FFKM) | C - Fair | Sodium Hydroxide (80%) | Sodium Hydroxide | 80%
14945 | Copper | D - Poor | Sodium Hydroxide (80%) | Sodium Hydroxide | 80%
14946 | CPVC | A - Excellent | Sodium Hydroxide (80%) | Sodium Hydroxide | 80%
14947 | EPDM | B1 - Good | Sodium Hydroxide (80%) | Sodium Hydroxide | 80%
14948 | Epoxy | A1 - Excellent | Sodium Hydroxide (80%) | Sodium Hydroxide | 80%
14949 | Fluorocarbon (FKM) | D - Poor | Sodium Hydroxide (80%) | Sodium Hydroxide | 80%
14950 | Hastelloy-C® | A1 - Excellent | Sodium Hydroxide (80%) | Sodium Hydroxide | 80%
14951 | Hypalon® | A2 - Excellent | Sodium Hydroxide (80%) | Sodium Hydroxide | 80%
14952 | Kalrez | A - Excellent | Sodium Hydroxide (80%) | Sodium Hydroxide | 80%
14953 | Kel-F® | A - Excellent | Sodium Hydroxide (80%) | Sodium Hydroxide | 80%
14954 | LDPE | D - Poor | Sodium Hydroxide (80%) | Sodium Hydroxide | 80%
14955 | Natural rubber | A1 - Excellent | Sodium Hydroxide (80%) | Sodium Hydroxide | 80%
14956 | Neoprene | B1 - Good | Sodium Hydroxide (80%) | Sodium Hydroxide | 80%
14957 | NORYL® | A - Excellent | Sodium Hydroxide (80%) | Sodium Hydroxide | 80%
14958 | Nylon | C - Fair | Sodium Hydroxide (80%) | Sodium Hydroxide | 80%
14959 | Polycarbonate | D - Poor | Sodium Hydroxide (80%) | Sodium Hydroxide | 80%
14960 | Polyetherether Ketone (PEEK) | A - Excellent | Sodium Hydroxide (80%) | Sodium Hydroxide | 80%
14961 | Polypropylene | A - Excellent | Sodium Hydroxide (80%) | Sodium Hydroxide | 80%
14962 | Polyurethane | B - Good | Sodium Hydroxide (80%) | Sodium Hydroxide | 80%
14963 | PPS (Ryton®) | A - Excellent | Sodium Hydroxide (80%) | Sodium Hydroxide | 80%
14964 | PTFE | A1 - Excellent | Sodium Hydroxide (80%) | Sodium Hydroxide | 80%
14965 | PVC | A - Excellent | Sodium Hydroxide (80%) | Sodium Hydroxide | 80%
14966 | PVDF (Kynar®) | A - Excellent | Sodium Hydroxide (80%) | Sodium Hydroxide | 80%
14967 | Silicone | A1 - Excellent | Sodium Hydroxide (80%) | Sodium Hydroxide | 80%
14968 | stainless steel - 304 | C - Fair | Sodium Hydroxide (80%) | Sodium Hydroxide | 80%
14969 | stainless steel - 316 | B1 - Good | Sodium Hydroxide (80%) | Sodium Hydroxide | 80%
14970 | Titanium | D - Poor | Sodium Hydroxide (80%) | Sodium Hydroxide | 80%
14971 | Tygon® | A1 - Excellent | Sodium Hydroxide (80%) | Sodium Hydroxide | 80%
14972 | Viton® | D - Poor | Sodium Hydroxide (80%) | Sodium Hydroxide | 80%
14973 | ABS plastic | B - Good | Sodium Hypochlorite (<20%) | Sodium Hypochlorite | <20%
14974 | Acetal (Delrin®) | D - Poor | Sodium Hypochlorite (<20%) | Sodium Hypochlorite | <20%
14975 | Aluminum | D - Poor | Sodium Hypochlorite (<20%) | Sodium Hypochlorite | <20%
14976 | Brass | D - Poor | Sodium Hypochlorite (<20%) | Sodium Hypochlorite | <20%
14977 | Bronze | C - Fair | Sodium Hypochlorite (<20%) | Sodium Hypochlorite | <20%
14978 | Buna N (Nitrile) | B - Good | Sodium Hypochlorite (<20%) | Sodium Hypochlorite | <20%
14979 | Carbon graphite | B - Good | Sodium Hypochlorite (<20%) | Sodium Hypochlorite | <20%
14980 | Carbon Steel | D - Poor | Sodium Hypochlorite (<20%) | Sodium Hypochlorite | <20%
14981 | Carpenter 20 | D - Poor | Sodium Hypochlorite (<20%) | Sodium Hypochlorite | <20%
14982 | Cast iron | D - Poor | Sodium Hypochlorite (<20%) | Sodium Hypochlorite | <20%
14983 | Ceramic Al203 | A - Excellent | Sodium Hypochlorite (<20%) | Sodium Hypochlorite | <20%
14984 | Ceramic magnet | A - Excellent | Sodium Hypochlorite (<20%) | Sodium Hypochlorite | <20%
14985 | CPVC | A - Excellent | Sodium Hypochlorite (<20%) | Sodium Hypochlorite | <20%
14986 | EPDM | B - Good | Sodium Hypochlorite (<20%) | Sodium Hypochlorite | <20%
14987 | Epoxy | C - Fair | Sodium Hypochlorite (<20%) | Sodium Hypochlorite | <20%
14988 | Fluorocarbon (FKM) | A - Excellent | Sodium Hypochlorite (<20%) | Sodium Hypochlorite | <20%
14989 | Hastelloy-C® | A - Excellent | Sodium Hypochlorite (<20%) | Sodium Hypochlorite | <20%
14990 | Hypalon® | A - Excellent | Sodium Hypochlorite (<20%) | Sodium Hypochlorite | <20%
14991 | Hytrel® | A - Excellent | Sodium Hypochlorite (<20%) | Sodium Hypochlorite | <20%
14992 | Kalrez | A - Excellent | Sodium Hypochlorite (<20%) | Sodium Hypochlorite | <20%
14993 | Kel-F® | A - Excellent | Sodium Hypochlorite (<20%) | Sodium Hypochlorite | <20%
14994 | LDPE | A - Excellent | Sodium Hypochlorite (<20%) | Sodium Hypochlorite | <20%
14995 | Natural rubber | C - Fair | Sodium Hypochlorite (<20%) | Sodium Hypochlorite | <20%
14996 | Neoprene | C - Fair | Sodium Hypochlorite (<20%) | Sodium Hypochlorite | <20%
14997 | NORYL® | A - Excellent | Sodium Hypochlorite (<20%) | Sodium Hypochlorite | <20%
14998 | Nylon | D - Poor | Sodium Hypochlorite (<20%) | Sodium Hypochlorite | <20%
14999 | Polycarbonate | C - Fair | Sodium Hypochlorite (<20%) | Sodium Hypochlorite | <20%
15000 | Polyetherether Ketone (PEEK) | B - Good | Sodium Hypochlorite (<20%) | Sodium Hypochlorite | <20%
15001 | Polypropylene | A - Excellent | Sodium Hypochlorite (<20%) | Sodium Hypochlorite | <20%
15002 | Polyurethane | D - Poor | Sodium Hypochlorite (<20%) | Sodium Hypochlorite | <20%
15003 | PPS (Ryton®) | A - Excellent | Sodium Hypochlorite (<20%) | Sodium Hypochlorite | <20%
15004 | PTFE | A - Excellent | Sodium Hypochlorite (<20%) | Sodium Hypochlorite | <20%
15005 | PVC | A - Excellent | Sodium Hypochlorite (<20%) | Sodium Hypochlorite | <20%
15006 | PVDF (Kynar®) | A - Excellent | Sodium Hypochlorite (<20%) | Sodium Hypochlorite | <20%
15007 | Silicone | B - Good | Sodium Hypochlorite (<20%) | Sodium Hypochlorite | <20%
15008 | stainless steel - 304 | C - Fair | Sodium Hypochlorite (<20%) | Sodium Hypochlorite | <20%
15009 | stainless steel - 316 | C - Fair | Sodium Hypochlorite (<20%) | Sodium Hypochlorite | <20%
15010 | Titanium | C - Fair | Sodium Hypochlorite (<20%) | Sodium Hypochlorite | <20%
15011 | Tygon® | C - Fair | Sodium Hypochlorite (<20%) | Sodium Hypochlorite | <20%
15012 | Viton® | A1 - Excellent | Sodium Hypochlorite (<20%) | Sodium Hypochlorite | <20%
15013 | Acetal (Delrin®) | D - Poor | Sodium Hypochlorite (100%) | Sodium Hypochlorite | 100%
15014 | Aluminum | D - Poor | Sodium Hypochlorite (100%) | Sodium Hypochlorite | 100%
15015 | Brass | D - Poor | Sodium Hypochlorite (100%) | Sodium Hypochlorite | 100%
15016 | Bronze | C - Fair | Sodium Hypochlorite (100%) | Sodium Hypochlorite | 100%
15017 | Buna N (Nitrile) | D - Poor | Sodium Hypochlorite (100%) | Sodium Hypochlorite | 100%
15018 | Carbon graphite | C - Fair | Sodium Hypochlorite (100%) | Sodium Hypochlorite | 100%
15019 | Carbon Steel | D - Poor | Sodium Hypochlorite (100%) | Sodium Hypochlorite | 100%
15020 | Carpenter 20 | D - Poor | Sodium Hypochlorite (100%) | Sodium Hypochlorite | 100%
15021 | Cast iron | D - Poor | Sodium Hypochlorite (100%) | Sodium Hypochlorite | 100%
15022 | Ceramic Al203 | A - Excellent | Sodium Hypochlorite (100%) | Sodium Hypochlorite | 100%
15023 | Ceramic magnet | A - Excellent | Sodium Hypochlorite (100%) | Sodium Hypochlorite | 100%
15024 | ChemRaz (FFKM) | A - Excellent | Sodium Hypochlorite (100%) | Sodium Hypochlorite | 100%
15025 | CPVC | C2 - Fair | Sodium Hypochlorite (100%) | Sodium Hypochlorite | 100%
15026 | EPDM | B1 - Good | Sodium Hypochlorite (100%) | Sodium Hypochlorite | 100%
15027 | Epoxy | D - Poor | Sodium Hypochlorite (100%) | Sodium Hypochlorite | 100%
15028 | Fluorocarbon (FKM) | A - Excellent | Sodium Hypochlorite (100%) | Sodium Hypochlorite | 100%
15029 | Hastelloy-C® | B - Good | Sodium Hypochlorite (100%) | Sodium Hypochlorite | 100%
15030 | Hypalon® | B - Good | Sodium Hypochlorite (100%) | Sodium Hypochlorite | 100%
15031 | Hytrel® | D - Poor | Sodium Hypochlorite (100%) | Sodium Hypochlorite | 100%
15032 | Kalrez | A - Excellent | Sodium Hypochlorite (100%) | Sodium Hypochlorite | 100%
15033 | Kel-F® | A - Excellent | Sodium Hypochlorite (100%) | Sodium Hypochlorite | 100%
15034 | LDPE | B2 - Good | Sodium Hypochlorite (100%) | Sodium Hypochlorite | 100%
15035 | Natural rubber | C - Fair | Sodium Hypochlorite (100%) | Sodium Hypochlorite | 100%
15036 | Neoprene | C - Fair | Sodium Hypochlorite (100%) | Sodium Hypochlorite | 100%
15037 | NORYL® | A - Excellent | Sodium Hypochlorite (100%) | Sodium Hypochlorite | 100%
15038 | Nylon | D - Poor | Sodium Hypochlorite (100%) | Sodium Hypochlorite | 100%
15039 | Polyetherether Ketone (PEEK) | B - Good | Sodium Hypochlorite (100%) | Sodium Hypochlorite | 100%
15040 | Polypropylene | B - Good | Sodium Hypochlorite (100%) | Sodium Hypochlorite | 100%
15041 | Polyurethane | D - Poor | Sodium Hypochlorite (100%) | Sodium Hypochlorite | 100%
15042 | PPS (Ryton®) | A - Excellent | Sodium Hypochlorite (100%) | Sodium Hypochlorite | 100%
15043 | PTFE | A - Excellent | Sodium Hypochlorite (100%) | Sodium Hypochlorite | 100%
15044 | PVC | B - Good | Sodium Hypochlorite (100%) | Sodium Hypochlorite | 100%
15045 | PVDF (Kynar®) | A - Excellent | Sodium Hypochlorite (100%) | Sodium Hypochlorite | 100%
15046 | Silicone | B - Good | Sodium Hypochlorite (100%) | Sodium Hypochlorite | 100%
15047 | stainless steel - 304 | D - Poor | Sodium Hypochlorite (100%) | Sodium Hypochlorite | 100%
15048 | stainless steel - 316 | D - Poor | Sodium Hypochlorite (100%) | Sodium Hypochlorite | 100%
15049 | Titanium | C - Fair | Sodium Hypochlorite (100%) | Sodium Hypochlorite | 100%
15050 | Viton® | A1 - Excellent | Sodium Hypochlorite (100%) | Sodium Hypochlorite | 100%
15051 | Aluminum | D - Poor | Sodium Hyposulfate | Sodium Hyposulfate
15052 | Carpenter 20 | D - Poor | Sodium Hyposulfate | Sodium Hyposulfate
15053 | Cast iron | D - Poor | Sodium Hyposulfate | Sodium Hyposulfate
15054 | Epoxy | C - Fair | Sodium Hyposulfate | Sodium Hyposulfate
15055 | Natural rubber | C - Fair | Sodium Hyposulfate | Sodium Hyposulfate
15056 | Neoprene | C - Fair | Sodium Hyposulfate | Sodium Hyposulfate
15057 | PTFE | A - Excellent | Sodium Hyposulfate | Sodium Hyposulfate
15058 | stainless steel - 304 | A - Excellent | Sodium Hyposulfate | Sodium Hyposulfate
15059 | stainless steel - 316 | A - Excellent | Sodium Hyposulfate | Sodium Hyposulfate
15060 | Acetal (Delrin®) | B - Good | Sodium Metaphosphate | Sodium Metaphosphate
15061 | Aluminum | C - Fair | Sodium Metaphosphate | Sodium Metaphosphate
15062 | Brass | D - Poor | Sodium Metaphosphate | Sodium Metaphosphate
15063 | Bronze | A - Excellent | Sodium Metaphosphate | Sodium Metaphosphate
15064 | Buna N (Nitrile) | A - Excellent | Sodium Metaphosphate | Sodium Metaphosphate
15065 | Carbon graphite | A - Excellent | Sodium Metaphosphate | Sodium Metaphosphate
15066 | Carbon Steel | D - Poor | Sodium Metaphosphate | Sodium Metaphosphate
15067 | Carpenter 20 | A - Excellent | Sodium Metaphosphate | Sodium Metaphosphate
15068 | Cast iron | C - Fair | Sodium Metaphosphate | Sodium Metaphosphate
15069 | ChemRaz (FFKM) | A - Excellent | Sodium Metaphosphate | Sodium Metaphosphate
15070 | Copper | B - Good | Sodium Metaphosphate | Sodium Metaphosphate
15071 | CPVC | A1 - Excellent | Sodium Metaphosphate | Sodium Metaphosphate
15072 | EPDM | A - Excellent | Sodium Metaphosphate | Sodium Metaphosphate
15073 | Epoxy | A - Excellent | Sodium Metaphosphate | Sodium Metaphosphate
15074 | Fluorocarbon (FKM) | A - Excellent | Sodium Metaphosphate | Sodium Metaphosphate
15075 | Hypalon® | B - Good | Sodium Metaphosphate | Sodium Metaphosphate
15076 | Kalrez | A - Excellent | Sodium Metaphosphate | Sodium Metaphosphate
15077 | LDPE | A1 - Excellent | Sodium Metaphosphate | Sodium Metaphosphate
15078 | Natural rubber | A - Excellent | Sodium Metaphosphate | Sodium Metaphosphate
15079 | Neoprene | B - Good | Sodium Metaphosphate | Sodium Metaphosphate
15080 | Nylon | A1 - Excellent | Sodium Metaphosphate | Sodium Metaphosphate
15081 | Polyetherether Ketone (PEEK) | A - Excellent | Sodium Metaphosphate | Sodium Metaphosphate
15082 | Polypropylene | A1 - Excellent | Sodium Metaphosphate | Sodium Metaphosphate
15083 | Polyurethane | B - Good | Sodium Metaphosphate | Sodium Metaphosphate
15084 | PTFE | A - Excellent | Sodium Metaphosphate | Sodium Metaphosphate
15085 | PVC | A - Excellent | Sodium Metaphosphate | Sodium Metaphosphate
15086 | PVDF (Kynar®) | A - Excellent | Sodium Metaphosphate | Sodium Metaphosphate
15087 | Silicone | A - Excellent | Sodium Metaphosphate | Sodium Metaphosphate
15088 | stainless steel - 304 | A - Excellent | Sodium Metaphosphate | Sodium Metaphosphate
15089 | stainless steel - 316 | A - Excellent | Sodium Metaphosphate | Sodium Metaphosphate
15090 | Viton® | A - Excellent | Sodium Metaphosphate | Sodium Metaphosphate
15091 | Acetal (Delrin®) | D - Poor | Sodium Metasilicate | Sodium Metasilicate
15092 | Aluminum | D - Poor | Sodium Metasilicate | Sodium Metasilicate
15093 | Bronze | A - Excellent | Sodium Metasilicate | Sodium Metasilicate
15094 | Buna N (Nitrile) | A - Excellent | Sodium Metasilicate | Sodium Metasilicate
15095 | Carbon Steel | B - Good | Sodium Metasilicate | Sodium Metasilicate
15096 | Carpenter 20 | B - Good | Sodium Metasilicate | Sodium Metasilicate
15097 | Cast iron | A1 - Excellent | Sodium Metasilicate | Sodium Metasilicate
15098 | ChemRaz (FFKM) | A - Excellent | Sodium Metasilicate | Sodium Metasilicate
15099 | Copper | B - Good | Sodium Metasilicate | Sodium Metasilicate
15100 | CPVC | A - Excellent | Sodium Metasilicate | Sodium Metasilicate
15101 | EPDM | A1 - Excellent | Sodium Metasilicate | Sodium Metasilicate
15102 | Epoxy | A - Excellent | Sodium Metasilicate | Sodium Metasilicate
15103 | Fluorocarbon (FKM) | A - Excellent | Sodium Metasilicate | Sodium Metasilicate
15104 | Hastelloy-C® | A - Excellent | Sodium Metasilicate | Sodium Metasilicate
15105 | Hypalon® | B - Good | Sodium Metasilicate | Sodium Metasilicate
15106 | Kalrez | A - Excellent | Sodium Metasilicate | Sodium Metasilicate
15107 | Natural rubber | A - Excellent | Sodium Metasilicate | Sodium Metasilicate
15108 | Neoprene | A - Excellent | Sodium Metasilicate | Sodium Metasilicate
15109 | Polyetherether Ketone (PEEK) | A - Excellent | Sodium Metasilicate | Sodium Metasilicate
15110 | Polypropylene | A - Excellent | Sodium Metasilicate | Sodium Metasilicate
15111 | Polyurethane | B - Good | Sodium Metasilicate | Sodium Metasilicate
15112 | PTFE | A - Excellent | Sodium Metasilicate | Sodium Metasilicate
15113 | PVC | A - Excellent | Sodium Metasilicate | Sodium Metasilicate
15114 | stainless steel - 304 | A - Excellent | Sodium Metasilicate | Sodium Metasilicate
15115 | stainless steel - 316 | A - Excellent | Sodium Metasilicate | Sodium Metasilicate
15116 | Viton® | A - Excellent | Sodium Metasilicate | Sodium Metasilicate
15117 | Acetal (Delrin®) | A - Excellent | Sodium Nitrate | Sodium Nitrate
15118 | Aluminum | B - Good | Sodium Nitrate | Sodium Nitrate
15119 | Bronze | B - Good | Sodium Nitrate | Sodium Nitrate
15120 | Buna N (Nitrile) | A1 - Excellent | Sodium Nitrate | Sodium Nitrate
15121 | Carbon graphite | C - Fair | Sodium Nitrate | Sodium Nitrate
15122 | Carbon Steel | B - Good | Sodium Nitrate | Sodium Nitrate
15123 | Carpenter 20 | C - Fair | Sodium Nitrate | Sodium Nitrate
15124 | Cast iron | B - Good | Sodium Nitrate | Sodium Nitrate
15125 | Ceramic Al203 | A - Excellent | Sodium Nitrate | Sodium Nitrate
15126 | Ceramic magnet | A - Excellent | Sodium Nitrate | Sodium Nitrate
15127 | ChemRaz (FFKM) | A - Excellent | Sodium Nitrate | Sodium Nitrate
15128 | Copper | D - Poor | Sodium Nitrate | Sodium Nitrate
15129 | CPVC | A - Excellent | Sodium Nitrate | Sodium Nitrate
15130 | EPDM | A - Excellent | Sodium Nitrate | Sodium Nitrate
15131 | Epoxy | A - Excellent | Sodium Nitrate | Sodium Nitrate
15132 | Fluorocarbon (FKM) | A - Excellent | Sodium Nitrate | Sodium Nitrate
15133 | Hastelloy-C® | B - Good | Sodium Nitrate | Sodium Nitrate
15134 | Hypalon® | A - Excellent | Sodium Nitrate | Sodium Nitrate
15135 | Kalrez | A - Excellent | Sodium Nitrate | Sodium Nitrate
15136 | Kel-F® | A - Excellent | Sodium Nitrate | Sodium Nitrate
15137 | LDPE | A2 - Excellent | Sodium Nitrate | Sodium Nitrate
15138 | Natural rubber | B - Good | Sodium Nitrate | Sodium Nitrate
15139 | Neoprene | B - Good | Sodium Nitrate | Sodium Nitrate
15140 | NORYL® | A1 - Excellent | Sodium Nitrate | Sodium Nitrate
15141 | Nylon | A1 - Excellent | Sodium Nitrate | Sodium Nitrate
15142 | Polyetherether Ketone (PEEK) | A - Excellent | Sodium Nitrate | Sodium Nitrate
15143 | Polypropylene | A - Excellent | Sodium Nitrate | Sodium Nitrate
15144 | Polyurethane | B - Good | Sodium Nitrate | Sodium Nitrate
15145 | PPS (Ryton®) | A - Excellent | Sodium Nitrate | Sodium Nitrate
15146 | PTFE | A - Excellent | Sodium Nitrate | Sodium Nitrate
15147 | PVC | A2 - Excellent | Sodium Nitrate | Sodium Nitrate
15148 | PVDF (Kynar®) | A - Excellent | Sodium Nitrate | Sodium Nitrate
15149 | Silicone | D - Poor | Sodium Nitrate | Sodium Nitrate
15150 | stainless steel - 304 | B1 - Good | Sodium Nitrate | Sodium Nitrate
15151 | stainless steel - 316 | B1 - Good | Sodium Nitrate | Sodium Nitrate
15152 | Titanium | A - Excellent | Sodium Nitrate | Sodium Nitrate
15153 | Tygon® | B - Good | Sodium Nitrate | Sodium Nitrate
15154 | Viton® | A - Excellent | Sodium Nitrate | Sodium Nitrate
15155 | Acetal (Delrin®) | B - Good | Sodium Perborate | Sodium Perborate
15156 | Aluminum | C - Fair | Sodium Perborate | Sodium Perborate
15157 | Brass | D - Poor | Sodium Perborate | Sodium Perborate
15158 | Bronze | B - Good | Sodium Perborate | Sodium Perborate
15159 | Buna N (Nitrile) | B - Good | Sodium Perborate | Sodium Perborate
15160 | Carbon graphite | C - Fair | Sodium Perborate | Sodium Perborate
15161 | Carbon Steel | C - Fair | Sodium Perborate | Sodium Perborate
15162 | Carpenter 20 | D - Poor | Sodium Perborate | Sodium Perborate
15163 | Cast iron | C - Fair | Sodium Perborate | Sodium Perborate
15164 | ChemRaz (FFKM) | A - Excellent | Sodium Perborate | Sodium Perborate
15165 | Copper | B - Good | Sodium Perborate | Sodium Perborate
15166 | CPVC | A1 - Excellent | Sodium Perborate | Sodium Perborate
15167 | EPDM | A - Excellent | Sodium Perborate | Sodium Perborate
15168 | Epoxy | B - Good | Sodium Perborate | Sodium Perborate
15169 | Fluorocarbon (FKM) | A - Excellent | Sodium Perborate | Sodium Perborate
15170 | Hastelloy-C® | B - Good | Sodium Perborate | Sodium Perborate
15171 | Hypalon® | B - Good | Sodium Perborate | Sodium Perborate
15172 | Kalrez | A - Excellent | Sodium Perborate | Sodium Perborate
15173 | Kel-F® | A - Excellent | Sodium Perborate | Sodium Perborate
15174 | LDPE | A1 - Excellent | Sodium Perborate | Sodium Perborate
15175 | Natural rubber | B - Good | Sodium Perborate | Sodium Perborate
15176 | Neoprene | B - Good | Sodium Perborate | Sodium Perborate
15177 | NORYL® | A - Excellent | Sodium Perborate | Sodium Perborate
15178 | Nylon | B1 - Good | Sodium Perborate | Sodium Perborate
15179 | Polyetherether Ketone (PEEK) | A - Excellent | Sodium Perborate | Sodium Perborate
15180 | Polypropylene | A - Excellent | Sodium Perborate | Sodium Perborate
15181 | Polyurethane | B - Good | Sodium Perborate | Sodium Perborate
15182 | PTFE | A - Excellent | Sodium Perborate | Sodium Perborate
15183 | PVC | A2 - Excellent | Sodium Perborate | Sodium Perborate
15184 | Silicone | B - Good | Sodium Perborate | Sodium Perborate
15185 | stainless steel - 304 | B - Good | Sodium Perborate | Sodium Perborate
15186 | stainless steel - 316 | B - Good | Sodium Perborate | Sodium Perborate
15187 | Viton® | A - Excellent | Sodium Perborate | Sodium Perborate
15188 | Acetal (Delrin®) | D - Poor | Sodium Peroxide | Sodium Peroxide
15189 | Aluminum | C - Fair | Sodium Peroxide | Sodium Peroxide
15190 | Brass | D - Poor | Sodium Peroxide | Sodium Peroxide
15191 | Bronze | A - Excellent | Sodium Peroxide | Sodium Peroxide
15192 | Buna N (Nitrile) | B - Good | Sodium Peroxide | Sodium Peroxide
15193 | Carbon graphite | A - Excellent | Sodium Peroxide | Sodium Peroxide
15194 | Carbon Steel | C - Fair | Sodium Peroxide | Sodium Peroxide
15195 | Carpenter 20 | D - Poor | Sodium Peroxide | Sodium Peroxide
15196 | Cast iron | C - Fair | Sodium Peroxide | Sodium Peroxide
15197 | ChemRaz (FFKM) | A - Excellent | Sodium Peroxide | Sodium Peroxide
15198 | Copper | B - Good | Sodium Peroxide | Sodium Peroxide
15199 | CPVC | A2 - Excellent | Sodium Peroxide | Sodium Peroxide
15200 | EPDM | A - Excellent | Sodium Peroxide | Sodium Peroxide
15201 | Epoxy | C - Fair | Sodium Peroxide | Sodium Peroxide
15202 | Fluorocarbon (FKM) | A - Excellent | Sodium Peroxide | Sodium Peroxide
15203 | Hastelloy-C® | B - Good | Sodium Peroxide | Sodium Peroxide
15204 | Hypalon® | B - Good | Sodium Peroxide | Sodium Peroxide
15205 | Kalrez | A - Excellent | Sodium Peroxide | Sodium Peroxide
15206 | Kel-F® | A - Excellent | Sodium Peroxide | Sodium Peroxide
15207 | LDPE | A - Excellent | Sodium Peroxide | Sodium Peroxide
15208 | Natural rubber | B - Good | Sodium Peroxide | Sodium Peroxide
15209 | Neoprene | B1 - Good | Sodium Peroxide | Sodium Peroxide
15210 | Nylon | A1 - Excellent | Sodium Peroxide | Sodium Peroxide
15211 | Polycarbonate | A2 - Excellent | Sodium Peroxide | Sodium Peroxide
15212 | Polyetherether Ketone (PEEK) | A - Excellent | Sodium Peroxide | Sodium Peroxide
15213 | Polypropylene | B - Good | Sodium Peroxide | Sodium Peroxide
15214 | Polyurethane | D - Poor | Sodium Peroxide | Sodium Peroxide
15215 | PTFE | A - Excellent | Sodium Peroxide | Sodium Peroxide
15216 | PVC | B2 - Good | Sodium Peroxide | Sodium Peroxide
15217 | PVDF (Kynar®) | A - Excellent | Sodium Peroxide | Sodium Peroxide
15218 | Silicone | D - Poor | Sodium Peroxide | Sodium Peroxide
15219 | stainless steel - 304 | A - Excellent | Sodium Peroxide | Sodium Peroxide
15220 | stainless steel - 316 | A - Excellent | Sodium Peroxide | Sodium Peroxide
15221 | Viton® | A - Excellent | Sodium Peroxide | Sodium Peroxide
15222 | Acetal (Delrin®) | B - Good | Sodium Polyphosphate | Sodium Polyphosphate
15223 | Aluminum | D - Poor | Sodium Polyphosphate | Sodium Polyphosphate
15224 | Brass | D - Poor | Sodium Polyphosphate | Sodium Polyphosphate
15225 | Bronze | B - Good | Sodium Polyphosphate | Sodium Polyphosphate
15226 | Buna N (Nitrile) | A - Excellent | Sodium Polyphosphate | Sodium Polyphosphate
15227 | Carbon graphite | A - Excellent | Sodium Polyphosphate | Sodium Polyphosphate
15228 | Carbon Steel | C - Fair | Sodium Polyphosphate | Sodium Polyphosphate
15229 | Carpenter 20 | C - Fair | Sodium Polyphosphate | Sodium Polyphosphate
15230 | Cast iron | D - Poor | Sodium Polyphosphate | Sodium Polyphosphate
15231 | Copper | A - Excellent | Sodium Polyphosphate | Sodium Polyphosphate
15232 | CPVC | A1 - Excellent | Sodium Polyphosphate | Sodium Polyphosphate
15233 | EPDM | A - Excellent | Sodium Polyphosphate | Sodium Polyphosphate
15234 | Epoxy | A - Excellent | Sodium Polyphosphate | Sodium Polyphosphate
15235 | Fluorocarbon (FKM) | A - Excellent | Sodium Polyphosphate | Sodium Polyphosphate
15236 | Hastelloy-C® | A - Excellent | Sodium Polyphosphate | Sodium Polyphosphate
15237 | Hypalon® | B - Good | Sodium Polyphosphate | Sodium Polyphosphate
15238 | Kel-F® | A - Excellent | Sodium Polyphosphate | Sodium Polyphosphate
15239 | LDPE | A - Excellent | Sodium Polyphosphate | Sodium Polyphosphate
15240 | Natural rubber | C - Fair | Sodium Polyphosphate | Sodium Polyphosphate
15241 | Neoprene | B - Good | Sodium Polyphosphate | Sodium Polyphosphate
15242 | NORYL® | A1 - Excellent | Sodium Polyphosphate | Sodium Polyphosphate
15243 | Nylon | A1 - Excellent | Sodium Polyphosphate | Sodium Polyphosphate
15244 | Polyetherether Ketone (PEEK) | A - Excellent | Sodium Polyphosphate | Sodium Polyphosphate
15245 | Polypropylene | A - Excellent | Sodium Polyphosphate | Sodium Polyphosphate
15246 | PTFE | A - Excellent | Sodium Polyphosphate | Sodium Polyphosphate
15247 | PVC | A1 - Excellent | Sodium Polyphosphate | Sodium Polyphosphate
15248 | PVDF (Kynar®) | A - Excellent | Sodium Polyphosphate | Sodium Polyphosphate
15249 | Silicone | D - Poor | Sodium Polyphosphate | Sodium Polyphosphate
15250 | stainless steel - 304 | B - Good | Sodium Polyphosphate | Sodium Polyphosphate
15251 | stainless steel - 316 | B - Good | Sodium Polyphosphate | Sodium Polyphosphate
15252 | Titanium | A - Excellent | Sodium Polyphosphate | Sodium Polyphosphate
15253 | Viton® | A - Excellent | Sodium Polyphosphate | Sodium Polyphosphate
15254 | Acetal (Delrin®) | C - Fair | Sodium Silicate | Sodium Silicate
15255 | Aluminum | A - Excellent | Sodium Silicate | Sodium Silicate
15256 | Brass | D - Poor | Sodium Silicate | Sodium Silicate
15257 | Bronze | B - Good | Sodium Silicate | Sodium Silicate
15258 | Buna N (Nitrile) | A - Excellent | Sodium Silicate | Sodium Silicate
15259 | Carbon graphite | A - Excellent | Sodium Silicate | Sodium Silicate
15260 | Carbon Steel | A - Excellent | Sodium Silicate | Sodium Silicate
15261 | Carpenter 20 | A - Excellent | Sodium Silicate | Sodium Silicate
15262 | Cast iron | B - Good | Sodium Silicate | Sodium Silicate
15263 | Ceramic Al203 | A - Excellent | Sodium Silicate | Sodium Silicate
15264 | ChemRaz (FFKM) | A - Excellent | Sodium Silicate | Sodium Silicate
15265 | Copper | B - Good | Sodium Silicate | Sodium Silicate
15266 | CPVC | A2 - Excellent | Sodium Silicate | Sodium Silicate
15267 | EPDM | A - Excellent | Sodium Silicate | Sodium Silicate
15268 | Epoxy | A - Excellent | Sodium Silicate | Sodium Silicate
15269 | Fluorocarbon (FKM) | A - Excellent | Sodium Silicate | Sodium Silicate
15270 | Hastelloy-C® | B - Good | Sodium Silicate | Sodium Silicate
15271 | Hypalon® | A - Excellent | Sodium Silicate | Sodium Silicate
15272 | Kalrez | A - Excellent | Sodium Silicate | Sodium Silicate
15273 | Kel-F® | A - Excellent | Sodium Silicate | Sodium Silicate
15274 | LDPE | A2 - Excellent | Sodium Silicate | Sodium Silicate
15275 | Natural rubber | A - Excellent | Sodium Silicate | Sodium Silicate
15276 | Neoprene | A - Excellent | Sodium Silicate | Sodium Silicate
15277 | NORYL® | A1 - Excellent | Sodium Silicate | Sodium Silicate
15278 | Nylon | A1 - Excellent | Sodium Silicate | Sodium Silicate
15279 | Polyetherether Ketone (PEEK) | A - Excellent | Sodium Silicate | Sodium Silicate
15280 | Polypropylene | A - Excellent | Sodium Silicate | Sodium Silicate
15281 | Polyurethane | B - Good | Sodium Silicate | Sodium Silicate
15282 | PPS (Ryton®) | A - Excellent | Sodium Silicate | Sodium Silicate
15283 | PTFE | A - Excellent | Sodium Silicate | Sodium Silicate
15284 | PVC | A2 - Excellent | Sodium Silicate | Sodium Silicate
15285 | PVDF (Kynar®) | A - Excellent | Sodium Silicate | Sodium Silicate
15286 | Silicone | A - Excellent | Sodium Silicate | Sodium Silicate
15287 | stainless steel - 304 | A - Excellent | Sodium Silicate | Sodium Silicate
15288 | stainless steel - 316 | B - Good | Sodium Silicate | Sodium Silicate
15289 | Titanium | A - Excellent | Sodium Silicate | Sodium Silicate
15290 | Tygon® | B - Good | Sodium Silicate | Sodium Silicate
15291 | Viton® | A - Excellent | Sodium Silicate | Sodium Silicate
15292 | Acetal (Delrin®) | B - Good | Sodium Sulfate | Sodium Sulfate
15293 | Aluminum | A - Excellent | Sodium Sulfate | Sodium Sulfate
15294 | Brass | B - Good | Sodium Sulfate | Sodium Sulfate
15295 | Bronze | B - Good | Sodium Sulfate | Sodium Sulfate
15296 | Buna N (Nitrile) | A - Excellent | Sodium Sulfate | Sodium Sulfate
15297 | Carbon graphite | A - Excellent | Sodium Sulfate | Sodium Sulfate
15298 | Carbon Steel | B - Good | Sodium Sulfate | Sodium Sulfate
15299 | Carpenter 20 | C - Fair | Sodium Sulfate | Sodium Sulfate
15300 | Cast iron | B - Good | Sodium Sulfate | Sodium Sulfate
15301 | Ceramic Al203 | A - Excellent | Sodium Sulfate | Sodium Sulfate
15302 | ChemRaz (FFKM) | A - Excellent | Sodium Sulfate | Sodium Sulfate
15303 | Copper | B - Good | Sodium Sulfate | Sodium Sulfate
15304 | CPVC | A2 - Excellent | Sodium Sulfate | Sodium Sulfate
15305 | EPDM | A - Excellent | Sodium Sulfate | Sodium Sulfate
15306 | Epoxy | A - Excellent | Sodium Sulfate | Sodium Sulfate
15307 | Fluorocarbon (FKM) | A - Excellent | Sodium Sulfate | Sodium Sulfate
15308 | Hastelloy-C® | B - Good | Sodium Sulfate | Sodium Sulfate
15309 | Hypalon® | A - Excellent | Sodium Sulfate | Sodium Sulfate
15310 | Kalrez | A - Excellent | Sodium Sulfate | Sodium Sulfate
15311 | Kel-F® | A - Excellent | Sodium Sulfate | Sodium Sulfate
15312 | LDPE | A2 - Excellent | Sodium Sulfate | Sodium Sulfate
15313 | Natural rubber | B - Good | Sodium Sulfate | Sodium Sulfate
15314 | Neoprene | A - Excellent | Sodium Sulfate | Sodium Sulfate
15315 | NORYL® | A - Excellent | Sodium Sulfate | Sodium Sulfate
15316 | Nylon | A - Excellent | Sodium Sulfate | Sodium Sulfate
15317 | Polycarbonate | A2 - Excellent | Sodium Sulfate | Sodium Sulfate
15318 | Polyetherether Ketone (PEEK) | A - Excellent | Sodium Sulfate | Sodium Sulfate
15319 | Polypropylene | A - Excellent | Sodium Sulfate | Sodium Sulfate
15320 | Polyurethane | A - Excellent | Sodium Sulfate | Sodium Sulfate
15321 | PPS (Ryton®) | A - Excellent | Sodium Sulfate | Sodium Sulfate
15322 | PTFE | A - Excellent | Sodium Sulfate | Sodium Sulfate
15323 | PVC | A2 - Excellent | Sodium Sulfate | Sodium Sulfate
15324 | PVDF (Kynar®) | A - Excellent | Sodium Sulfate | Sodium Sulfate
15325 | Silicone | A - Excellent | Sodium Sulfate | Sodium Sulfate
15326 | stainless steel - 304 | B - Good | Sodium Sulfate | Sodium Sulfate
15327 | stainless steel - 316 | B1 - Good | Sodium Sulfate | Sodium Sulfate
15328 | Titanium | A - Excellent | Sodium Sulfate | Sodium Sulfate
15329 | Viton® | A - Excellent | Sodium Sulfate | Sodium Sulfate
15330 | Acetal (Delrin®) | B - Good | Sodium Sulfide | Sodium Sulfide
15331 | Aluminum | D - Poor | Sodium Sulfide | Sodium Sulfide
15332 | Brass | D - Poor | Sodium Sulfide | Sodium Sulfide
15333 | Bronze | B1 - Good | Sodium Sulfide | Sodium Sulfide
15334 | Buna N (Nitrile) | A - Excellent | Sodium Sulfide | Sodium Sulfide
15335 | Carbon graphite | A - Excellent | Sodium Sulfide | Sodium Sulfide
15336 | Carbon Steel | B - Good | Sodium Sulfide | Sodium Sulfide
15337 | Carpenter 20 | D - Poor | Sodium Sulfide | Sodium Sulfide
15338 | Cast iron | C - Fair | Sodium Sulfide | Sodium Sulfide
15339 | Ceramic Al203 | A - Excellent | Sodium Sulfide | Sodium Sulfide
15340 | ChemRaz (FFKM) | A - Excellent | Sodium Sulfide | Sodium Sulfide
15341 | Copper | D - Poor | Sodium Sulfide | Sodium Sulfide
15342 | CPVC | A2 - Excellent | Sodium Sulfide | Sodium Sulfide
15343 | EPDM | A2 - Excellent | Sodium Sulfide | Sodium Sulfide
15344 | Epoxy | A - Excellent | Sodium Sulfide | Sodium Sulfide
15345 | Fluorocarbon (FKM) | A - Excellent | Sodium Sulfide | Sodium Sulfide
15346 | Hastelloy-C® | B1 - Good | Sodium Sulfide | Sodium Sulfide
15347 | Hypalon® | A - Excellent | Sodium Sulfide | Sodium Sulfide
15348 | Kalrez | A - Excellent | Sodium Sulfide | Sodium Sulfide
15349 | Kel-F® | A1 - Excellent | Sodium Sulfide | Sodium Sulfide
15350 | LDPE | A2 - Excellent | Sodium Sulfide | Sodium Sulfide
15351 | Natural rubber | B - Good | Sodium Sulfide | Sodium Sulfide
15352 | Neoprene | A - Excellent | Sodium Sulfide | Sodium Sulfide
15353 | NORYL® | A - Excellent | Sodium Sulfide | Sodium Sulfide
15354 | Nylon | A1 - Excellent | Sodium Sulfide | Sodium Sulfide
15355 | Polycarbonate | D - Poor | Sodium Sulfide | Sodium Sulfide
15356 | Polyetherether Ketone (PEEK) | A - Excellent | Sodium Sulfide | Sodium Sulfide
15357 | Polypropylene | A - Excellent | Sodium Sulfide | Sodium Sulfide
15358 | Polyurethane | A - Excellent | Sodium Sulfide | Sodium Sulfide
15359 | PPS (Ryton®) | A - Excellent | Sodium Sulfide | Sodium Sulfide
15360 | PTFE | A - Excellent | Sodium Sulfide | Sodium Sulfide
15361 | PVC | A2 - Excellent | Sodium Sulfide | Sodium Sulfide
15362 | PVDF (Kynar®) | A - Excellent | Sodium Sulfide | Sodium Sulfide
15363 | Silicone | A - Excellent | Sodium Sulfide | Sodium Sulfide
15364 | stainless steel - 304 | B - Good | Sodium Sulfide | Sodium Sulfide
15365 | stainless steel - 316 | D - Poor | Sodium Sulfide | Sodium Sulfide
15366 | Titanium | A - Excellent | Sodium Sulfide | Sodium Sulfide
15367 | Tygon® | B - Good | Sodium Sulfide | Sodium Sulfide
15368 | Viton® | A2 - Excellent | Sodium Sulfide | Sodium Sulfide
15369 | Aluminum | C1 - Fair | Sodium Sulfite | Sodium Sulfite
15370 | Brass | D - Poor | Sodium Sulfite | Sodium Sulfite
15371 | Bronze | B - Good | Sodium Sulfite | Sodium Sulfite
15372 | Buna N (Nitrile) | A - Excellent | Sodium Sulfite | Sodium Sulfite
15373 | Carbon graphite | A - Excellent | Sodium Sulfite | Sodium Sulfite
15374 | Carbon Steel | C - Fair | Sodium Sulfite | Sodium Sulfite
15375 | Carpenter 20 | C - Fair | Sodium Sulfite | Sodium Sulfite
15376 | Cast iron | A1 - Excellent | Sodium Sulfite | Sodium Sulfite
15377 | ChemRaz (FFKM) | A - Excellent | Sodium Sulfite | Sodium Sulfite
15378 | Copper | D - Poor | Sodium Sulfite | Sodium Sulfite
15379 | CPVC | A2 - Excellent | Sodium Sulfite | Sodium Sulfite
15380 | EPDM | A - Excellent | Sodium Sulfite | Sodium Sulfite
15381 | Epoxy | A - Excellent | Sodium Sulfite | Sodium Sulfite
15382 | Fluorocarbon (FKM) | A - Excellent | Sodium Sulfite | Sodium Sulfite
15383 | Hastelloy-C® | B - Good | Sodium Sulfite | Sodium Sulfite
15384 | Hypalon® | A - Excellent | Sodium Sulfite | Sodium Sulfite
15385 | Kalrez | A - Excellent | Sodium Sulfite | Sodium Sulfite
15386 | Kel-F® | A - Excellent | Sodium Sulfite | Sodium Sulfite
15387 | LDPE | B1 - Good | Sodium Sulfite | Sodium Sulfite
15388 | Natural rubber | B - Good | Sodium Sulfite | Sodium Sulfite
15389 | Neoprene | A - Excellent | Sodium Sulfite | Sodium Sulfite
15390 | NORYL® | A - Excellent | Sodium Sulfite | Sodium Sulfite
15391 | Nylon | D - Poor | Sodium Sulfite | Sodium Sulfite
15392 | Polyetherether Ketone (PEEK) | A - Excellent | Sodium Sulfite | Sodium Sulfite
15393 | Polypropylene | A2 - Excellent | Sodium Sulfite | Sodium Sulfite
15394 | Polyurethane | A - Excellent | Sodium Sulfite | Sodium Sulfite
15395 | PTFE | A - Excellent | Sodium Sulfite | Sodium Sulfite
15396 | PVC | A2 - Excellent | Sodium Sulfite | Sodium Sulfite
15397 | PVDF (Kynar®) | A - Excellent | Sodium Sulfite | Sodium Sulfite
15398 | Silicone | A - Excellent | Sodium Sulfite | Sodium Sulfite
15399 | stainless steel - 304 | B - Good | Sodium Sulfite | Sodium Sulfite
15400 | stainless steel - 316 | A - Excellent | Sodium Sulfite | Sodium Sulfite
15401 | Titanium | A - Excellent | Sodium Sulfite | Sodium Sulfite
15402 | Tygon® | A - Excellent | Sodium Sulfite | Sodium Sulfite
15403 | Viton® | A2 - Excellent | Sodium Sulfite | Sodium Sulfite
15404 | Acetal (Delrin®) | B - Good | Sodium Tetraborate | Sodium Tetraborate
15405 | Aluminum | C - Fair | Sodium Tetraborate | Sodium Tetraborate
15406 | Bronze | A - Excellent | Sodium Tetraborate | Sodium Tetraborate
15407 | Buna N (Nitrile) | A - Excellent | Sodium Tetraborate | Sodium Tetraborate
15408 | Carbon graphite | A - Excellent | Sodium Tetraborate | Sodium Tetraborate
15409 | Carbon Steel | A - Excellent | Sodium Tetraborate | Sodium Tetraborate
15410 | ChemRaz (FFKM) | A - Excellent | Sodium Tetraborate | Sodium Tetraborate
15411 | Copper | B - Good | Sodium Tetraborate | Sodium Tetraborate
15412 | CPVC | A - Excellent | Sodium Tetraborate | Sodium Tetraborate
15413 | EPDM | A - Excellent | Sodium Tetraborate | Sodium Tetraborate
15414 | Epoxy | A - Excellent | Sodium Tetraborate | Sodium Tetraborate
15415 | Fluorocarbon (FKM) | A - Excellent | Sodium Tetraborate | Sodium Tetraborate
15416 | Hypalon® | A - Excellent | Sodium Tetraborate | Sodium Tetraborate
15417 | Kalrez | A - Excellent | Sodium Tetraborate | Sodium Tetraborate
15418 | LDPE | A2 - Excellent | Sodium Tetraborate | Sodium Tetraborate
15419 | Natural rubber | A - Excellent | Sodium Tetraborate | Sodium Tetraborate
15420 | Neoprene | B - Good | Sodium Tetraborate | Sodium Tetraborate
15421 | NORYL® | A - Excellent | Sodium Tetraborate | Sodium Tetraborate
15422 | Nylon | A - Excellent | Sodium Tetraborate | Sodium Tetraborate
15423 | Polyetherether Ketone (PEEK) | A - Excellent | Sodium Tetraborate | Sodium Tetraborate
15424 | Polyurethane | B - Good | Sodium Tetraborate | Sodium Tetraborate
15425 | PTFE | A - Excellent | Sodium Tetraborate | Sodium Tetraborate
15426 | PVC | A2 - Excellent | Sodium Tetraborate | Sodium Tetraborate
15427 | Silicone | A - Excellent | Sodium Tetraborate | Sodium Tetraborate
15428 | stainless steel - 304 | A2 - Excellent | Sodium Tetraborate | Sodium Tetraborate
15429 | stainless steel - 316 | A - Excellent | Sodium Tetraborate | Sodium Tetraborate
15430 | Viton® | A - Excellent | Sodium Tetraborate | Sodium Tetraborate
15431 | Acetal (Delrin®) | C1 - Fair | Sodium Thiosulfate (hypo) | Sodium Thiosulfate | hypo
15432 | Aluminum | A - Excellent | Sodium Thiosulfate (hypo) | Sodium Thiosulfate | hypo
15433 | Brass | D - Poor | Sodium Thiosulfate (hypo) | Sodium Thiosulfate | hypo
15434 | Bronze | A2 - Excellent | Sodium Thiosulfate (hypo) | Sodium Thiosulfate | hypo
15435 | Buna N (Nitrile) | B - Good | Sodium Thiosulfate (hypo) | Sodium Thiosulfate | hypo
15436 | Carbon graphite | A - Excellent | Sodium Thiosulfate (hypo) | Sodium Thiosulfate | hypo
15437 | Carbon Steel | D - Poor | Sodium Thiosulfate (hypo) | Sodium Thiosulfate | hypo
15438 | Carpenter 20 | D - Poor | Sodium Thiosulfate (hypo) | Sodium Thiosulfate | hypo
15439 | Cast iron | C - Fair | Sodium Thiosulfate (hypo) | Sodium Thiosulfate | hypo
15440 | Copper | D - Poor | Sodium Thiosulfate (hypo) | Sodium Thiosulfate | hypo
15441 | CPVC | A2 - Excellent | Sodium Thiosulfate (hypo) | Sodium Thiosulfate | hypo
15442 | EPDM | A2 - Excellent | Sodium Thiosulfate (hypo) | Sodium Thiosulfate | hypo
15443 | Epoxy | A - Excellent | Sodium Thiosulfate (hypo) | Sodium Thiosulfate | hypo
15444 | Hastelloy-C® | A2 - Excellent | Sodium Thiosulfate (hypo) | Sodium Thiosulfate | hypo
15445 | Hypalon® | A - Excellent | Sodium Thiosulfate (hypo) | Sodium Thiosulfate | hypo
15446 | Kel-F® | A - Excellent | Sodium Thiosulfate (hypo) | Sodium Thiosulfate | hypo
15447 | LDPE | A1 - Excellent | Sodium Thiosulfate (hypo) | Sodium Thiosulfate | hypo
15448 | Natural rubber | B - Good | Sodium Thiosulfate (hypo) | Sodium Thiosulfate | hypo
15449 | Neoprene | A2 - Excellent | Sodium Thiosulfate (hypo) | Sodium Thiosulfate | hypo
15450 | NORYL® | A - Excellent | Sodium Thiosulfate (hypo) | Sodium Thiosulfate | hypo
15451 | Nylon | B - Good | Sodium Thiosulfate (hypo) | Sodium Thiosulfate | hypo
15452 | Polycarbonate | D - Poor | Sodium Thiosulfate (hypo) | Sodium Thiosulfate | hypo
15453 | Polyetherether Ketone (PEEK) | A - Excellent | Sodium Thiosulfate (hypo) | Sodium Thiosulfate | hypo
15454 | Polypropylene | A2 - Excellent | Sodium Thiosulfate (hypo) | Sodium Thiosulfate | hypo
15455 | PPS (Ryton®) | A - Excellent | Sodium Thiosulfate (hypo) | Sodium Thiosulfate | hypo
15456 | PTFE | A - Excellent | Sodium Thiosulfate (hypo) | Sodium Thiosulfate | hypo
15457 | PVC | A2 - Excellent | Sodium Thiosulfate (hypo) | Sodium Thiosulfate | hypo
15458 | PVDF (Kynar®) | A - Excellent | Sodium Thiosulfate (hypo) | Sodium Thiosulfate | hypo
15459 | Silicone | A - Excellent | Sodium Thiosulfate (hypo) | Sodium Thiosulfate | hypo
15460 | stainless steel - 304 | A2 - Excellent | Sodium Thiosulfate (hypo) | Sodium Thiosulfate | hypo
15461 | stainless steel - 316 | B - Good | Sodium Thiosulfate (hypo) | Sodium Thiosulfate | hypo
15462 | Titanium | A - Excellent | Sodium Thiosulfate (hypo) | Sodium Thiosulfate | hypo
15463 | Viton® | A - Excellent | Sodium Thiosulfate (hypo) | Sodium Thiosulfate | hypo
15464 | Acetal (Delrin®) | A - Excellent | Sorghum | Sorghum
15465 | Bronze | A - Excellent | Sorghum | Sorghum
15466 | Buna N (Nitrile) | A - Excellent | Sorghum | Sorghum
15467 | Carpenter 20 | D - Poor | Sorghum | Sorghum
15468 | Cast iron | A - Excellent | Sorghum | Sorghum
15469 | Epoxy | A - Excellent | Sorghum | Sorghum
15470 | Fluorocarbon (FKM) | A - Excellent | Sorghum | Sorghum
15471 | Natural rubber | A - Excellent | Sorghum | Sorghum
15472 | Neoprene | A - Excellent | Sorghum | Sorghum
15473 | Nylon | A - Excellent | Sorghum | Sorghum
15474 | stainless steel - 304 | A - Excellent | Sorghum | Sorghum
15475 | stainless steel - 316 | A - Excellent | Sorghum | Sorghum
15476 | Viton® | A - Excellent | Sorghum | Sorghum
15477 | Acetal (Delrin®) | A - Excellent | Soy Sauce | Soy Sauce
15478 | Aluminum | A - Excellent | Soy Sauce | Soy Sauce
15479 | Bronze | A - Excellent | Soy Sauce | Soy Sauce
15480 | Buna N (Nitrile) | A - Excellent | Soy Sauce | Soy Sauce
15481 | Carpenter 20 | A - Excellent | Soy Sauce | Soy Sauce
15482 | Cast iron | D - Poor | Soy Sauce | Soy Sauce
15483 | Epoxy | A - Excellent | Soy Sauce | Soy Sauce
15484 | Fluorocarbon (FKM) | A - Excellent | Soy Sauce | Soy Sauce
15485 | Neoprene | A - Excellent | Soy Sauce | Soy Sauce
15486 | NORYL® | A - Excellent | Soy Sauce | Soy Sauce
15487 | Nylon | A - Excellent | Soy Sauce | Soy Sauce
15488 | stainless steel - 304 | A - Excellent | Soy Sauce | Soy Sauce
15489 | stainless steel - 316 | A - Excellent | Soy Sauce | Soy Sauce
15490 | Viton® | A - Excellent | Soy Sauce | Soy Sauce
15491 | Acetal (Delrin®) | C - Fair | Stannic Chloride | Stannic Chloride
15492 | Aluminum | D - Poor | Stannic Chloride | Stannic Chloride
15493 | Bronze | A - Excellent | Stannic Chloride | Stannic Chloride
15494 | Buna N (Nitrile) | A - Excellent | Stannic Chloride | Stannic Chloride
15495 | Carbon graphite | A - Excellent | Stannic Chloride | Stannic Chloride
15496 | Carbon Steel | D - Poor | Stannic Chloride | Stannic Chloride
15497 | Carpenter 20 | D - Poor | Stannic Chloride | Stannic Chloride
15498 | Cast iron | D - Poor | Stannic Chloride | Stannic Chloride
15499 | Ceramic Al203 | A - Excellent | Stannic Chloride | Stannic Chloride
15500 | ChemRaz (FFKM) | B - Good | Stannic Chloride | Stannic Chloride
15501 | CPVC | A2 - Excellent | Stannic Chloride | Stannic Chloride
15502 | EPDM | A - Excellent | Stannic Chloride | Stannic Chloride
15503 | Epoxy | A - Excellent | Stannic Chloride | Stannic Chloride
15504 | Fluorocarbon (FKM) | A - Excellent | Stannic Chloride | Stannic Chloride
15505 | Hastelloy-C® | B - Good | Stannic Chloride | Stannic Chloride
15506 | Hypalon® | C1 - Fair | Stannic Chloride | Stannic Chloride
15507 | Kalrez | A - Excellent | Stannic Chloride | Stannic Chloride
15508 | Kel-F® | A - Excellent | Stannic Chloride | Stannic Chloride
15509 | LDPE | A2 - Excellent | Stannic Chloride | Stannic Chloride
15510 | Natural rubber | A - Excellent | Stannic Chloride | Stannic Chloride
15511 | Neoprene | C1 - Fair | Stannic Chloride | Stannic Chloride
15512 | NORYL® | A1 - Excellent | Stannic Chloride | Stannic Chloride
15513 | Nylon | B1 - Good | Stannic Chloride | Stannic Chloride
15514 | Polycarbonate | A1 - Excellent | Stannic Chloride | Stannic Chloride
15515 | Polyetherether Ketone (PEEK) | A - Excellent | Stannic Chloride | Stannic Chloride
15516 | Polypropylene | A - Excellent | Stannic Chloride | Stannic Chloride
15517 | Polyurethane | B - Good | Stannic Chloride | Stannic Chloride
15518 | PPS (Ryton®) | A - Excellent | Stannic Chloride | Stannic Chloride
15519 | PTFE | A - Excellent | Stannic Chloride | Stannic Chloride
15520 | PVC | A2 - Excellent | Stannic Chloride | Stannic Chloride
15521 | PVDF (Kynar®) | A - Excellent | Stannic Chloride | Stannic Chloride
15522 | Silicone | B - Good | Stannic Chloride | Stannic Chloride
15523 | stainless steel - 304 | D - Poor | Stannic Chloride | Stannic Chloride
15524 | stainless steel - 316 | D - Poor | Stannic Chloride | Stannic Chloride
15525 | Titanium | A - Excellent | Stannic Chloride | Stannic Chloride
15526 | Viton® | A - Excellent | Stannic Chloride | Stannic Chloride
15527 | Acetal (Delrin®) | C - Fair | Stannic Fluoborate | Stannic Fluoborate
15528 | Buna N (Nitrile) | A - Excellent | Stannic Fluoborate | Stannic Fluoborate
15529 | Carpenter 20 | D - Poor | Stannic Fluoborate | Stannic Fluoborate
15530 | Cast iron | D - Poor | Stannic Fluoborate | Stannic Fluoborate
15531 | Epoxy | A - Excellent | Stannic Fluoborate | Stannic Fluoborate
15532 | Fluorocarbon (FKM) | A - Excellent | Stannic Fluoborate | Stannic Fluoborate
15533 | Neoprene | A - Excellent | Stannic Fluoborate | Stannic Fluoborate
15534 | NORYL® | A - Excellent | Stannic Fluoborate | Stannic Fluoborate
15535 | stainless steel - 316 | A - Excellent | Stannic Fluoborate | Stannic Fluoborate
15536 | Viton® | A - Excellent | Stannic Fluoborate | Stannic Fluoborate
15537 | Aluminum | D - Poor | Stannous Chloride | Stannous Chloride
15538 | Bronze | A1 - Excellent | Stannous Chloride | Stannous Chloride
15539 | Buna N (Nitrile) | A - Excellent | Stannous Chloride | Stannous Chloride
15540 | Carbon Steel | D - Poor | Stannous Chloride | Stannous Chloride
15541 | Carpenter 20 | D - Poor | Stannous Chloride | Stannous Chloride
15542 | Ceramic Al203 | A - Excellent | Stannous Chloride | Stannous Chloride
15543 | ChemRaz (FFKM) | A - Excellent | Stannous Chloride | Stannous Chloride
15544 | CPVC | A2 - Excellent | Stannous Chloride | Stannous Chloride
15545 | EPDM | C - Fair | Stannous Chloride | Stannous Chloride
15546 | Epoxy | A - Excellent | Stannous Chloride | Stannous Chloride
15547 | Fluorocarbon (FKM) | A - Excellent | Stannous Chloride | Stannous Chloride
15548 | Hastelloy-C® | B - Good | Stannous Chloride | Stannous Chloride
15549 | Hypalon® | A1 - Excellent | Stannous Chloride | Stannous Chloride
15550 | Hytrel® | C - Fair | Stannous Chloride | Stannous Chloride
15551 | Kalrez | A - Excellent | Stannous Chloride | Stannous Chloride
15552 | Kel-F® | A - Excellent | Stannous Chloride | Stannous Chloride
15553 | LDPE | B2 - Good | Stannous Chloride | Stannous Chloride
15554 | Natural rubber | A - Excellent | Stannous Chloride | Stannous Chloride
15555 | Neoprene | A1 - Excellent | Stannous Chloride | Stannous Chloride
15556 | NORYL® | A2 - Excellent | Stannous Chloride | Stannous Chloride
15557 | Nylon | C1 - Fair | Stannous Chloride | Stannous Chloride
15558 | Polyetherether Ketone (PEEK) | A - Excellent | Stannous Chloride | Stannous Chloride
15559 | Polypropylene | A - Excellent | Stannous Chloride | Stannous Chloride
15560 | Polyurethane | C - Fair | Stannous Chloride | Stannous Chloride
15561 | PPS (Ryton®) | A1 - Excellent | Stannous Chloride | Stannous Chloride
15562 | PTFE | A - Excellent | Stannous Chloride | Stannous Chloride
15563 | PVC | A1 - Excellent | Stannous Chloride | Stannous Chloride
15564 | PVDF (Kynar®) | A - Excellent | Stannous Chloride | Stannous Chloride
15565 | Silicone | B - Good | Stannous Chloride | Stannous Chloride
15566 | stainless steel - 304 | C2 - Fair | Stannous Chloride | Stannous Chloride
15567 | stainless steel - 316 | A2 - Excellent | Stannous Chloride | Stannous Chloride
15568 | Titanium | A - Excellent | Stannous Chloride | Stannous Chloride
15569 | Tygon® | A - Excellent | Stannous Chloride | Stannous Chloride
15570 | Viton® | A - Excellent | Stannous Chloride | Stannous Chloride
15571 | Acetal (Delrin®) | A - Excellent | Starch | Starch
15572 | Aluminum | A - Excellent | Starch | Starch
15573 | Buna N (Nitrile) | A - Excellent | Starch | Starch
15574 | Carbon graphite | A - Excellent | Starch | Starch
15575 | Carbon Steel | A - Excellent | Starch | Starch
15576 | Carpenter 20 | A - Excellent | Starch | Starch
15577 | Cast iron | C - Fair | Starch | Starch
15578 | Ceramic Al203 | A - Excellent | Starch | Starch
15579 | Ceramic magnet | A - Excellent | Starch | Starch
15580 | CPVC | A - Excellent | Starch | Starch
15581 | EPDM | A - Excellent | Starch | Starch
15582 | Epoxy | A - Excellent | Starch | Starch
15583 | Fluorocarbon (FKM) | A - Excellent | Starch | Starch
15584 | Hypalon® | A - Excellent | Starch | Starch
15585 | Kel-F® | A - Excellent | Starch | Starch
15586 | LDPE | B - Good | Starch | Starch
15587 | Natural rubber | A - Excellent | Starch | Starch
15588 | Neoprene | A - Excellent | Starch | Starch
15589 | NORYL® | A2 - Excellent | Starch | Starch
15590 | Nylon | A1 - Excellent | Starch | Starch
15591 | Polyetherether Ketone (PEEK) | A - Excellent | Starch | Starch
15592 | Polypropylene | A2 - Excellent | Starch | Starch
15593 | Polyurethane | A - Excellent | Starch | Starch
15594 | PTFE | A - Excellent | Starch | Starch
15595 | PVC | A - Excellent | Starch | Starch
15596 | stainless steel - 304 | A - Excellent | Starch | Starch
15597 | stainless steel - 316 | A - Excellent | Starch | Starch
15598 | Viton® | A - Excellent | Starch | Starch
15599 | Acetal (Delrin®) | A - Excellent | Stearic Acid | Stearic Acid
15600 | Aluminum | B - Good | Stearic Acid | Stearic Acid
15601 | Brass | D - Poor | Stearic Acid | Stearic Acid
15602 | Bronze | B - Good | Stearic Acid | Stearic Acid
15603 | Buna N (Nitrile) | B - Good | Stearic Acid | Stearic Acid
15604 | Carbon graphite | A - Excellent | Stearic Acid | Stearic Acid
15605 | Carbon Steel | D - Poor | Stearic Acid | Stearic Acid
15606 | Carpenter 20 | C - Fair | Stearic Acid | Stearic Acid
15607 | Cast iron | C - Fair | Stearic Acid | Stearic Acid
15608 | ChemRaz (FFKM) | A - Excellent | Stearic Acid | Stearic Acid
15609 | Copper | D - Poor | Stearic Acid | Stearic Acid
15610 | CPVC | B2 - Good | Stearic Acid | Stearic Acid
15611 | EPDM | B - Good | Stearic Acid | Stearic Acid
15612 | Epoxy | B - Good | Stearic Acid | Stearic Acid
15613 | Fluorocarbon (FKM) | A - Excellent | Stearic Acid | Stearic Acid
15614 | Hastelloy-C® | B - Good | Stearic Acid | Stearic Acid
15615 | Hypalon® | C - Fair | Stearic Acid | Stearic Acid
15616 | Hytrel® | C - Fair | Stearic Acid | Stearic Acid
15617 | Kalrez | A - Excellent | Stearic Acid | Stearic Acid
15618 | LDPE | B1 - Good | Stearic Acid | Stearic Acid
15619 | Neoprene | B1 - Good | Stearic Acid | Stearic Acid
15620 | NORYL® | A - Excellent | Stearic Acid | Stearic Acid
15621 | Nylon | A2 - Excellent | Stearic Acid | Stearic Acid
15622 | Polycarbonate | A1 - Excellent | Stearic Acid | Stearic Acid
15623 | Polyetherether Ketone (PEEK) | A - Excellent | Stearic Acid | Stearic Acid
15624 | Polypropylene | A2 - Excellent | Stearic Acid | Stearic Acid
15625 | Polyurethane | A - Excellent | Stearic Acid | Stearic Acid
15626 | PTFE | A - Excellent | Stearic Acid | Stearic Acid
15627 | PVC | B2 - Good | Stearic Acid | Stearic Acid
15628 | PVDF (Kynar®) | A - Excellent | Stearic Acid | Stearic Acid
15629 | Silicone | B - Good | Stearic Acid | Stearic Acid
15630 | stainless steel - 304 | B - Good | Stearic Acid | Stearic Acid
15631 | stainless steel - 316 | A - Excellent | Stearic Acid | Stearic Acid
15632 | Titanium | A - Excellent | Stearic Acid | Stearic Acid
15633 | Tygon® | B - Good | Stearic Acid | Stearic Acid
15634 | Viton® | A1 - Excellent | Stearic Acid | Stearic Acid
15635 | ABS plastic | B - Good | Stoddard Solvent | Stoddard Solvent
15636 | Acetal (Delrin®) | A - Excellent | Stoddard Solvent | Stoddard Solvent
15637 | Aluminum | A - Excellent | Stoddard Solvent | Stoddard Solvent
15638 | Bronze | A - Excellent | Stoddard Solvent | Stoddard Solvent
15639 | Buna N (Nitrile) | A - Excellent | Stoddard Solvent | Stoddard Solvent
15640 | Carbon graphite | A - Excellent | Stoddard Solvent | Stoddard Solvent
15641 | Carbon Steel | A - Excellent | Stoddard Solvent | Stoddard Solvent
15642 | Carpenter 20 | A - Excellent | Stoddard Solvent | Stoddard Solvent
15643 | Cast iron | A - Excellent | Stoddard Solvent | Stoddard Solvent
15644 | ChemRaz (FFKM) | A - Excellent | Stoddard Solvent | Stoddard Solvent
15645 | Copper | A - Excellent | Stoddard Solvent | Stoddard Solvent
15646 | CPVC | C1 - Fair | Stoddard Solvent | Stoddard Solvent
15647 | EPDM | D - Poor | Stoddard Solvent | Stoddard Solvent
15648 | Epoxy | A - Excellent | Stoddard Solvent | Stoddard Solvent
15649 | Fluorocarbon (FKM) | A - Excellent | Stoddard Solvent | Stoddard Solvent
15650 | Hastelloy-C® | A - Excellent | Stoddard Solvent | Stoddard Solvent
15651 | Kalrez | A - Excellent | Stoddard Solvent | Stoddard Solvent
15652 | Kel-F® | A - Excellent | Stoddard Solvent | Stoddard Solvent
15653 | LDPE | C2 - Fair | Stoddard Solvent | Stoddard Solvent
15654 | Natural rubber | D - Poor | Stoddard Solvent | Stoddard Solvent
15655 | Neoprene | C1 - Fair | Stoddard Solvent | Stoddard Solvent
15656 | NORYL® | D - Poor | Stoddard Solvent | Stoddard Solvent
15657 | Nylon | A - Excellent | Stoddard Solvent | Stoddard Solvent
15658 | Polycarbonate | A2 - Excellent | Stoddard Solvent | Stoddard Solvent
15659 | Polyetherether Ketone (PEEK) | A - Excellent | Stoddard Solvent | Stoddard Solvent
15660 | Polypropylene | C - Fair | Stoddard Solvent | Stoddard Solvent
15661 | Polyurethane | B - Good | Stoddard Solvent | Stoddard Solvent
15662 | PPS (Ryton®) | A - Excellent | Stoddard Solvent | Stoddard Solvent
15663 | PTFE | A - Excellent | Stoddard Solvent | Stoddard Solvent
15664 | PVC | C1 - Fair | Stoddard Solvent | Stoddard Solvent
15665 | PVDF (Kynar®) | A - Excellent | Stoddard Solvent | Stoddard Solvent
15666 | Silicone | D - Poor | Stoddard Solvent | Stoddard Solvent
15667 | stainless steel - 304 | A - Excellent | Stoddard Solvent | Stoddard Solvent
15668 | stainless steel - 316 | A - Excellent | Stoddard Solvent | Stoddard Solvent
15669 | Titanium | A - Excellent | Stoddard Solvent | Stoddard Solvent
15670 | Tygon® | C - Fair | Stoddard Solvent | Stoddard Solvent
15671 | Viton® | A - Excellent | Stoddard Solvent | Stoddard Solvent
15672 | Acetal (Delrin®) | A - Excellent | Styrene | Styrene
15673 | Aluminum | A - Excellent | Styrene | Styrene
15674 | Brass | A - Excellent | Styrene | Styrene
15675 | Bronze | A - Excellent | Styrene | Styrene
15676 | Buna N (Nitrile) | D - Poor | Styrene | Styrene
15677 | Carbon graphite | A - Excellent | Styrene | Styrene
15678 | Carbon Steel | C - Fair | Styrene | Styrene
15679 | Carpenter 20 | A - Excellent | Styrene | Styrene
15680 | Cast iron | A - Excellent | Styrene | Styrene
15681 | ChemRaz (FFKM) | A - Excellent | Styrene | Styrene
15682 | Copper | B - Good | Styrene | Styrene
15683 | CPVC | D - Poor | Styrene | Styrene
15684 | EPDM | D - Poor | Styrene | Styrene
15685 | Epoxy | A - Excellent | Styrene | Styrene
15686 | Fluorocarbon (FKM) | B - Good | Styrene | Styrene
15687 | Hastelloy-C® | D - Poor | Styrene | Styrene
15688 | Hypalon® | D - Poor | Styrene | Styrene
15689 | Hytrel® | D - Poor | Styrene | Styrene
15690 | Kalrez | A - Excellent | Styrene | Styrene
15691 | Natural rubber | D - Poor | Styrene | Styrene
15692 | Neoprene | D - Poor | Styrene | Styrene
15693 | NORYL® | A - Excellent | Styrene | Styrene
15694 | Nylon | A1 - Excellent | Styrene | Styrene
15695 | Polycarbonate | D - Poor | Styrene | Styrene
15696 | Polyetherether Ketone (PEEK) | A - Excellent | Styrene | Styrene
15697 | Polyurethane | D - Poor | Styrene | Styrene
15698 | PTFE | A - Excellent | Styrene | Styrene
15699 | PVC | D - Poor | Styrene | Styrene
15700 | Silicone | D - Poor | Styrene | Styrene
15701 | stainless steel - 304 | A - Excellent | Styrene | Styrene
15702 | stainless steel - 316 | A - Excellent | Styrene | Styrene
15703 | Viton® | B - Good | Styrene | Styrene
15704 | ABS plastic | B - Good | Sugar (Liquids) | Sugar | Liquids
15705 | Acetal (Delrin®) | A - Excellent | Sugar (Liquids) | Sugar | Liquids
15706 | Aluminum | A - Excellent | Sugar (Liquids) | Sugar | Liquids
15707 | Bronze | A - Excellent | Sugar (Liquids) | Sugar | Liquids
15708 | Buna N (Nitrile) | A - Excellent | Sugar (Liquids) | Sugar | Liquids
15709 | Carbon graphite | A - Excellent | Sugar (Liquids) | Sugar | Liquids
15710 | Carbon Steel | A - Excellent | Sugar (Liquids) | Sugar | Liquids
15711 | Carpenter 20 | A - Excellent | Sugar (Liquids) | Sugar | Liquids
15712 | Copper | A - Excellent | Sugar (Liquids) | Sugar | Liquids
15713 | EPDM | A - Excellent | Sugar (Liquids) | Sugar | Liquids
15714 | Epoxy | A - Excellent | Sugar (Liquids) | Sugar | Liquids
15715 | Fluorocarbon (FKM) | A - Excellent | Sugar (Liquids) | Sugar | Liquids
15716 | Hastelloy-C® | A - Excellent | Sugar (Liquids) | Sugar | Liquids
15717 | Hypalon® | A - Excellent | Sugar (Liquids) | Sugar | Liquids
15718 | Natural rubber | A - Excellent | Sugar (Liquids) | Sugar | Liquids
15719 | Neoprene | A - Excellent | Sugar (Liquids) | Sugar | Liquids
15720 | NORYL® | A2 - Excellent | Sugar (Liquids) | Sugar | Liquids
15721 | Nylon | A1 - Excellent | Sugar (Liquids) | Sugar | Liquids
15722 | Polypropylene | A - Excellent | Sugar (Liquids) | Sugar | Liquids
15723 | Polyurethane | D - Poor | Sugar (Liquids) | Sugar | Liquids
15724 | PTFE | A - Excellent | Sugar (Liquids) | Sugar | Liquids
15725 | Silicone | A - Excellent | Sugar (Liquids) | Sugar | Liquids
15726 | stainless steel - 304 | A - Excellent | Sugar (Liquids) | Sugar | Liquids
15727 | stainless steel - 316 | A - Excellent | Sugar (Liquids) | Sugar | Liquids
15728 | Tygon® | B - Good | Sugar (Liquids) | Sugar | Liquids
15729 | Viton® | A - Excellent | Sugar (Liquids) | Sugar | Liquids
15730 | Acetal (Delrin®) | D - Poor | Sulfate (Liquors) | Sulfate | Liquors
15731 | Aluminum | D - Poor | Sulfate (Liquors) | Sulfate | Liquors
15732 | Bronze | B - Good | Sulfate (Liquors) | Sulfate | Liquors
15733 | Buna N (Nitrile) | A2 - Excellent | Sulfate (Liquors) | Sulfate | Liquors
15734 | Carbon graphite | A - Excellent | Sulfate (Liquors) | Sulfate | Liquors
15735 | Carbon Steel | D - Poor | Sulfate (Liquors) | Sulfate | Liquors
15736 | Carpenter 20 | D - Poor | Sulfate (Liquors) | Sulfate | Liquors
15737 | Cast iron | C - Fair | Sulfate (Liquors) | Sulfate | Liquors
15738 | ChemRaz (FFKM) | A - Excellent | Sulfate (Liquors) | Sulfate | Liquors
15739 | Copper | D - Poor | Sulfate (Liquors) | Sulfate | Liquors
15740 | CPVC | B - Good | Sulfate (Liquors) | Sulfate | Liquors
15741 | EPDM | A - Excellent | Sulfate (Liquors) | Sulfate | Liquors
15742 | Epoxy | A - Excellent | Sulfate (Liquors) | Sulfate | Liquors
15743 | Fluorocarbon (FKM) | A - Excellent | Sulfate (Liquors) | Sulfate | Liquors
15744 | Hastelloy-C® | B - Good | Sulfate (Liquors) | Sulfate | Liquors
15745 | Hypalon® | B - Good | Sulfate (Liquors) | Sulfate | Liquors
15746 | Kalrez | A - Excellent | Sulfate (Liquors) | Sulfate | Liquors
15747 | LDPE | A2 - Excellent | Sulfate (Liquors) | Sulfate | Liquors
15748 | Natural rubber | B - Good | Sulfate (Liquors) | Sulfate | Liquors
15749 | Neoprene | B - Good | Sulfate (Liquors) | Sulfate | Liquors
15750 | Nylon | B1 - Good | Sulfate (Liquors) | Sulfate | Liquors
15751 | Polypropylene | A - Excellent | Sulfate (Liquors) | Sulfate | Liquors
15752 | Polyurethane | D - Poor | Sulfate (Liquors) | Sulfate | Liquors
15753 | PTFE | A - Excellent | Sulfate (Liquors) | Sulfate | Liquors
15754 | PVC | B - Good | Sulfate (Liquors) | Sulfate | Liquors
15755 | PVDF (Kynar®) | A - Excellent | Sulfate (Liquors) | Sulfate | Liquors
15756 | Silicone | B - Good | Sulfate (Liquors) | Sulfate | Liquors
15757 | stainless steel - 304 | B - Good | Sulfate (Liquors) | Sulfate | Liquors
15758 | stainless steel - 316 | B - Good | Sulfate (Liquors) | Sulfate | Liquors
15759 | Viton® | A1 - Excellent | Sulfate (Liquors) | Sulfate | Liquors
15760 | Acetal (Delrin®) | D - Poor | Sulfur Chloride | Sulfur Chloride
15761 | Aluminum | D - Poor | Sulfur Chloride | Sulfur Chloride
15762 | Brass | D - Poor | Sulfur Chloride | Sulfur Chloride
15763 | Bronze | B - Good | Sulfur Chloride | Sulfur Chloride
15764 | Buna N (Nitrile) | D - Poor | Sulfur Chloride | Sulfur Chloride
15765 | Carbon graphite | D - Poor | Sulfur Chloride | Sulfur Chloride
15766 | Carbon Steel | D - Poor | Sulfur Chloride | Sulfur Chloride
15767 | Carpenter 20 | D - Poor | Sulfur Chloride | Sulfur Chloride
15768 | Cast iron | D - Poor | Sulfur Chloride | Sulfur Chloride
15769 | ChemRaz (FFKM) | A - Excellent | Sulfur Chloride | Sulfur Chloride
15770 | Copper | B - Good | Sulfur Chloride | Sulfur Chloride
15771 | CPVC | C1 - Fair | Sulfur Chloride | Sulfur Chloride
15772 | EPDM | D - Poor | Sulfur Chloride | Sulfur Chloride
15773 | Epoxy | C - Fair | Sulfur Chloride | Sulfur Chloride
15774 | Fluorocarbon (FKM) | A - Excellent | Sulfur Chloride | Sulfur Chloride
15775 | Hastelloy-C® | A - Excellent | Sulfur Chloride | Sulfur Chloride
15776 | Kalrez | A - Excellent | Sulfur Chloride | Sulfur Chloride
15777 | Kel-F® | A - Excellent | Sulfur Chloride | Sulfur Chloride
15778 | LDPE | C1 - Fair | Sulfur Chloride | Sulfur Chloride
15779 | Natural rubber | D - Poor | Sulfur Chloride | Sulfur Chloride
15780 | Neoprene | D - Poor | Sulfur Chloride | Sulfur Chloride
15781 | NORYL® | A - Excellent | Sulfur Chloride | Sulfur Chloride
15782 | Nylon | A1 - Excellent | Sulfur Chloride | Sulfur Chloride
15783 | Polyetherether Ketone (PEEK) | A - Excellent | Sulfur Chloride | Sulfur Chloride
15784 | Polypropylene | C1 - Fair | Sulfur Chloride | Sulfur Chloride
15785 | Polyurethane | C - Fair | Sulfur Chloride | Sulfur Chloride
15786 | PTFE | A - Excellent | Sulfur Chloride | Sulfur Chloride
15787 | PVC | C1 - Fair | Sulfur Chloride | Sulfur Chloride
15788 | PVDF (Kynar®) | A1 - Excellent | Sulfur Chloride | Sulfur Chloride
15789 | Silicone | C - Fair | Sulfur Chloride | Sulfur Chloride
15790 | stainless steel - 304 | D - Poor | Sulfur Chloride | Sulfur Chloride
15791 | stainless steel - 316 | D - Poor | Sulfur Chloride | Sulfur Chloride
15792 | Titanium | D - Poor | Sulfur Chloride | Sulfur Chloride
15793 | Tygon® | C - Fair | Sulfur Chloride | Sulfur Chloride
15794 | Viton® | A - Excellent | Sulfur Chloride | Sulfur Chloride
15795 | Acetal (Delrin®) | B - Good | Sulfur Dioxide (dry) | Sulfur Dioxide | dry
15796 | Aluminum | B - Good | Sulfur Dioxide (dry) | Sulfur Dioxide | dry
15797 | Brass | D - Poor | Sulfur Dioxide (dry) | Sulfur Dioxide | dry
15798 | Bronze | B - Good | Sulfur Dioxide (dry) | Sulfur Dioxide | dry
15799 | Buna N (Nitrile) | D - Poor | Sulfur Dioxide (dry) | Sulfur Dioxide | dry
15800 | Carbon graphite | A - Excellent | Sulfur Dioxide (dry) | Sulfur Dioxide | dry
15801 | Carbon Steel | A - Excellent | Sulfur Dioxide (dry) | Sulfur Dioxide | dry
15802 | Carpenter 20 | A - Excellent | Sulfur Dioxide (dry) | Sulfur Dioxide | dry
15803 | Cast iron | A - Excellent | Sulfur Dioxide (dry) | Sulfur Dioxide | dry
15804 | ChemRaz (FFKM) | A - Excellent | Sulfur Dioxide (dry) | Sulfur Dioxide | dry
15805 | Copper | A - Excellent | Sulfur Dioxide (dry) | Sulfur Dioxide | dry
15806 | CPVC | A2 - Excellent | Sulfur Dioxide (dry) | Sulfur Dioxide | dry
15807 | EPDM | A2 - Excellent | Sulfur Dioxide (dry) | Sulfur Dioxide | dry
15808 | Epoxy | A1 - Excellent | Sulfur Dioxide (dry) | Sulfur Dioxide | dry
15809 | Fluorocarbon (FKM) | A - Excellent | Sulfur Dioxide (dry) | Sulfur Dioxide | dry
15810 | Hastelloy-C® | B - Good | Sulfur Dioxide (dry) | Sulfur Dioxide | dry
15811 | Hytrel® | C - Fair | Sulfur Dioxide (dry) | Sulfur Dioxide | dry
15812 | Kalrez | A - Excellent | Sulfur Dioxide (dry) | Sulfur Dioxide | dry
15813 | Kel-F® | A - Excellent | Sulfur Dioxide (dry) | Sulfur Dioxide | dry
15814 | LDPE | A1 - Excellent | Sulfur Dioxide (dry) | Sulfur Dioxide | dry
15815 | Natural rubber | C - Fair | Sulfur Dioxide (dry) | Sulfur Dioxide | dry
15816 | Neoprene | D - Poor | Sulfur Dioxide (dry) | Sulfur Dioxide | dry
15817 | NORYL® | A - Excellent | Sulfur Dioxide (dry) | Sulfur Dioxide | dry
15818 | Nylon | B1 - Good | Sulfur Dioxide (dry) | Sulfur Dioxide | dry
15819 | Polycarbonate | A1 - Excellent | Sulfur Dioxide (dry) | Sulfur Dioxide | dry
15820 | Polyetherether Ketone (PEEK) | A - Excellent | Sulfur Dioxide (dry) | Sulfur Dioxide | dry
15821 | Polypropylene | A1 - Excellent | Sulfur Dioxide (dry) | Sulfur Dioxide | dry
15822 | Polyurethane | C - Fair | Sulfur Dioxide (dry) | Sulfur Dioxide | dry
15823 | PPS (Ryton®) | A - Excellent | Sulfur Dioxide (dry) | Sulfur Dioxide | dry
15824 | PTFE | A - Excellent | Sulfur Dioxide (dry) | Sulfur Dioxide | dry
15825 | PVC | A2 - Excellent | Sulfur Dioxide (dry) | Sulfur Dioxide | dry
15826 | PVDF (Kynar®) | A - Excellent | Sulfur Dioxide (dry) | Sulfur Dioxide | dry
15827 | Silicone | B - Good | Sulfur Dioxide (dry) | Sulfur Dioxide | dry
15828 | stainless steel - 304 | D - Poor | Sulfur Dioxide (dry) | Sulfur Dioxide | dry
15829 | stainless steel - 316 | A - Excellent | Sulfur Dioxide (dry) | Sulfur Dioxide | dry
15830 | Titanium | A - Excellent | Sulfur Dioxide (dry) | Sulfur Dioxide | dry
15831 | Tygon® | C - Fair | Sulfur Dioxide (dry) | Sulfur Dioxide | dry
15832 | Viton® | A - Excellent | Sulfur Dioxide (dry) | Sulfur Dioxide | dry
15833 | ABS plastic | D - Poor | Sulfur Dioxide | Sulfur Dioxide
15834 | Acetal (Delrin®) | B - Good | Sulfur Dioxide | Sulfur Dioxide
15835 | Aluminum | B - Good | Sulfur Dioxide | Sulfur Dioxide
15836 | Brass | D - Poor | Sulfur Dioxide | Sulfur Dioxide
15837 | Bronze | B - Good | Sulfur Dioxide | Sulfur Dioxide
15838 | Buna N (Nitrile) | D - Poor | Sulfur Dioxide | Sulfur Dioxide
15839 | Carbon graphite | A - Excellent | Sulfur Dioxide | Sulfur Dioxide
15840 | Carbon Steel | D - Poor | Sulfur Dioxide | Sulfur Dioxide
15841 | Carpenter 20 | B - Good | Sulfur Dioxide | Sulfur Dioxide
15842 | ChemRaz (FFKM) | A - Excellent | Sulfur Dioxide | Sulfur Dioxide
15843 | Copper | B - Good | Sulfur Dioxide | Sulfur Dioxide
15844 | CPVC | A2 - Excellent | Sulfur Dioxide | Sulfur Dioxide
15845 | EPDM | A2 - Excellent | Sulfur Dioxide | Sulfur Dioxide
15846 | Epoxy | A1 - Excellent | Sulfur Dioxide | Sulfur Dioxide
15847 | Fluorocarbon (FKM) | A - Excellent | Sulfur Dioxide | Sulfur Dioxide
15848 | Hastelloy-C® | C - Fair | Sulfur Dioxide | Sulfur Dioxide
15849 | Hypalon® | C - Fair | Sulfur Dioxide | Sulfur Dioxide
15850 | Hytrel® | C - Fair | Sulfur Dioxide | Sulfur Dioxide
15851 | Kalrez | A - Excellent | Sulfur Dioxide | Sulfur Dioxide
15852 | Kel-F® | A - Excellent | Sulfur Dioxide | Sulfur Dioxide
15853 | LDPE | B1 - Good | Sulfur Dioxide | Sulfur Dioxide
15854 | Neoprene | B - Good | Sulfur Dioxide | Sulfur Dioxide
15855 | NORYL® | A - Excellent | Sulfur Dioxide | Sulfur Dioxide
15856 | Nylon | C1 - Fair | Sulfur Dioxide | Sulfur Dioxide
15857 | Polyetherether Ketone (PEEK) | A - Excellent | Sulfur Dioxide | Sulfur Dioxide
15858 | Polypropylene | A1 - Excellent | Sulfur Dioxide | Sulfur Dioxide
15859 | Polyurethane | D - Poor | Sulfur Dioxide | Sulfur Dioxide
15860 | PPS (Ryton®) | A - Excellent | Sulfur Dioxide | Sulfur Dioxide
15861 | PTFE | A - Excellent | Sulfur Dioxide | Sulfur Dioxide
15862 | PVC | A1 - Excellent | Sulfur Dioxide | Sulfur Dioxide
15863 | PVDF (Kynar®) | A - Excellent | Sulfur Dioxide | Sulfur Dioxide
15864 | Silicone | B - Good | Sulfur Dioxide | Sulfur Dioxide
15865 | stainless steel - 304 | D - Poor | Sulfur Dioxide | Sulfur Dioxide
15866 | stainless steel - 316 | A1 - Excellent | Sulfur Dioxide | Sulfur Dioxide
15867 | Titanium | A - Excellent | Sulfur Dioxide | Sulfur Dioxide
15868 | Tygon® | C - Fair | Sulfur Dioxide | Sulfur Dioxide
15869 | Viton® | A - Excellent | Sulfur Dioxide | Sulfur Dioxide
15870 | Acetal (Delrin®) | B - Good | Sulfur Hexafluoride | Sulfur Hexafluoride
15871 | Aluminum | B - Good | Sulfur Hexafluoride | Sulfur Hexafluoride
15872 | Brass | D - Poor | Sulfur Hexafluoride | Sulfur Hexafluoride
15873 | Bronze | B - Good | Sulfur Hexafluoride | Sulfur Hexafluoride
15874 | Buna N (Nitrile) | D - Poor | Sulfur Hexafluoride | Sulfur Hexafluoride
15875 | Carbon graphite | A - Excellent | Sulfur Hexafluoride | Sulfur Hexafluoride
15876 | Carbon Steel | A - Excellent | Sulfur Hexafluoride | Sulfur Hexafluoride
15877 | Carpenter 20 | A - Excellent | Sulfur Hexafluoride | Sulfur Hexafluoride
15878 | Cast iron | A - Excellent | Sulfur Hexafluoride | Sulfur Hexafluoride
15879 | ChemRaz (FFKM) | A - Excellent | Sulfur Hexafluoride | Sulfur Hexafluoride
15880 | Copper | A - Excellent | Sulfur Hexafluoride | Sulfur Hexafluoride
15881 | CPVC | A2 - Excellent | Sulfur Hexafluoride | Sulfur Hexafluoride
15882 | EPDM | A2 - Excellent | Sulfur Hexafluoride | Sulfur Hexafluoride
15883 | Epoxy | A1 - Excellent | Sulfur Hexafluoride | Sulfur Hexafluoride
15884 | Fluorocarbon (FKM) | A - Excellent | Sulfur Hexafluoride | Sulfur Hexafluoride
15885 | Hastelloy-C® | B - Good | Sulfur Hexafluoride | Sulfur Hexafluoride
15886 | Hytrel® | C - Fair | Sulfur Hexafluoride | Sulfur Hexafluoride
15887 | Kalrez | A - Excellent | Sulfur Hexafluoride | Sulfur Hexafluoride
15888 | Kel-F® | A - Excellent | Sulfur Hexafluoride | Sulfur Hexafluoride
15889 | LDPE | A1 - Excellent | Sulfur Hexafluoride | Sulfur Hexafluoride
15890 | Natural rubber | C - Fair | Sulfur Hexafluoride | Sulfur Hexafluoride
15891 | Neoprene | D - Poor | Sulfur Hexafluoride | Sulfur Hexafluoride
15892 | NORYL® | A - Excellent | Sulfur Hexafluoride | Sulfur Hexafluoride
15893 | Nylon | B1 - Good | Sulfur Hexafluoride | Sulfur Hexafluoride
15894 | Polycarbonate | A1 - Excellent | Sulfur Hexafluoride | Sulfur Hexafluoride
15895 | Polyetherether Ketone (PEEK) | A - Excellent | Sulfur Hexafluoride | Sulfur Hexafluoride
15896 | Polypropylene | A1 - Excellent | Sulfur Hexafluoride | Sulfur Hexafluoride
15897 | Polyurethane | C - Fair | Sulfur Hexafluoride | Sulfur Hexafluoride
15898 | PPS (Ryton®) | A - Excellent | Sulfur Hexafluoride | Sulfur Hexafluoride
15899 | PTFE | A - Excellent | Sulfur Hexafluoride | Sulfur Hexafluoride
15900 | PVC | A2 - Excellent | Sulfur Hexafluoride | Sulfur Hexafluoride
15901 | PVDF (Kynar®) | A - Excellent | Sulfur Hexafluoride | Sulfur Hexafluoride
15902 | Silicone | B - Good | Sulfur Hexafluoride | Sulfur Hexafluoride
15903 | stainless steel - 304 | D - Poor | Sulfur Hexafluoride | Sulfur Hexafluoride
15904 | stainless steel - 316 | A - Excellent | Sulfur Hexafluoride | Sulfur Hexafluoride
15905 | Titanium | A - Excellent | Sulfur Hexafluoride | Sulfur Hexafluoride
15906 | Tygon® | C - Fair | Sulfur Hexafluoride | Sulfur Hexafluoride
15907 | Viton® | A - Excellent | Sulfur Hexafluoride | Sulfur Hexafluoride
15908 | Aluminum | A - Excellent | Sulfur Trioxide (dry) | Sulfur Trioxide | dry
15909 | Brass | D - Poor | Sulfur Trioxide (dry) | Sulfur Trioxide | dry
15910 | Bronze | C - Fair | Sulfur Trioxide (dry) | Sulfur Trioxide | dry
15911 | Buna N (Nitrile) | D - Poor | Sulfur Trioxide (dry) | Sulfur Trioxide | dry
15912 | Carbon graphite | B - Good | Sulfur Trioxide (dry) | Sulfur Trioxide | dry
15913 | Carbon Steel | C - Fair | Sulfur Trioxide (dry) | Sulfur Trioxide | dry
15914 | Carpenter 20 | A - Excellent | Sulfur Trioxide (dry) | Sulfur Trioxide | dry
15915 | Cast iron | B - Good | Sulfur Trioxide (dry) | Sulfur Trioxide | dry
15916 | ChemRaz (FFKM) | B - Good | Sulfur Trioxide (dry) | Sulfur Trioxide | dry
15917 | CPVC | A - Excellent | Sulfur Trioxide (dry) | Sulfur Trioxide | dry
15918 | EPDM | C2 - Fair | Sulfur Trioxide (dry) | Sulfur Trioxide | dry
15919 | Epoxy | A - Excellent | Sulfur Trioxide (dry) | Sulfur Trioxide | dry
15920 | Fluorocarbon (FKM) | A - Excellent | Sulfur Trioxide (dry) | Sulfur Trioxide | dry
15921 | Hypalon® | D - Poor | Sulfur Trioxide (dry) | Sulfur Trioxide | dry
15922 | Kalrez | A - Excellent | Sulfur Trioxide (dry) | Sulfur Trioxide | dry
15923 | Natural rubber | C - Fair | Sulfur Trioxide (dry) | Sulfur Trioxide | dry
15924 | Neoprene | D - Poor | Sulfur Trioxide (dry) | Sulfur Trioxide | dry
15925 | NORYL® | D - Poor | Sulfur Trioxide (dry) | Sulfur Trioxide | dry
15926 | Nylon | D - Poor | Sulfur Trioxide (dry) | Sulfur Trioxide | dry
15927 | Polyetherether Ketone (PEEK) | A - Excellent | Sulfur Trioxide (dry) | Sulfur Trioxide | dry
15928 | Polypropylene | C - Fair | Sulfur Trioxide (dry) | Sulfur Trioxide | dry
15929 | Polyurethane | D - Poor | Sulfur Trioxide (dry) | Sulfur Trioxide | dry
15930 | PTFE | A - Excellent | Sulfur Trioxide (dry) | Sulfur Trioxide | dry
15931 | PVC | A - Excellent | Sulfur Trioxide (dry) | Sulfur Trioxide | dry
15932 | Silicone | B - Good | Sulfur Trioxide (dry) | Sulfur Trioxide | dry
15933 | stainless steel - 304 | A - Excellent | Sulfur Trioxide (dry) | Sulfur Trioxide | dry
15934 | stainless steel - 316 | C - Fair | Sulfur Trioxide (dry) | Sulfur Trioxide | dry
15935 | Tygon® | A - Excellent | Sulfur Trioxide (dry) | Sulfur Trioxide | dry
15936 | Viton® | A - Excellent | Sulfur Trioxide (dry) | Sulfur Trioxide | dry
15937 | Buna N (Nitrile) | B - Good | Sulfur Trioxide | Sulfur Trioxide
15938 | ChemRaz (FFKM) | B - Good | Sulfur Trioxide | Sulfur Trioxide
15939 | EPDM | B - Good | Sulfur Trioxide | Sulfur Trioxide
15940 | Fluorocarbon (FKM) | D - Poor | Sulfur Trioxide | Sulfur Trioxide
15941 | Hypalon® | B - Good | Sulfur Trioxide | Sulfur Trioxide
15942 | Kalrez | B - Good | Sulfur Trioxide | Sulfur Trioxide
15943 | LDPE | B - Good | Sulfur Trioxide | Sulfur Trioxide
15944 | Natural rubber | D - Poor | Sulfur Trioxide | Sulfur Trioxide
15945 | Neoprene | A - Excellent | Sulfur Trioxide | Sulfur Trioxide
15946 | Nylon | B - Good | Sulfur Trioxide | Sulfur Trioxide
15947 | Polyetherether Ketone (PEEK) | A - Excellent | Sulfur Trioxide | Sulfur Trioxide
15948 | Polyurethane | B - Good | Sulfur Trioxide | Sulfur Trioxide
15949 | PVC | B - Good | Sulfur Trioxide | Sulfur Trioxide
15950 | Silicone | B - Good | Sulfur Trioxide | Sulfur Trioxide
15951 | Acetal (Delrin®) | D - Poor | Sulfuric Acid (<10%) | Sulfuric Acid | <10%
15952 | Aluminum | A - Excellent | Sulfuric Acid (<10%) | Sulfuric Acid | <10%
15953 | Brass | A - Excellent | Sulfuric Acid (<10%) | Sulfuric Acid | <10%
15954 | Bronze | B - Good | Sulfuric Acid (<10%) | Sulfuric Acid | <10%
15955 | Buna N (Nitrile) | D - Poor | Sulfuric Acid (<10%) | Sulfuric Acid | <10%
15956 | Carbon graphite | D - Poor | Sulfuric Acid (<10%) | Sulfuric Acid | <10%
15957 | Carbon Steel | A - Excellent | Sulfuric Acid (<10%) | Sulfuric Acid | <10%
15958 | Carpenter 20 | B - Good | Sulfuric Acid (<10%) | Sulfuric Acid | <10%
15959 | Cast iron | A - Excellent | Sulfuric Acid (<10%) | Sulfuric Acid | <10%
15960 | ChemRaz (FFKM) | B - Good | Sulfuric Acid (<10%) | Sulfuric Acid | <10%
15961 | Copper | B - Good | Sulfuric Acid (<10%) | Sulfuric Acid | <10%
15962 | CPVC | A - Excellent | Sulfuric Acid (<10%) | Sulfuric Acid | <10%
15963 | EPDM | C1 - Fair | Sulfuric Acid (<10%) | Sulfuric Acid | <10%
15964 | Epoxy | A - Excellent | Sulfuric Acid (<10%) | Sulfuric Acid | <10%
15965 | Fluorocarbon (FKM) | A - Excellent | Sulfuric Acid (<10%) | Sulfuric Acid | <10%
15966 | Hastelloy-C® | B - Good | Sulfuric Acid (<10%) | Sulfuric Acid | <10%
15967 | LDPE | C1 - Fair | Sulfuric Acid (<10%) | Sulfuric Acid | <10%
15968 | Neoprene | D - Poor | Sulfuric Acid (<10%) | Sulfuric Acid | <10%
15969 | NORYL® | D - Poor | Sulfuric Acid (<10%) | Sulfuric Acid | <10%
15970 | Nylon | A1 - Excellent | Sulfuric Acid (<10%) | Sulfuric Acid | <10%
15971 | Polyetherether Ketone (PEEK) | A - Excellent | Sulfuric Acid (<10%) | Sulfuric Acid | <10%
15972 | Polypropylene | D - Poor | Sulfuric Acid (<10%) | Sulfuric Acid | <10%
15973 | Polyurethane | B - Good | Sulfuric Acid (<10%) | Sulfuric Acid | <10%
15974 | PTFE | A - Excellent | Sulfuric Acid (<10%) | Sulfuric Acid | <10%
15975 | PVC | A1 - Excellent | Sulfuric Acid (<10%) | Sulfuric Acid | <10%
15976 | PVDF (Kynar®) | C1 - Fair | Sulfuric Acid (<10%) | Sulfuric Acid | <10%
15977 | Silicone | B - Good | Sulfuric Acid (<10%) | Sulfuric Acid | <10%
15978 | stainless steel - 304 | D - Poor | Sulfuric Acid (<10%) | Sulfuric Acid | <10%
15979 | stainless steel - 316 | A - Excellent | Sulfuric Acid (<10%) | Sulfuric Acid | <10%
15980 | Titanium | D - Poor | Sulfuric Acid (<10%) | Sulfuric Acid | <10%
15981 | Tygon® | B - Good | Sulfuric Acid (<10%) | Sulfuric Acid | <10%
15982 | Viton® | A - Excellent | Sulfuric Acid (<10%) | Sulfuric Acid | <10%
15983 | ABS plastic | B - Good | Sulfuric Acid (10-75%) | Sulfuric Acid | 10-75%
15984 | Acetal (Delrin®) | D - Poor | Sulfuric Acid (10-75%) | Sulfuric Acid | 10-75%
15985 | Aluminum | D - Poor | Sulfuric Acid (10-75%) | Sulfuric Acid | 10-75%
15986 | Bronze | B - Good | Sulfuric Acid (10-75%) | Sulfuric Acid | 10-75%
15987 | Buna N (Nitrile) | A1 - Excellent | Sulfuric Acid (10-75%) | Sulfuric Acid | 10-75%
15988 | Carbon graphite | A1 - Excellent | Sulfuric Acid (10-75%) | Sulfuric Acid | 10-75%
15989 | Carbon Steel | D - Poor | Sulfuric Acid (10-75%) | Sulfuric Acid | 10-75%
15990 | Carpenter 20 | D - Poor | Sulfuric Acid (10-75%) | Sulfuric Acid | 10-75%
15991 | Cast iron | C - Fair | Sulfuric Acid (10-75%) | Sulfuric Acid | 10-75%
15992 | Ceramic Al203 | A - Excellent | Sulfuric Acid (10-75%) | Sulfuric Acid | 10-75%
15993 | ChemRaz (FFKM) | A - Excellent | Sulfuric Acid (10-75%) | Sulfuric Acid | 10-75%
15994 | CPVC | A - Excellent | Sulfuric Acid (10-75%) | Sulfuric Acid | 10-75%
15995 | EPDM | A - Excellent | Sulfuric Acid (10-75%) | Sulfuric Acid | 10-75%
15996 | Epoxy | A1 - Excellent | Sulfuric Acid (10-75%) | Sulfuric Acid | 10-75%
15997 | Fluorocarbon (FKM) | A - Excellent | Sulfuric Acid (10-75%) | Sulfuric Acid | 10-75%
15998 | Hastelloy-C® | B1 - Good | Sulfuric Acid (10-75%) | Sulfuric Acid | 10-75%
15999 | Hypalon® | A - Excellent | Sulfuric Acid (10-75%) | Sulfuric Acid | 10-75%
16000 | Hytrel® | A - Excellent | Sulfuric Acid (10-75%) | Sulfuric Acid | 10-75%
16001 | Kalrez | A - Excellent | Sulfuric Acid (10-75%) | Sulfuric Acid | 10-75%
16002 | Kel-F® | A - Excellent | Sulfuric Acid (10-75%) | Sulfuric Acid | 10-75%
16003 | LDPE | A1 - Excellent | Sulfuric Acid (10-75%) | Sulfuric Acid | 10-75%
16004 | Natural rubber | A1 - Excellent | Sulfuric Acid (10-75%) | Sulfuric Acid | 10-75%
16005 | Neoprene | B2 - Good | Sulfuric Acid (10-75%) | Sulfuric Acid | 10-75%
16006 | NORYL® | A - Excellent | Sulfuric Acid (10-75%) | Sulfuric Acid | 10-75%
16007 | Nylon | C1 - Fair | Sulfuric Acid (10-75%) | Sulfuric Acid | 10-75%
16008 | Polycarbonate | A1 - Excellent | Sulfuric Acid (10-75%) | Sulfuric Acid | 10-75%
16009 | Polyetherether Ketone (PEEK) | A - Excellent | Sulfuric Acid (10-75%) | Sulfuric Acid | 10-75%
16010 | Polypropylene | A2 - Excellent | Sulfuric Acid (10-75%) | Sulfuric Acid | 10-75%
16011 | Polyurethane | D - Poor | Sulfuric Acid (10-75%) | Sulfuric Acid | 10-75%
16012 | PPS (Ryton®) | A - Excellent | Sulfuric Acid (10-75%) | Sulfuric Acid | 10-75%
16013 | PTFE | A - Excellent | Sulfuric Acid (10-75%) | Sulfuric Acid | 10-75%
16014 | PVC | A1 - Excellent | Sulfuric Acid (10-75%) | Sulfuric Acid | 10-75%
16015 | PVDF (Kynar®) | A - Excellent | Sulfuric Acid (10-75%) | Sulfuric Acid | 10-75%
16016 | Silicone | C - Fair | Sulfuric Acid (10-75%) | Sulfuric Acid | 10-75%
16017 | stainless steel - 304 | D - Poor | Sulfuric Acid (10-75%) | Sulfuric Acid | 10-75%
16018 | stainless steel - 316 | B - Good | Sulfuric Acid (10-75%) | Sulfuric Acid | 10-75%
16019 | Titanium | D - Poor | Sulfuric Acid (10-75%) | Sulfuric Acid | 10-75%
16020 | Tygon® | B - Good | Sulfuric Acid (10-75%) | Sulfuric Acid | 10-75%
16021 | Viton® | A - Excellent | Sulfuric Acid (10-75%) | Sulfuric Acid | 10-75%
16022 | ABS plastic | B - Good | Sulfuric Acid (75-100%) | Sulfuric Acid | 75-100%
16023 | Acetal (Delrin®) | D - Poor | Sulfuric Acid (75-100%) | Sulfuric Acid | 75-100%
16024 | Aluminum | D - Poor | Sulfuric Acid (75-100%) | Sulfuric Acid | 75-100%
16025 | Bronze | B - Good | Sulfuric Acid (75-100%) | Sulfuric Acid | 75-100%
16026 | Buna N (Nitrile) | B1 - Good | Sulfuric Acid (75-100%) | Sulfuric Acid | 75-100%
16027 | Carbon graphite | A1 - Excellent | Sulfuric Acid (75-100%) | Sulfuric Acid | 75-100%
16028 | Carbon Steel | D - Poor | Sulfuric Acid (75-100%) | Sulfuric Acid | 75-100%
16029 | Carpenter 20 | A2 - Excellent | Sulfuric Acid (75-100%) | Sulfuric Acid | 75-100%
16030 | Cast iron | D - Poor | Sulfuric Acid (75-100%) | Sulfuric Acid | 75-100%
16031 | Ceramic Al203 | A - Excellent | Sulfuric Acid (75-100%) | Sulfuric Acid | 75-100%
16032 | ChemRaz (FFKM) | A - Excellent | Sulfuric Acid (75-100%) | Sulfuric Acid | 75-100%
16033 | CPVC | A - Excellent | Sulfuric Acid (75-100%) | Sulfuric Acid | 75-100%
16034 | EPDM | B2 - Good | Sulfuric Acid (75-100%) | Sulfuric Acid | 75-100%
16035 | Epoxy | A1 - Excellent | Sulfuric Acid (75-100%) | Sulfuric Acid | 75-100%
16036 | Fluorocarbon (FKM) | A - Excellent | Sulfuric Acid (75-100%) | Sulfuric Acid | 75-100%
16037 | Hastelloy-C® | B1 - Good | Sulfuric Acid (75-100%) | Sulfuric Acid | 75-100%
16038 | Hypalon® | B - Good | Sulfuric Acid (75-100%) | Sulfuric Acid | 75-100%
16039 | Kalrez | A - Excellent | Sulfuric Acid (75-100%) | Sulfuric Acid | 75-100%
16040 | Kel-F® | A - Excellent | Sulfuric Acid (75-100%) | Sulfuric Acid | 75-100%
16041 | LDPE | A1 - Excellent | Sulfuric Acid (75-100%) | Sulfuric Acid | 75-100%
16042 | Natural rubber | C - Fair | Sulfuric Acid (75-100%) | Sulfuric Acid | 75-100%
16043 | Neoprene | B1 - Good | Sulfuric Acid (75-100%) | Sulfuric Acid | 75-100%
16044 | NORYL® | A - Excellent | Sulfuric Acid (75-100%) | Sulfuric Acid | 75-100%
16045 | Nylon | D - Poor | Sulfuric Acid (75-100%) | Sulfuric Acid | 75-100%
16046 | Polycarbonate | B1 - Good | Sulfuric Acid (75-100%) | Sulfuric Acid | 75-100%
16047 | Polyetherether Ketone (PEEK) | D - Poor | Sulfuric Acid (75-100%) | Sulfuric Acid | 75-100%
16048 | Polypropylene | A1 - Excellent | Sulfuric Acid (75-100%) | Sulfuric Acid | 75-100%
16049 | Polyurethane | D - Poor | Sulfuric Acid (75-100%) | Sulfuric Acid | 75-100%
16050 | PPS (Ryton®) | A - Excellent | Sulfuric Acid (75-100%) | Sulfuric Acid | 75-100%
16051 | PTFE | A - Excellent | Sulfuric Acid (75-100%) | Sulfuric Acid | 75-100%
16052 | PVC | A1 - Excellent | Sulfuric Acid (75-100%) | Sulfuric Acid | 75-100%
16053 | PVDF (Kynar®) | A - Excellent | Sulfuric Acid (75-100%) | Sulfuric Acid | 75-100%
16054 | Silicone | D - Poor | Sulfuric Acid (75-100%) | Sulfuric Acid | 75-100%
16055 | stainless steel - 304 | D - Poor | Sulfuric Acid (75-100%) | Sulfuric Acid | 75-100%
16056 | stainless steel - 316 | D - Poor | Sulfuric Acid (75-100%) | Sulfuric Acid | 75-100%
16057 | Titanium | D - Poor | Sulfuric Acid (75-100%) | Sulfuric Acid | 75-100%
16058 | Viton® | A2 - Excellent | Sulfuric Acid (75-100%) | Sulfuric Acid | 75-100%
16059 | Aluminum | D - Poor | Sulfuric Acid (cold concentrated) | Sulfuric Acid | cold concentrated
16060 | Bronze | B - Good | Sulfuric Acid (cold concentrated) | Sulfuric Acid | cold concentrated
16061 | Buna N (Nitrile) | C - Fair | Sulfuric Acid (cold concentrated) | Sulfuric Acid | cold concentrated
16062 | Carbon graphite | C1 - Fair | Sulfuric Acid (cold concentrated) | Sulfuric Acid | cold concentrated
16063 | Carbon Steel | D - Poor | Sulfuric Acid (cold concentrated) | Sulfuric Acid | cold concentrated
16064 | Carpenter 20 | A2 - Excellent | Sulfuric Acid (cold concentrated) | Sulfuric Acid | cold concentrated
16065 | Cast iron | D - Poor | Sulfuric Acid (cold concentrated) | Sulfuric Acid | cold concentrated
16066 | Ceramic Al203 | A - Excellent | Sulfuric Acid (cold concentrated) | Sulfuric Acid | cold concentrated
16067 | Ceramic magnet | A - Excellent | Sulfuric Acid (cold concentrated) | Sulfuric Acid | cold concentrated
16068 | ChemRaz (FFKM) | A - Excellent | Sulfuric Acid (cold concentrated) | Sulfuric Acid | cold concentrated
16069 | Copper | D - Poor | Sulfuric Acid (cold concentrated) | Sulfuric Acid | cold concentrated
16070 | CPVC | C - Fair | Sulfuric Acid (cold concentrated) | Sulfuric Acid | cold concentrated
16071 | EPDM | B1 - Good | Sulfuric Acid (cold concentrated) | Sulfuric Acid | cold concentrated
16072 | Epoxy | C1 - Fair | Sulfuric Acid (cold concentrated) | Sulfuric Acid | cold concentrated
16073 | Fluorocarbon (FKM) | A - Excellent | Sulfuric Acid (cold concentrated) | Sulfuric Acid | cold concentrated
16074 | Hastelloy-C® | B1 - Good | Sulfuric Acid (cold concentrated) | Sulfuric Acid | cold concentrated
16075 | Hypalon® | C - Fair | Sulfuric Acid (cold concentrated) | Sulfuric Acid | cold concentrated
16076 | Hytrel® | C - Fair | Sulfuric Acid (cold concentrated) | Sulfuric Acid | cold concentrated
16077 | Kalrez | A - Excellent | Sulfuric Acid (cold concentrated) | Sulfuric Acid | cold concentrated
16078 | Kel-F® | A - Excellent | Sulfuric Acid (cold concentrated) | Sulfuric Acid | cold concentrated
16079 | LDPE | B1 - Good | Sulfuric Acid (cold concentrated) | Sulfuric Acid | cold concentrated
16080 | Natural rubber | D - Poor | Sulfuric Acid (cold concentrated) | Sulfuric Acid | cold concentrated
16081 | Neoprene | D - Poor | Sulfuric Acid (cold concentrated) | Sulfuric Acid | cold concentrated
16082 | NORYL® | A - Excellent | Sulfuric Acid (cold concentrated) | Sulfuric Acid | cold concentrated
16083 | Nylon | D - Poor | Sulfuric Acid (cold concentrated) | Sulfuric Acid | cold concentrated
16084 | Polycarbonate | D - Poor | Sulfuric Acid (cold concentrated) | Sulfuric Acid | cold concentrated
16085 | Polyetherether Ketone (PEEK) | D - Poor | Sulfuric Acid (cold concentrated) | Sulfuric Acid | cold concentrated
16086 | Polypropylene | C1 - Fair | Sulfuric Acid (cold concentrated) | Sulfuric Acid | cold concentrated
16087 | Polyurethane | D - Poor | Sulfuric Acid (cold concentrated) | Sulfuric Acid | cold concentrated
16088 | PPS (Ryton®) | A1 - Excellent | Sulfuric Acid (cold concentrated) | Sulfuric Acid | cold concentrated
16089 | PTFE | A - Excellent | Sulfuric Acid (cold concentrated) | Sulfuric Acid | cold concentrated
16090 | PVC | D - Poor | Sulfuric Acid (cold concentrated) | Sulfuric Acid | cold concentrated
16091 | PVDF (Kynar®) | A - Excellent | Sulfuric Acid (cold concentrated) | Sulfuric Acid | cold concentrated
16092 | Silicone | D - Poor | Sulfuric Acid (cold concentrated) | Sulfuric Acid | cold concentrated
16093 | stainless steel - 304 | C - Fair | Sulfuric Acid (cold concentrated) | Sulfuric Acid | cold concentrated
16094 | stainless steel - 316 | D - Poor | Sulfuric Acid (cold concentrated) | Sulfuric Acid | cold concentrated
16095 | Titanium | D - Poor | Sulfuric Acid (cold concentrated) | Sulfuric Acid | cold concentrated
16096 | Tygon® | D - Poor | Sulfuric Acid (cold concentrated) | Sulfuric Acid | cold concentrated
16097 | Viton® | A1 - Excellent | Sulfuric Acid (cold concentrated) | Sulfuric Acid | cold concentrated
16098 | Aluminum | B - Good | Sulfuric Acid (hot concentrated) | Sulfuric Acid | hot concentrated
16099 | Bronze | B - Good | Sulfuric Acid (hot concentrated) | Sulfuric Acid | hot concentrated
16100 | Buna N (Nitrile) | D - Poor | Sulfuric Acid (hot concentrated) | Sulfuric Acid | hot concentrated
16101 | Carbon graphite | D - Poor | Sulfuric Acid (hot concentrated) | Sulfuric Acid | hot concentrated
16102 | Carbon Steel | D - Poor | Sulfuric Acid (hot concentrated) | Sulfuric Acid | hot concentrated
16103 | Carpenter 20 | A2 - Excellent | Sulfuric Acid (hot concentrated) | Sulfuric Acid | hot concentrated
16104 | Cast iron | D - Poor | Sulfuric Acid (hot concentrated) | Sulfuric Acid | hot concentrated
16105 | ChemRaz (FFKM) | A - Excellent | Sulfuric Acid (hot concentrated) | Sulfuric Acid | hot concentrated
16106 | CPVC | D - Poor | Sulfuric Acid (hot concentrated) | Sulfuric Acid | hot concentrated
16107 | EPDM | C - Fair | Sulfuric Acid (hot concentrated) | Sulfuric Acid | hot concentrated
16108 | Epoxy | D - Poor | Sulfuric Acid (hot concentrated) | Sulfuric Acid | hot concentrated
16109 | Fluorocarbon (FKM) | A - Excellent | Sulfuric Acid (hot concentrated) | Sulfuric Acid | hot concentrated
16110 | Hastelloy-C® | A1 - Excellent | Sulfuric Acid (hot concentrated) | Sulfuric Acid | hot concentrated
16111 | Hypalon® | C - Fair | Sulfuric Acid (hot concentrated) | Sulfuric Acid | hot concentrated
16112 | Hytrel® | B - Good | Sulfuric Acid (hot concentrated) | Sulfuric Acid | hot concentrated
16113 | Kalrez | A - Excellent | Sulfuric Acid (hot concentrated) | Sulfuric Acid | hot concentrated
16114 | Kel-F® | A - Excellent | Sulfuric Acid (hot concentrated) | Sulfuric Acid | hot concentrated
16115 | LDPE | C - Fair | Sulfuric Acid (hot concentrated) | Sulfuric Acid | hot concentrated
16116 | Natural rubber | D - Poor | Sulfuric Acid (hot concentrated) | Sulfuric Acid | hot concentrated
16117 | Neoprene | D - Poor | Sulfuric Acid (hot concentrated) | Sulfuric Acid | hot concentrated
16118 | NORYL® | A - Excellent | Sulfuric Acid (hot concentrated) | Sulfuric Acid | hot concentrated
16119 | Nylon | D - Poor | Sulfuric Acid (hot concentrated) | Sulfuric Acid | hot concentrated
16120 | Polyetherether Ketone (PEEK) | D - Poor | Sulfuric Acid (hot concentrated) | Sulfuric Acid | hot concentrated
16121 | Polypropylene | A2 - Excellent | Sulfuric Acid (hot concentrated) | Sulfuric Acid | hot concentrated
16122 | Polyurethane | D - Poor | Sulfuric Acid (hot concentrated) | Sulfuric Acid | hot concentrated
16123 | PPS (Ryton®) | A1 - Excellent | Sulfuric Acid (hot concentrated) | Sulfuric Acid | hot concentrated
16124 | PTFE | A - Excellent | Sulfuric Acid (hot concentrated) | Sulfuric Acid | hot concentrated
16125 | PVC | D - Poor | Sulfuric Acid (hot concentrated) | Sulfuric Acid | hot concentrated
16126 | PVDF (Kynar®) | A - Excellent | Sulfuric Acid (hot concentrated) | Sulfuric Acid | hot concentrated
16127 | Silicone | D - Poor | Sulfuric Acid (hot concentrated) | Sulfuric Acid | hot concentrated
16128 | stainless steel - 304 | C - Fair | Sulfuric Acid (hot concentrated) | Sulfuric Acid | hot concentrated
16129 | stainless steel - 316 | B - Good | Sulfuric Acid (hot concentrated) | Sulfuric Acid | hot concentrated
16130 | Titanium | D - Poor | Sulfuric Acid (hot concentrated) | Sulfuric Acid | hot concentrated
16131 | Tygon® | D - Poor | Sulfuric Acid (hot concentrated) | Sulfuric Acid | hot concentrated
16132 | Viton® | B - Good | Sulfuric Acid (hot concentrated) | Sulfuric Acid | hot concentrated
16133 | Aluminum | D - Poor | Sulfurous Acid | Sulfurous Acid
16134 | Bronze | B - Good | Sulfurous Acid | Sulfurous Acid
16135 | Buna N (Nitrile) | D - Poor | Sulfurous Acid | Sulfurous Acid
16136 | Carbon graphite | D - Poor | Sulfurous Acid | Sulfurous Acid
16137 | Carbon Steel | D - Poor | Sulfurous Acid | Sulfurous Acid
16138 | Carpenter 20 | D - Poor | Sulfurous Acid | Sulfurous Acid
16139 | Cast iron | D - Poor | Sulfurous Acid | Sulfurous Acid
16140 | Ceramic Al203 | A - Excellent | Sulfurous Acid | Sulfurous Acid
16141 | CPVC | D - Poor | Sulfurous Acid | Sulfurous Acid
16142 | EPDM | D - Poor | Sulfurous Acid | Sulfurous Acid
16143 | Epoxy | D - Poor | Sulfurous Acid | Sulfurous Acid
16144 | Fluorocarbon (FKM) | D - Poor | Sulfurous Acid | Sulfurous Acid
16145 | Hastelloy-C® | D - Poor | Sulfurous Acid | Sulfurous Acid
16146 | Hypalon® | D - Poor | Sulfurous Acid | Sulfurous Acid
16147 | Kel-F® | A - Excellent | Sulfurous Acid | Sulfurous Acid
16148 | LDPE | D - Poor | Sulfurous Acid | Sulfurous Acid
16149 | Natural rubber | D - Poor | Sulfurous Acid | Sulfurous Acid
16150 | Neoprene | D - Poor | Sulfurous Acid | Sulfurous Acid
16151 | NORYL® | D - Poor | Sulfurous Acid | Sulfurous Acid
16152 | Nylon | D - Poor | Sulfurous Acid | Sulfurous Acid
16153 | Polycarbonate | D - Poor | Sulfurous Acid | Sulfurous Acid
16154 | Polyetherether Ketone (PEEK) | D - Poor | Sulfurous Acid | Sulfurous Acid
16155 | Polypropylene | D - Poor | Sulfurous Acid | Sulfurous Acid
16156 | Polyurethane | D - Poor | Sulfurous Acid | Sulfurous Acid
16157 | PPS (Ryton®) | D - Poor | Sulfurous Acid | Sulfurous Acid
16158 | PTFE | A - Excellent | Sulfurous Acid | Sulfurous Acid
16159 | PVC | D - Poor | Sulfurous Acid | Sulfurous Acid
16160 | PVDF (Kynar®) | C - Fair | Sulfurous Acid | Sulfurous Acid
16161 | Silicone | D - Poor | Sulfurous Acid | Sulfurous Acid
16162 | stainless steel - 304 | D - Poor | Sulfurous Acid | Sulfurous Acid
16163 | stainless steel - 316 | C - Fair | Sulfurous Acid | Sulfurous Acid
16164 | Titanium | D - Poor | Sulfurous Acid | Sulfurous Acid
16165 | Tygon® | D - Poor | Sulfurous Acid | Sulfurous Acid
16166 | Viton® | A2 - Excellent | Sulfurous Acid | Sulfurous Acid
16167 | Acetal (Delrin®) | C - Fair | Sulfuryl Chloride | Sulfuryl Chloride
16168 | Aluminum | B1 - Good | Sulfuryl Chloride | Sulfuryl Chloride
16169 | Bronze | B - Good | Sulfuryl Chloride | Sulfuryl Chloride
16170 | Buna N (Nitrile) | B1 - Good | Sulfuryl Chloride | Sulfuryl Chloride
16171 | Carbon graphite | A - Excellent | Sulfuryl Chloride | Sulfuryl Chloride
16172 | Carbon Steel | D - Poor | Sulfuryl Chloride | Sulfuryl Chloride
16173 | Carpenter 20 | D - Poor | Sulfuryl Chloride | Sulfuryl Chloride
16174 | Cast iron | D - Poor | Sulfuryl Chloride | Sulfuryl Chloride
16175 | Copper | D - Poor | Sulfuryl Chloride | Sulfuryl Chloride
16176 | CPVC | A2 - Excellent | Sulfuryl Chloride | Sulfuryl Chloride
16177 | EPDM | B - Good | Sulfuryl Chloride | Sulfuryl Chloride
16178 | Epoxy | A - Excellent | Sulfuryl Chloride | Sulfuryl Chloride
16179 | Fluorocarbon (FKM) | A - Excellent | Sulfuryl Chloride | Sulfuryl Chloride
16180 | Hastelloy-C® | B - Good | Sulfuryl Chloride | Sulfuryl Chloride
16181 | Hypalon® | A - Excellent | Sulfuryl Chloride | Sulfuryl Chloride
16182 | Kalrez | A - Excellent | Sulfuryl Chloride | Sulfuryl Chloride
16183 | Kel-F® | A - Excellent | Sulfuryl Chloride | Sulfuryl Chloride
16184 | LDPE | B2 - Good | Sulfuryl Chloride | Sulfuryl Chloride
16185 | Natural rubber | B - Good | Sulfuryl Chloride | Sulfuryl Chloride
16186 | Neoprene | C - Fair | Sulfuryl Chloride | Sulfuryl Chloride
16187 | NORYL® | A - Excellent | Sulfuryl Chloride | Sulfuryl Chloride
16188 | Nylon | D - Poor | Sulfuryl Chloride | Sulfuryl Chloride
16189 | Polyetherether Ketone (PEEK) | A - Excellent | Sulfuryl Chloride | Sulfuryl Chloride
16190 | Polypropylene | A - Excellent | Sulfuryl Chloride | Sulfuryl Chloride
16191 | Polyurethane | D - Poor | Sulfuryl Chloride | Sulfuryl Chloride
16192 | PPS (Ryton®) | A - Excellent | Sulfuryl Chloride | Sulfuryl Chloride
16193 | PTFE | A - Excellent | Sulfuryl Chloride | Sulfuryl Chloride
16194 | PVC | A2 - Excellent | Sulfuryl Chloride | Sulfuryl Chloride
16195 | PVDF (Kynar®) | A - Excellent | Sulfuryl Chloride | Sulfuryl Chloride
16196 | Silicone | D - Poor | Sulfuryl Chloride | Sulfuryl Chloride
16197 | stainless steel - 304 | B1 - Good | Sulfuryl Chloride | Sulfuryl Chloride
16198 | stainless steel - 316 | B - Good | Sulfuryl Chloride | Sulfuryl Chloride
16199 | Titanium | A - Excellent | Sulfuryl Chloride | Sulfuryl Chloride
16200 | Tygon® | B - Good | Sulfuryl Chloride | Sulfuryl Chloride
16201 | Viton® | A - Excellent | Sulfuryl Chloride | Sulfuryl Chloride
16202 | Acetal (Delrin®) | A - Excellent | Tallow | Tallow
16203 | Epoxy | A - Excellent | Tallow | Tallow
16204 | PTFE | A - Excellent | Tallow | Tallow
16205 | Acetal (Delrin®) | A - Excellent | Tannic Acid | Tannic Acid
16206 | Aluminum | A - Excellent | Tannic Acid | Tannic Acid
16207 | Buna N (Nitrile) | A - Excellent | Tannic Acid | Tannic Acid
16208 | Carbon graphite | A - Excellent | Tannic Acid | Tannic Acid
16209 | Carbon Steel | C - Fair | Tannic Acid | Tannic Acid
16210 | ChemRaz (FFKM) | A - Excellent | Tannic Acid | Tannic Acid
16211 | EPDM | A - Excellent | Tannic Acid | Tannic Acid
16212 | Epoxy | A - Excellent | Tannic Acid | Tannic Acid
16213 | Fluorocarbon (FKM) | A - Excellent | Tannic Acid | Tannic Acid
16214 | Hypalon® | C - Fair | Tannic Acid | Tannic Acid
16215 | Kalrez | A - Excellent | Tannic Acid | Tannic Acid
16216 | LDPE | C - Fair | Tannic Acid | Tannic Acid
16217 | Neoprene | B - Good | Tannic Acid | Tannic Acid
16218 | NORYL® | A - Excellent | Tannic Acid | Tannic Acid
16219 | Nylon | A1 - Excellent | Tannic Acid | Tannic Acid
16220 | Polyetherether Ketone (PEEK) | A - Excellent | Tannic Acid | Tannic Acid
16221 | Polypropylene | A2 - Excellent | Tannic Acid | Tannic Acid
16222 | Polyurethane | A - Excellent | Tannic Acid | Tannic Acid
16223 | PTFE | A - Excellent | Tannic Acid | Tannic Acid
16224 | stainless steel - 304 | A - Excellent | Tannic Acid | Tannic Acid
16225 | stainless steel - 316 | A - Excellent | Tannic Acid | Tannic Acid
16226 | Viton® | A - Excellent | Tannic Acid | Tannic Acid
16227 | Acetal (Delrin®) | B - Good | Tanning Liquors | Tanning Liquors
16228 | Aluminum | C - Fair | Tanning Liquors | Tanning Liquors
16229 | Brass | B - Good | Tanning Liquors | Tanning Liquors
16230 | Bronze | B - Good | Tanning Liquors | Tanning Liquors
16231 | Buna N (Nitrile) | A - Excellent | Tanning Liquors | Tanning Liquors
16232 | Carbon graphite | A - Excellent | Tanning Liquors | Tanning Liquors
16233 | Carbon Steel | D - Poor | Tanning Liquors | Tanning Liquors
16234 | Carpenter 20 | A - Excellent | Tanning Liquors | Tanning Liquors
16235 | Cast iron | C - Fair | Tanning Liquors | Tanning Liquors
16236 | Ceramic Al203 | A - Excellent | Tanning Liquors | Tanning Liquors
16237 | Ceramic magnet | A - Excellent | Tanning Liquors | Tanning Liquors
16238 | ChemRaz (FFKM) | A - Excellent | Tanning Liquors | Tanning Liquors
16239 | Copper | A - Excellent | Tanning Liquors | Tanning Liquors
16240 | CPVC | A1 - Excellent | Tanning Liquors | Tanning Liquors
16241 | EPDM | A - Excellent | Tanning Liquors | Tanning Liquors
16242 | Epoxy | A - Excellent | Tanning Liquors | Tanning Liquors
16243 | Fluorocarbon (FKM) | B - Good | Tanning Liquors | Tanning Liquors
16244 | Hastelloy-C® | B1 - Good | Tanning Liquors | Tanning Liquors
16245 | Hypalon® | A - Excellent | Tanning Liquors | Tanning Liquors
16246 | Hytrel® | A - Excellent | Tanning Liquors | Tanning Liquors
16247 | Kalrez | A - Excellent | Tanning Liquors | Tanning Liquors
16248 | Kel-F® | A - Excellent | Tanning Liquors | Tanning Liquors
16249 | LDPE | B2 - Good | Tanning Liquors | Tanning Liquors
16250 | Natural rubber | A - Excellent | Tanning Liquors | Tanning Liquors
16251 | Neoprene | A - Excellent | Tanning Liquors | Tanning Liquors
16252 | NORYL® | A2 - Excellent | Tanning Liquors | Tanning Liquors
16253 | Nylon | C1 - Fair | Tanning Liquors | Tanning Liquors
16254 | Polycarbonate | C - Fair | Tanning Liquors | Tanning Liquors
16255 | Polypropylene | A - Excellent | Tanning Liquors | Tanning Liquors
16256 | Polyurethane | A - Excellent | Tanning Liquors | Tanning Liquors
16257 | PPS (Ryton®) | A - Excellent | Tanning Liquors | Tanning Liquors
16258 | PTFE | A - Excellent | Tanning Liquors | Tanning Liquors
16259 | PVC | A1 - Excellent | Tanning Liquors | Tanning Liquors
16260 | PVDF (Kynar®) | B - Good | Tanning Liquors | Tanning Liquors
16261 | Silicone | B - Good | Tanning Liquors | Tanning Liquors
16262 | stainless steel - 304 | B1 - Good | Tanning Liquors | Tanning Liquors
16263 | stainless steel - 316 | A - Excellent | Tanning Liquors | Tanning Liquors
16264 | Titanium | A - Excellent | Tanning Liquors | Tanning Liquors
16265 | Tygon® | B - Good | Tanning Liquors | Tanning Liquors
16266 | Viton® | A - Excellent | Tanning Liquors | Tanning Liquors
16267 | Acetal (Delrin®) | B - Good | Tartaric Acid | Tartaric Acid
16268 | Aluminum | A - Excellent | Tartaric Acid | Tartaric Acid
16269 | Bronze | A2 - Excellent | Tartaric Acid | Tartaric Acid
16270 | Buna N (Nitrile) | B1 - Good | Tartaric Acid | Tartaric Acid
16271 | Carbon graphite | A - Excellent | Tartaric Acid | Tartaric Acid
16272 | Carpenter 20 | A - Excellent | Tartaric Acid | Tartaric Acid
16273 | CPVC | A1 - Excellent | Tartaric Acid | Tartaric Acid
16274 | EPDM | B - Good | Tartaric Acid | Tartaric Acid
16275 | Epoxy | A - Excellent | Tartaric Acid | Tartaric Acid
16276 | Fluorocarbon (FKM) | A - Excellent | Tartaric Acid | Tartaric Acid
16277 | Hastelloy-C® | B - Good | Tartaric Acid | Tartaric Acid
16278 | Hypalon® | B - Good | Tartaric Acid | Tartaric Acid
16279 | LDPE | A1 - Excellent | Tartaric Acid | Tartaric Acid
16280 | Natural rubber | C - Fair | Tartaric Acid | Tartaric Acid
16281 | Neoprene | A - Excellent | Tartaric Acid | Tartaric Acid
16282 | NORYL® | A2 - Excellent | Tartaric Acid | Tartaric Acid
16283 | Nylon | A1 - Excellent | Tartaric Acid | Tartaric Acid
16284 | Polypropylene | A1 - Excellent | Tartaric Acid | Tartaric Acid
16285 | Polyurethane | D - Poor | Tartaric Acid | Tartaric Acid
16286 | PTFE | A - Excellent | Tartaric Acid | Tartaric Acid
16287 | PVC | A1 - Excellent | Tartaric Acid | Tartaric Acid
16288 | Silicone | B - Good | Tartaric Acid | Tartaric Acid
16289 | stainless steel - 304 | A2 - Excellent | Tartaric Acid | Tartaric Acid
16290 | stainless steel - 316 | A2 - Excellent | Tartaric Acid | Tartaric Acid
16291 | Titanium | A - Excellent | Tartaric Acid | Tartaric Acid
16292 | Tygon® | B - Good | Tartaric Acid | Tartaric Acid
16293 | Viton® | A - Excellent | Tartaric Acid | Tartaric Acid
16294 | Acetal (Delrin®) | B - Good | Tetrachloroethane | Tetrachloroethane
16295 | Aluminum | B1 - Good | Tetrachloroethane | Tetrachloroethane
16296 | Brass | D - Poor | Tetrachloroethane | Tetrachloroethane
16297 | Bronze | B1 - Good | Tetrachloroethane | Tetrachloroethane
16298 | Buna N (Nitrile) | A - Excellent | Tetrachloroethane | Tetrachloroethane
16299 | Carbon graphite | A - Excellent | Tetrachloroethane | Tetrachloroethane
16300 | Carbon Steel | D - Poor | Tetrachloroethane | Tetrachloroethane
16301 | Carpenter 20 | A - Excellent | Tetrachloroethane | Tetrachloroethane
16302 | Cast iron | C - Fair | Tetrachloroethane | Tetrachloroethane
16303 | Ceramic Al203 | A - Excellent | Tetrachloroethane | Tetrachloroethane
16304 | Ceramic magnet | A - Excellent | Tetrachloroethane | Tetrachloroethane
16305 | ChemRaz (FFKM) | A - Excellent | Tetrachloroethane | Tetrachloroethane
16306 | Copper | A - Excellent | Tetrachloroethane | Tetrachloroethane
16307 | CPVC | A1 - Excellent | Tetrachloroethane | Tetrachloroethane
16308 | EPDM | B - Good | Tetrachloroethane | Tetrachloroethane
16309 | Epoxy | A - Excellent | Tetrachloroethane | Tetrachloroethane
16310 | Fluorocarbon (FKM) | A - Excellent | Tetrachloroethane | Tetrachloroethane
16311 | Hastelloy-C® | B - Good | Tetrachloroethane | Tetrachloroethane
16312 | Hypalon® | A - Excellent | Tetrachloroethane | Tetrachloroethane
16313 | Hytrel® | C - Fair | Tetrachloroethane | Tetrachloroethane
16314 | Kalrez | A - Excellent | Tetrachloroethane | Tetrachloroethane
16315 | Kel-F® | A2 - Excellent | Tetrachloroethane | Tetrachloroethane
16316 | LDPE | A1 - Excellent | Tetrachloroethane | Tetrachloroethane
16317 | Natural rubber | A - Excellent | Tetrachloroethane | Tetrachloroethane
16318 | Neoprene | A2 - Excellent | Tetrachloroethane | Tetrachloroethane
16319 | NORYL® | A1 - Excellent | Tetrachloroethane | Tetrachloroethane
16320 | Nylon | B2 - Good | Tetrachloroethane | Tetrachloroethane
16321 | Polyetherether Ketone (PEEK) | A - Excellent | Tetrachloroethane | Tetrachloroethane
16322 | Polypropylene | A - Excellent | Tetrachloroethane | Tetrachloroethane
16323 | Polyurethane | A - Excellent | Tetrachloroethane | Tetrachloroethane
16324 | PPS (Ryton®) | A - Excellent | Tetrachloroethane | Tetrachloroethane
16325 | PTFE | A - Excellent | Tetrachloroethane | Tetrachloroethane
16326 | PVC | A1 - Excellent | Tetrachloroethane | Tetrachloroethane
16327 | PVDF (Kynar®) | B - Good | Tetrachloroethane | Tetrachloroethane
16328 | Silicone | A - Excellent | Tetrachloroethane | Tetrachloroethane
16329 | stainless steel - 304 | C2 - Fair | Tetrachloroethane | Tetrachloroethane
16330 | stainless steel - 316 | C2 - Fair | Tetrachloroethane | Tetrachloroethane
16331 | Titanium | A1 - Excellent | Tetrachloroethane | Tetrachloroethane
16332 | Tygon® | B - Good | Tetrachloroethane | Tetrachloroethane
16333 | Viton® | A - Excellent | Tetrachloroethane | Tetrachloroethane
16334 | Acetal (Delrin®) | A - Excellent | Tetrachloroethylene | Tetrachloroethylene
16335 | Aluminum | C - Fair | Tetrachloroethylene | Tetrachloroethylene
16336 | Buna N (Nitrile) | D - Poor | Tetrachloroethylene | Tetrachloroethylene
16337 | Carbon graphite | A - Excellent | Tetrachloroethylene | Tetrachloroethylene
16338 | Carbon Steel | B - Good | Tetrachloroethylene | Tetrachloroethylene
16339 | Cast iron | A - Excellent | Tetrachloroethylene | Tetrachloroethylene
16340 | ChemRaz (FFKM) | A - Excellent | Tetrachloroethylene | Tetrachloroethylene
16341 | Copper | A - Excellent | Tetrachloroethylene | Tetrachloroethylene
16342 | CPVC | C - Fair | Tetrachloroethylene | Tetrachloroethylene
16343 | EPDM | D - Poor | Tetrachloroethylene | Tetrachloroethylene
16344 | Epoxy | A - Excellent | Tetrachloroethylene | Tetrachloroethylene
16345 | Fluorocarbon (FKM) | A - Excellent | Tetrachloroethylene | Tetrachloroethylene
16346 | Hastelloy-C® | A - Excellent | Tetrachloroethylene | Tetrachloroethylene
16347 | Hypalon® | D - Poor | Tetrachloroethylene | Tetrachloroethylene
16348 | Kalrez | A - Excellent | Tetrachloroethylene | Tetrachloroethylene
16349 | Kel-F® | A - Excellent | Tetrachloroethylene | Tetrachloroethylene
16350 | Natural rubber | D - Poor | Tetrachloroethylene | Tetrachloroethylene
16351 | Neoprene | D - Poor | Tetrachloroethylene | Tetrachloroethylene
16352 | NORYL® | D - Poor | Tetrachloroethylene | Tetrachloroethylene
16353 | Nylon | C1 - Fair | Tetrachloroethylene | Tetrachloroethylene
16354 | Polypropylene | C - Fair | Tetrachloroethylene | Tetrachloroethylene
16355 | Polyurethane | D - Poor | Tetrachloroethylene | Tetrachloroethylene
16356 | PTFE | A - Excellent | Tetrachloroethylene | Tetrachloroethylene
16357 | PVC | C - Fair | Tetrachloroethylene | Tetrachloroethylene
16358 | PVDF (Kynar®) | A - Excellent | Tetrachloroethylene | Tetrachloroethylene
16359 | Silicone | D - Poor | Tetrachloroethylene | Tetrachloroethylene
16360 | stainless steel - 304 | B - Good | Tetrachloroethylene | Tetrachloroethylene
16361 | stainless steel - 316 | A - Excellent | Tetrachloroethylene | Tetrachloroethylene
16362 | Titanium | A - Excellent | Tetrachloroethylene | Tetrachloroethylene
16363 | Viton® | A - Excellent | Tetrachloroethylene | Tetrachloroethylene
16364 | Acetal (Delrin®) | A - Excellent | Tetrahydrofuran | Tetrahydrofuran
16365 | Buna N (Nitrile) | D - Poor | Tetrahydrofuran | Tetrahydrofuran
16366 | Carbon graphite | A - Excellent | Tetrahydrofuran | Tetrahydrofuran
16367 | Carbon Steel | A - Excellent | Tetrahydrofuran | Tetrahydrofuran
16368 | Cast iron | A - Excellent | Tetrahydrofuran | Tetrahydrofuran
16369 | ChemRaz (FFKM) | A - Excellent | Tetrahydrofuran | Tetrahydrofuran
16370 | Copper | A - Excellent | Tetrahydrofuran | Tetrahydrofuran
16371 | CPVC | D - Poor | Tetrahydrofuran | Tetrahydrofuran
16372 | EPDM | D - Poor | Tetrahydrofuran | Tetrahydrofuran
16373 | Fluorocarbon (FKM) | A - Excellent | Tetrahydrofuran | Tetrahydrofuran
16374 | Hypalon® | D - Poor | Tetrahydrofuran | Tetrahydrofuran
16375 | Kalrez | A - Excellent | Tetrahydrofuran | Tetrahydrofuran
16376 | Kel-F® | A - Excellent | Tetrahydrofuran | Tetrahydrofuran
16377 | LDPE | B - Good | Tetrahydrofuran | Tetrahydrofuran
16378 | Natural rubber | D - Poor | Tetrahydrofuran | Tetrahydrofuran
16379 | Neoprene | D - Poor | Tetrahydrofuran | Tetrahydrofuran
16380 | NORYL® | D - Poor | Tetrahydrofuran | Tetrahydrofuran
16381 | Nylon | A1 - Excellent | Tetrahydrofuran | Tetrahydrofuran
16382 | Polycarbonate | D - Poor | Tetrahydrofuran | Tetrahydrofuran
16383 | Polyetherether Ketone (PEEK) | A - Excellent | Tetrahydrofuran | Tetrahydrofuran
16384 | Polypropylene | D - Poor | Tetrahydrofuran | Tetrahydrofuran
16385 | Polyurethane | D - Poor | Tetrahydrofuran | Tetrahydrofuran
16386 | PTFE | A - Excellent | Tetrahydrofuran | Tetrahydrofuran
16387 | PVC | D - Poor | Tetrahydrofuran | Tetrahydrofuran
16388 | Silicone | D - Poor | Tetrahydrofuran | Tetrahydrofuran
16389 | stainless steel - 316 | A - Excellent | Tetrahydrofuran | Tetrahydrofuran
16390 | Viton® | A - Excellent | Tetrahydrofuran | Tetrahydrofuran
16391 | Acetal (Delrin®) | A - Excellent | Tin Salts | Tin Salts
16392 | Bronze | A - Excellent | Tin Salts | Tin Salts
16393 | Buna N (Nitrile) | D - Poor | Tin Salts | Tin Salts
16394 | Carbon graphite | A - Excellent | Tin Salts | Tin Salts
16395 | Carbon Steel | A - Excellent | Tin Salts | Tin Salts
16396 | Carpenter 20 | D - Poor | Tin Salts | Tin Salts
16397 | Ceramic Al203 | A - Excellent | Tin Salts | Tin Salts
16398 | ChemRaz (FFKM) | A - Excellent | Tin Salts | Tin Salts
16399 | CPVC | D - Poor | Tin Salts | Tin Salts
16400 | EPDM | D - Poor | Tin Salts | Tin Salts
16401 | Epoxy | A - Excellent | Tin Salts | Tin Salts
16402 | Fluorocarbon (FKM) | D - Poor | Tin Salts | Tin Salts
16403 | Hastelloy-C® | A - Excellent | Tin Salts | Tin Salts
16404 | Hypalon® | D - Poor | Tin Salts | Tin Salts
16405 | Hytrel® | B - Good | Tin Salts | Tin Salts
16406 | Kalrez | A - Excellent | Tin Salts | Tin Salts
16407 | Kel-F® | A1 - Excellent | Tin Salts | Tin Salts
16408 | LDPE | C1 - Fair | Tin Salts | Tin Salts
16409 | Natural rubber | D - Poor | Tin Salts | Tin Salts
16410 | Neoprene | D - Poor | Tin Salts | Tin Salts
16411 | NORYL® | D - Poor | Tin Salts | Tin Salts
16412 | Nylon | A - Excellent | Tin Salts | Tin Salts
16413 | Polycarbonate | D - Poor | Tin Salts | Tin Salts
16414 | Polyetherether Ketone (PEEK) | A - Excellent | Tin Salts | Tin Salts
16415 | Polypropylene | C2 - Fair | Tin Salts | Tin Salts
16416 | Polyurethane | D - Poor | Tin Salts | Tin Salts
16417 | PPS (Ryton®) | A - Excellent | Tin Salts | Tin Salts
16418 | PTFE | A - Excellent | Tin Salts | Tin Salts
16419 | PVC | D - Poor | Tin Salts | Tin Salts
16420 | PVDF (Kynar®) | B1 - Good | Tin Salts | Tin Salts
16421 | Silicone | D - Poor | Tin Salts | Tin Salts
16422 | stainless steel - 304 | A - Excellent | Tin Salts | Tin Salts
16423 | stainless steel - 316 | A - Excellent | Tin Salts | Tin Salts
16424 | Titanium | B - Good | Tin Salts | Tin Salts
16425 | Viton® | D - Poor | Tin Salts | Tin Salts
16426 | Aluminum | D - Poor | Toluene (Toluol) | Toluene | Toluol
16427 | Buna N (Nitrile) | A - Excellent | Toluene (Toluol) | Toluene | Toluol
16428 | EPDM | B - Good | Toluene (Toluol) | Toluene | Toluol
16429 | Fluorocarbon (FKM) | A - Excellent | Toluene (Toluol) | Toluene | Toluol
16430 | Hastelloy-C® | C - Fair | Toluene (Toluol) | Toluene | Toluol
16431 | Hypalon® | A - Excellent | Toluene (Toluol) | Toluene | Toluol
16432 | Natural rubber | A - Excellent | Toluene (Toluol) | Toluene | Toluol
16433 | Polyetherether Ketone (PEEK) | A - Excellent | Toluene (Toluol) | Toluene | Toluol
16434 | Polypropylene | A - Excellent | Toluene (Toluol) | Toluene | Toluol
16435 | Polyurethane | B - Good | Toluene (Toluol) | Toluene | Toluol
16436 | PTFE | A - Excellent | Toluene (Toluol) | Toluene | Toluol
16437 | PVC | A - Excellent | Toluene (Toluol) | Toluene | Toluol
16438 | PVDF (Kynar®) | A - Excellent | Toluene (Toluol) | Toluene | Toluol
16439 | Silicone | B - Good | Toluene (Toluol) | Toluene | Toluol
16440 | stainless steel - 316 | D - Poor | Toluene (Toluol) | Toluene | Toluol
16441 | Titanium | A - Excellent | Toluene (Toluol) | Toluene | Toluol
16442 | Tygon® | A - Excellent | Toluene (Toluol) | Toluene | Toluol
16443 | Viton® | A - Excellent | Toluene (Toluol) | Toluene | Toluol
16444 | ABS plastic | D - Poor | Tomato Juice | Tomato Juice
16445 | Acetal (Delrin®) | C1 - Fair | Tomato Juice | Tomato Juice
16446 | Aluminum | A - Excellent | Tomato Juice | Tomato Juice
16447 | Brass | A - Excellent | Tomato Juice | Tomato Juice
16448 | Bronze | A - Excellent | Tomato Juice | Tomato Juice
16449 | Buna N (Nitrile) | D - Poor | Tomato Juice | Tomato Juice
16450 | Carbon graphite | A - Excellent | Tomato Juice | Tomato Juice
16451 | Carbon Steel | A - Excellent | Tomato Juice | Tomato Juice
16452 | Carpenter 20 | A - Excellent | Tomato Juice | Tomato Juice
16453 | Cast iron | A - Excellent | Tomato Juice | Tomato Juice
16454 | Ceramic Al203 | A - Excellent | Tomato Juice | Tomato Juice
16455 | Ceramic magnet | A - Excellent | Tomato Juice | Tomato Juice
16456 | ChemRaz (FFKM) | A - Excellent | Tomato Juice | Tomato Juice
16457 | Copper | A - Excellent | Tomato Juice | Tomato Juice
16458 | CPVC | D - Poor | Tomato Juice | Tomato Juice
16459 | EPDM | D - Poor | Tomato Juice | Tomato Juice
16460 | Epoxy | B1 - Good | Tomato Juice | Tomato Juice
16461 | Fluorocarbon (FKM) | A - Excellent | Tomato Juice | Tomato Juice
16462 | Hastelloy-C® | A - Excellent | Tomato Juice | Tomato Juice
16463 | Hypalon® | D - Poor | Tomato Juice | Tomato Juice
16464 | Hytrel® | B - Good | Tomato Juice | Tomato Juice
16465 | Kalrez | A - Excellent | Tomato Juice | Tomato Juice
16466 | Kel-F® | B2 - Good | Tomato Juice | Tomato Juice
16467 | LDPE | C1 - Fair | Tomato Juice | Tomato Juice
16468 | Natural rubber | D - Poor | Tomato Juice | Tomato Juice
16469 | Neoprene | D - Poor | Tomato Juice | Tomato Juice
16470 | NORYL® | D - Poor | Tomato Juice | Tomato Juice
16471 | Nylon | A1 - Excellent | Tomato Juice | Tomato Juice
16472 | Polycarbonate | D - Poor | Tomato Juice | Tomato Juice
16473 | Polyetherether Ketone (PEEK) | A - Excellent | Tomato Juice | Tomato Juice
16474 | Polypropylene | C1 - Fair | Tomato Juice | Tomato Juice
16475 | Polyurethane | D - Poor | Tomato Juice | Tomato Juice
16476 | PPS (Ryton®) | A - Excellent | Tomato Juice | Tomato Juice
16477 | PTFE | A - Excellent | Tomato Juice | Tomato Juice
16478 | PVC | D - Poor | Tomato Juice | Tomato Juice
16479 | PVDF (Kynar®) | A1 - Excellent | Tomato Juice | Tomato Juice
16480 | Silicone | D - Poor | Tomato Juice | Tomato Juice
16481 | stainless steel - 304 | A - Excellent | Tomato Juice | Tomato Juice
16482 | stainless steel - 316 | A - Excellent | Tomato Juice | Tomato Juice
16483 | Titanium | A - Excellent | Tomato Juice | Tomato Juice
16484 | Tygon® | D - Poor | Tomato Juice | Tomato Juice
16485 | Viton® | C - Fair | Tomato Juice | Tomato Juice
16486 | ABS plastic | B - Good | Trichloroacetic Acid | Trichloroacetic Acid
16487 | Acetal (Delrin®) | B - Good | Trichloroacetic Acid | Trichloroacetic Acid
16488 | Aluminum | A - Excellent | Trichloroacetic Acid | Trichloroacetic Acid
16489 | Bronze | A - Excellent | Trichloroacetic Acid | Trichloroacetic Acid
16490 | Buna N (Nitrile) | A - Excellent | Trichloroacetic Acid | Trichloroacetic Acid
16491 | Carbon graphite | A - Excellent | Trichloroacetic Acid | Trichloroacetic Acid
16492 | Carbon Steel | D - Poor | Trichloroacetic Acid | Trichloroacetic Acid
16493 | Carpenter 20 | C - Fair | Trichloroacetic Acid | Trichloroacetic Acid
16494 | EPDM | A - Excellent | Trichloroacetic Acid | Trichloroacetic Acid
16495 | Epoxy | A - Excellent | Trichloroacetic Acid | Trichloroacetic Acid
16496 | Fluorocarbon (FKM) | A - Excellent | Trichloroacetic Acid | Trichloroacetic Acid
16497 | Kel-F® | A - Excellent | Trichloroacetic Acid | Trichloroacetic Acid
16498 | LDPE | A1 - Excellent | Trichloroacetic Acid | Trichloroacetic Acid
16499 | Neoprene | A - Excellent | Trichloroacetic Acid | Trichloroacetic Acid
16500 | NORYL® | A - Excellent | Trichloroacetic Acid | Trichloroacetic Acid
16501 | Nylon | A1 - Excellent | Trichloroacetic Acid | Trichloroacetic Acid
16502 | Polycarbonate | A1 - Excellent | Trichloroacetic Acid | Trichloroacetic Acid
16503 | Polypropylene | A - Excellent | Trichloroacetic Acid | Trichloroacetic Acid
16504 | Polyurethane | A - Excellent | Trichloroacetic Acid | Trichloroacetic Acid
16505 | PPS (Ryton®) | A - Excellent | Trichloroacetic Acid | Trichloroacetic Acid
16506 | PTFE | A - Excellent | Trichloroacetic Acid | Trichloroacetic Acid
16507 | PVC | A - Excellent | Trichloroacetic Acid | Trichloroacetic Acid
16508 | PVDF (Kynar®) | A - Excellent | Trichloroacetic Acid | Trichloroacetic Acid
16509 | stainless steel - 304 | A - Excellent | Trichloroacetic Acid | Trichloroacetic Acid
16510 | stainless steel - 316 | A - Excellent | Trichloroacetic Acid | Trichloroacetic Acid
16511 | Viton® | A - Excellent | Trichloroacetic Acid | Trichloroacetic Acid
16512 | Aluminum | D - Poor | Trichloroethane | Trichloroethane
16513 | Carbon graphite | A - Excellent | Trichloroethane | Trichloroethane
16514 | Carbon Steel | D - Poor | Trichloroethane | Trichloroethane
16515 | Cast iron | D - Poor | Trichloroethane | Trichloroethane
16516 | Ceramic Al203 | A - Excellent | Trichloroethane | Trichloroethane
16517 | ChemRaz (FFKM) | A - Excellent | Trichloroethane | Trichloroethane
16518 | Copper | D - Poor | Trichloroethane | Trichloroethane
16519 | EPDM | B - Good | Trichloroethane | Trichloroethane
16520 | Epoxy | D - Poor | Trichloroethane | Trichloroethane
16521 | Fluorocarbon (FKM) | D - Poor | Trichloroethane | Trichloroethane
16522 | Hastelloy-C® | B - Good | Trichloroethane | Trichloroethane
16523 | Kalrez | A - Excellent | Trichloroethane | Trichloroethane
16524 | Kel-F® | A - Excellent | Trichloroethane | Trichloroethane
16525 | LDPE | A - Excellent | Trichloroethane | Trichloroethane
16526 | Natural rubber | C - Fair | Trichloroethane | Trichloroethane
16527 | Neoprene | D - Poor | Trichloroethane | Trichloroethane
16528 | Nylon | C - Fair | Trichloroethane | Trichloroethane
16529 | Polycarbonate | D - Poor | Trichloroethane | Trichloroethane
16530 | Polypropylene | A - Excellent | Trichloroethane | Trichloroethane
16531 | Polyurethane | D - Poor | Trichloroethane | Trichloroethane
16532 | PPS (Ryton®) | A - Excellent | Trichloroethane | Trichloroethane
16533 | PTFE | A - Excellent | Trichloroethane | Trichloroethane
16534 | PVC | B - Good | Trichloroethane | Trichloroethane
16535 | PVDF (Kynar®) | B - Good | Trichloroethane | Trichloroethane
16536 | Silicone | D - Poor | Trichloroethane | Trichloroethane
16537 | stainless steel - 304 | D - Poor | Trichloroethane | Trichloroethane
16538 | stainless steel - 316 | C - Fair | Trichloroethane | Trichloroethane
16539 | Titanium | D - Poor | Trichloroethane | Trichloroethane
16540 | Tygon® | C - Fair | Trichloroethane | Trichloroethane
16541 | Viton® | C - Fair | Trichloroethane | Trichloroethane
16542 | Acetal (Delrin®) | A - Excellent | Trichloroethylene | Trichloroethylene
16543 | Aluminum | D - Poor | Trichloroethylene | Trichloroethylene
16544 | Bronze | A - Excellent | Trichloroethylene | Trichloroethylene
16545 | Buna N (Nitrile) | D - Poor | Trichloroethylene | Trichloroethylene
16546 | Carbon graphite | A - Excellent | Trichloroethylene | Trichloroethylene
16547 | Carbon Steel | B - Good | Trichloroethylene | Trichloroethylene
16548 | Carpenter 20 | A - Excellent | Trichloroethylene | Trichloroethylene
16549 | Cast iron | B - Good | Trichloroethylene | Trichloroethylene
16550 | ChemRaz (FFKM) | A - Excellent | Trichloroethylene | Trichloroethylene
16551 | EPDM | D - Poor | Trichloroethylene | Trichloroethylene
16552 | Epoxy | A - Excellent | Trichloroethylene | Trichloroethylene
16553 | Fluorocarbon (FKM) | A - Excellent | Trichloroethylene | Trichloroethylene
16554 | Hastelloy-C® | A - Excellent | Trichloroethylene | Trichloroethylene
16555 | Hypalon® | D - Poor | Trichloroethylene | Trichloroethylene
16556 | Kalrez | A - Excellent | Trichloroethylene | Trichloroethylene
16557 | Kel-F® | A - Excellent | Trichloroethylene | Trichloroethylene
16558 | Natural rubber | D - Poor | Trichloroethylene | Trichloroethylene
16559 | Neoprene | D - Poor | Trichloroethylene | Trichloroethylene
16560 | NORYL® | D - Poor | Trichloroethylene | Trichloroethylene
16561 | Nylon | C1 - Fair | Trichloroethylene | Trichloroethylene
16562 | Polycarbonate | D - Poor | Trichloroethylene | Trichloroethylene
16563 | Polyetherether Ketone (PEEK) | A - Excellent | Trichloroethylene | Trichloroethylene
16564 | Polypropylene | C - Fair | Trichloroethylene | Trichloroethylene
16565 | Polyurethane | D - Poor | Trichloroethylene | Trichloroethylene
16566 | PTFE | A - Excellent | Trichloroethylene | Trichloroethylene
16567 | PVC | C - Fair | Trichloroethylene | Trichloroethylene
16568 | PVDF (Kynar®) | A - Excellent | Trichloroethylene | Trichloroethylene
16569 | Silicone | D - Poor | Trichloroethylene | Trichloroethylene
16570 | stainless steel - 304 | B - Good | Trichloroethylene | Trichloroethylene
16571 | stainless steel - 316 | B - Good | Trichloroethylene | Trichloroethylene
16572 | Titanium | A - Excellent | Trichloroethylene | Trichloroethylene
16573 | Viton® | A - Excellent | Trichloroethylene | Trichloroethylene
16574 | ABS plastic | D - Poor | Trichloropropane | Trichloropropane
16575 | Acetal (Delrin®) | D - Poor | Trichloropropane | Trichloropropane
16576 | Aluminum | D - Poor | Trichloropropane | Trichloropropane
16577 | Bronze | B - Good | Trichloropropane | Trichloropropane
16578 | Buna N (Nitrile) | D - Poor | Trichloropropane | Trichloropropane
16579 | Carbon graphite | A - Excellent | Trichloropropane | Trichloropropane
16580 | Carbon Steel | B - Good | Trichloropropane | Trichloropropane
16581 | Carpenter 20 | A - Excellent | Trichloropropane | Trichloropropane
16582 | Cast iron | C - Fair | Trichloropropane | Trichloropropane
16583 | Ceramic Al203 | A - Excellent | Trichloropropane | Trichloropropane
16584 | Ceramic magnet | A - Excellent | Trichloropropane | Trichloropropane
16585 | ChemRaz (FFKM) | A - Excellent | Trichloropropane | Trichloropropane
16586 | Copper | A1 - Excellent | Trichloropropane | Trichloropropane
16587 | CPVC | D - Poor | Trichloropropane | Trichloropropane
16588 | EPDM | D - Poor | Trichloropropane | Trichloropropane
16589 | Epoxy | C1 - Fair | Trichloropropane | Trichloropropane
16590 | Fluorocarbon (FKM) | D - Poor | Trichloropropane | Trichloropropane
16591 | Hastelloy-C® | A - Excellent | Trichloropropane | Trichloropropane
16592 | Hypalon® | D - Poor | Trichloropropane | Trichloropropane
16593 | Hytrel® | C - Fair | Trichloropropane | Trichloropropane
16594 | Kalrez | A - Excellent | Trichloropropane | Trichloropropane
16595 | Kel-F® | A - Excellent | Trichloropropane | Trichloropropane
16596 | LDPE | D - Poor | Trichloropropane | Trichloropropane
16597 | Natural rubber | D - Poor | Trichloropropane | Trichloropropane
16598 | Neoprene | D - Poor | Trichloropropane | Trichloropropane
16599 | NORYL® | D - Poor | Trichloropropane | Trichloropropane
16600 | Nylon | C1 - Fair | Trichloropropane | Trichloropropane
16601 | Polyetherether Ketone (PEEK) | A - Excellent | Trichloropropane | Trichloropropane
16602 | Polypropylene | C1 - Fair | Trichloropropane | Trichloropropane
16603 | Polyurethane | D - Poor | Trichloropropane | Trichloropropane
16604 | PPS (Ryton®) | A1 - Excellent | Trichloropropane | Trichloropropane
16605 | PTFE | A - Excellent | Trichloropropane | Trichloropropane
16606 | PVC | D - Poor | Trichloropropane | Trichloropropane
16607 | PVDF (Kynar®) | B - Good | Trichloropropane | Trichloropropane
16608 | Silicone | D - Poor | Trichloropropane | Trichloropropane
16609 | stainless steel - 304 | B - Good | Trichloropropane | Trichloropropane
16610 | stainless steel - 316 | B - Good | Trichloropropane | Trichloropropane
16611 | Titanium | A - Excellent | Trichloropropane | Trichloropropane
16612 | Viton® | A - Excellent | Trichloropropane | Trichloropropane
16613 | ABS plastic | D - Poor | Tricresylphosphate | Tricresylphosphate
16614 | Acetal (Delrin®) | A - Excellent | Tricresylphosphate | Tricresylphosphate
16615 | Aluminum | D - Poor | Tricresylphosphate | Tricresylphosphate
16616 | Bronze | A - Excellent | Tricresylphosphate | Tricresylphosphate
16617 | Buna N (Nitrile) | D - Poor | Tricresylphosphate | Tricresylphosphate
16618 | Carbon Steel | A - Excellent | Tricresylphosphate | Tricresylphosphate
16619 | Carpenter 20 | A - Excellent | Tricresylphosphate | Tricresylphosphate
16620 | Cast iron | A - Excellent | Tricresylphosphate | Tricresylphosphate
16621 | ChemRaz (FFKM) | A - Excellent | Tricresylphosphate | Tricresylphosphate
16622 | Copper | A - Excellent | Tricresylphosphate | Tricresylphosphate
16623 | Epoxy | A - Excellent | Tricresylphosphate | Tricresylphosphate
16624 | Fluorocarbon (FKM) | A - Excellent | Tricresylphosphate | Tricresylphosphate
16625 | Hastelloy-C® | A - Excellent | Tricresylphosphate | Tricresylphosphate
16626 | Kalrez | A - Excellent | Tricresylphosphate | Tricresylphosphate
16627 | Kel-F® | A - Excellent | Tricresylphosphate | Tricresylphosphate
16628 | Natural rubber | D - Poor | Tricresylphosphate | Tricresylphosphate
16629 | Neoprene | A - Excellent | Tricresylphosphate | Tricresylphosphate
16630 | NORYL® | D - Poor | Tricresylphosphate | Tricresylphosphate
16631 | Polyurethane | A - Excellent | Tricresylphosphate | Tricresylphosphate
16632 | PTFE | A1 - Excellent | Tricresylphosphate | Tricresylphosphate
16633 | stainless steel - 304 | A - Excellent | Tricresylphosphate | Tricresylphosphate
16634 | stainless steel - 316 | A - Excellent | Tricresylphosphate | Tricresylphosphate
16635 | Tygon® | D - Poor | Tricresylphosphate | Tricresylphosphate
16636 | Viton® | A - Excellent | Tricresylphosphate | Tricresylphosphate
16637 | ABS plastic | B - Good | Triethylamine | Triethylamine
16638 | Acetal (Delrin®) | C - Fair | Triethylamine | Triethylamine
16639 | Aluminum | D - Poor | Triethylamine | Triethylamine
16640 | Bronze | A2 - Excellent | Triethylamine | Triethylamine
16641 | Buna N (Nitrile) | D - Poor | Triethylamine | Triethylamine
16642 | Carbon graphite | A - Excellent | Triethylamine | Triethylamine
16643 | Carbon Steel | A - Excellent | Triethylamine | Triethylamine
16644 | Carpenter 20 | A - Excellent | Triethylamine | Triethylamine
16645 | Cast iron | B - Good | Triethylamine | Triethylamine
16646 | Ceramic Al203 | D - Poor | Triethylamine | Triethylamine
16647 | ChemRaz (FFKM) | A - Excellent | Triethylamine | Triethylamine
16648 | Copper | B - Good | Triethylamine | Triethylamine
16649 | CPVC | D - Poor | Triethylamine | Triethylamine
16650 | EPDM | A - Excellent | Triethylamine | Triethylamine
16651 | Epoxy | A - Excellent | Triethylamine | Triethylamine
16652 | Fluorocarbon (FKM) | A - Excellent | Triethylamine | Triethylamine
16653 | Hastelloy-C® | A - Excellent | Triethylamine | Triethylamine
16654 | Hypalon® | D - Poor | Triethylamine | Triethylamine
16655 | Kalrez | A - Excellent | Triethylamine | Triethylamine
16656 | LDPE | B1 - Good | Triethylamine | Triethylamine
16657 | Natural rubber | B - Good | Triethylamine | Triethylamine
16658 | Neoprene | C - Fair | Triethylamine | Triethylamine
16659 | NORYL® | A - Excellent | Triethylamine | Triethylamine
16660 | Nylon | A2 - Excellent | Triethylamine | Triethylamine
16661 | Polypropylene | A1 - Excellent | Triethylamine | Triethylamine
16662 | Polyurethane | D - Poor | Triethylamine | Triethylamine
16663 | PTFE | A - Excellent | Triethylamine | Triethylamine
16664 | PVC | D - Poor | Triethylamine | Triethylamine
16665 | PVDF (Kynar®) | D - Poor | Triethylamine | Triethylamine
16666 | Silicone | C - Fair | Triethylamine | Triethylamine
16667 | stainless steel - 304 | B - Good | Triethylamine | Triethylamine
16668 | stainless steel - 316 | B - Good | Triethylamine | Triethylamine
16669 | Titanium | B - Good | Triethylamine | Triethylamine
16670 | Tygon® | D - Poor | Triethylamine | Triethylamine
16671 | Viton® | A2 - Excellent | Triethylamine | Triethylamine
16672 | Acetal (Delrin®) | D - Poor | Trisodium Phosphate | Trisodium Phosphate
16673 | Buna N (Nitrile) | C - Fair | Trisodium Phosphate | Trisodium Phosphate
16674 | Carbon graphite | A - Excellent | Trisodium Phosphate | Trisodium Phosphate
16675 | Carpenter 20 | A - Excellent | Trisodium Phosphate | Trisodium Phosphate
16676 | Cast iron | A - Excellent | Trisodium Phosphate | Trisodium Phosphate
16677 | Ceramic Al203 | B - Good | Trisodium Phosphate | Trisodium Phosphate
16678 | ChemRaz (FFKM) | A - Excellent | Trisodium Phosphate | Trisodium Phosphate
16679 | Copper | A1 - Excellent | Trisodium Phosphate | Trisodium Phosphate
16680 | CPVC | A - Excellent | Trisodium Phosphate | Trisodium Phosphate
16681 | EPDM | A - Excellent | Trisodium Phosphate | Trisodium Phosphate
16682 | Epoxy | A - Excellent | Trisodium Phosphate | Trisodium Phosphate
16683 | Fluorocarbon (FKM) | A - Excellent | Trisodium Phosphate | Trisodium Phosphate
16684 | Kalrez | A - Excellent | Trisodium Phosphate | Trisodium Phosphate
16685 | Kel-F® | A - Excellent | Trisodium Phosphate | Trisodium Phosphate
16686 | Natural rubber | B - Good | Trisodium Phosphate | Trisodium Phosphate
16687 | Neoprene | A - Excellent | Trisodium Phosphate | Trisodium Phosphate
16688 | NORYL® | B - Good | Trisodium Phosphate | Trisodium Phosphate
16689 | Nylon | A1 - Excellent | Trisodium Phosphate | Trisodium Phosphate
16690 | Polypropylene | D - Poor | Trisodium Phosphate | Trisodium Phosphate
16691 | Polyurethane | D - Poor | Trisodium Phosphate | Trisodium Phosphate
16692 | PTFE | A - Excellent | Trisodium Phosphate | Trisodium Phosphate
16693 | PVC | B - Good | Trisodium Phosphate | Trisodium Phosphate
16694 | PVDF (Kynar®) | A2 - Excellent | Trisodium Phosphate | Trisodium Phosphate
16695 | stainless steel - 304 | A - Excellent | Trisodium Phosphate | Trisodium Phosphate
16696 | stainless steel - 316 | A - Excellent | Trisodium Phosphate | Trisodium Phosphate
16697 | Tygon® | A - Excellent | Trisodium Phosphate | Trisodium Phosphate
16698 | Viton® | D - Poor | Trisodium Phosphate | Trisodium Phosphate
16699 | ABS plastic | B1 - Good | Turpentine | Turpentine
16700 | Acetal (Delrin®) | A - Excellent | Turpentine | Turpentine
16701 | Aluminum | D - Poor | Turpentine | Turpentine
16702 | Bronze | A - Excellent | Turpentine | Turpentine
16703 | Buna N (Nitrile) | A - Excellent | Turpentine | Turpentine
16704 | Carbon graphite | A - Excellent | Turpentine | Turpentine
16705 | Carbon Steel | A - Excellent | Turpentine | Turpentine
16706 | Carpenter 20 | C - Fair | Turpentine | Turpentine
16707 | ChemRaz (FFKM) | A - Excellent | Turpentine | Turpentine
16708 | Copper | B1 - Good | Turpentine | Turpentine
16709 | CPVC | A - Excellent | Turpentine | Turpentine
16710 | EPDM | A - Excellent | Turpentine | Turpentine
16711 | Epoxy | A - Excellent | Turpentine | Turpentine
16712 | Fluorocarbon (FKM) | A - Excellent | Turpentine | Turpentine
16713 | Hastelloy-C® | A - Excellent | Turpentine | Turpentine
16714 | Hytrel® | A - Excellent | Turpentine | Turpentine
16715 | Kalrez | A - Excellent | Turpentine | Turpentine
16716 | LDPE | A - Excellent | Turpentine | Turpentine
16717 | Natural rubber | A - Excellent | Turpentine | Turpentine
16718 | Neoprene | A - Excellent | Turpentine | Turpentine
16719 | NORYL® | A - Excellent | Turpentine | Turpentine
16720 | Nylon | A - Excellent | Turpentine | Turpentine
16721 | Polyetherether Ketone (PEEK) | A - Excellent | Turpentine | Turpentine
16722 | Polypropylene | A - Excellent | Turpentine | Turpentine
16723 | Polyurethane | B - Good | Turpentine | Turpentine
16724 | PPS (Ryton®) | A - Excellent | Turpentine | Turpentine
16725 | PTFE | A - Excellent | Turpentine | Turpentine
16726 | PVC | A - Excellent | Turpentine | Turpentine
16727 | PVDF (Kynar®) | A - Excellent | Turpentine | Turpentine
16728 | Silicone | A - Excellent | Turpentine | Turpentine
16729 | stainless steel - 304 | B - Good | Turpentine | Turpentine
16730 | stainless steel - 316 | B - Good | Turpentine | Turpentine
16731 | Tygon® | A - Excellent | Turpentine | Turpentine
16732 | Viton® | A - Excellent | Turpentine | Turpentine
16733 | ABS plastic | D - Poor | Urea | Urea
16734 | Acetal (Delrin®) | A2 - Excellent | Urea | Urea
16735 | Aluminum | A - Excellent | Urea | Urea
16736 | Brass | D - Poor | Urea | Urea
16737 | Bronze | A - Excellent | Urea | Urea
16738 | Carbon graphite | A - Excellent | Urea | Urea
16739 | Carbon Steel | B - Good | Urea | Urea
16740 | Carpenter 20 | C - Fair | Urea | Urea
16741 | Ceramic Al203 | A - Excellent | Urea | Urea
16742 | ChemRaz (FFKM) | A - Excellent | Urea | Urea
16743 | Copper | B - Good | Urea | Urea
16744 | CPVC | A - Excellent | Urea | Urea
16745 | EPDM | D - Poor | Urea | Urea
16746 | Epoxy | B - Good | Urea | Urea
16747 | Fluorocarbon (FKM) | A - Excellent | Urea | Urea
16748 | Hastelloy-C® | B - Good | Urea | Urea
16749 | Hypalon® | D - Poor | Urea | Urea
16750 | Kalrez | A - Excellent | Urea | Urea
16751 | Kel-F® | A - Excellent | Urea | Urea
16752 | LDPE | D - Poor | Urea | Urea
16753 | Natural rubber | D - Poor | Urea | Urea
16754 | Neoprene | D - Poor | Urea | Urea
16755 | NORYL® | D - Poor | Urea | Urea
16756 | Nylon | B - Good | Urea | Urea
16757 | Polycarbonate | D - Poor | Urea | Urea
16758 | Polyetherether Ketone (PEEK) | A - Excellent | Urea | Urea
16759 | Polypropylene | D - Poor | Urea | Urea
16760 | Polyurethane | D - Poor | Urea | Urea
16761 | PPS (Ryton®) | A - Excellent | Urea | Urea
16762 | PTFE | A - Excellent | Urea | Urea
16763 | PVC | D - Poor | Urea | Urea
16764 | PVDF (Kynar®) | A - Excellent | Urea | Urea
16765 | Silicone | D - Poor | Urea | Urea
16766 | stainless steel - 304 | A - Excellent | Urea | Urea
16767 | stainless steel - 316 | A - Excellent | Urea | Urea
16768 | Titanium | B - Good | Urea | Urea
16769 | Tygon® | B - Good | Urea | Urea
16770 | Viton® | A - Excellent | Urea | Urea
16771 | ABS plastic | B - Good | Uric Acid | Uric Acid
16772 | Acetal (Delrin®) | A - Excellent | Uric Acid | Uric Acid
16773 | Aluminum | B - Good | Uric Acid | Uric Acid
16774 | Bronze | B - Good | Uric Acid | Uric Acid
16775 | Buna N (Nitrile) | B - Good | Uric Acid | Uric Acid
16776 | Carbon graphite | A - Excellent | Uric Acid | Uric Acid
16777 | Carbon Steel | B - Good | Uric Acid | Uric Acid
16778 | Ceramic Al203 | B - Good | Uric Acid | Uric Acid
16779 | CPVC | A - Excellent | Uric Acid | Uric Acid
16780 | EPDM | A - Excellent | Uric Acid | Uric Acid
16781 | Fluorocarbon (FKM) | A - Excellent | Uric Acid | Uric Acid
16782 | Hastelloy-C® | B - Good | Uric Acid | Uric Acid
16783 | LDPE | A - Excellent | Uric Acid | Uric Acid
16784 | Neoprene | B - Good | Uric Acid | Uric Acid
16785 | NORYL® | A - Excellent | Uric Acid | Uric Acid
16786 | Nylon | A - Excellent | Uric Acid | Uric Acid
16787 | Polycarbonate | D - Poor | Uric Acid | Uric Acid
16788 | Polyetherether Ketone (PEEK) | A - Excellent | Uric Acid | Uric Acid
16789 | Polypropylene | A - Excellent | Uric Acid | Uric Acid
16790 | Polyurethane | B - Good | Uric Acid | Uric Acid
16791 | PPS (Ryton®) | A - Excellent | Uric Acid | Uric Acid
16792 | PTFE | A - Excellent | Uric Acid | Uric Acid
16793 | PVC | D - Poor | Uric Acid | Uric Acid
16794 | PVDF (Kynar®) | A - Excellent | Uric Acid | Uric Acid
16795 | Silicone | B - Good | Uric Acid | Uric Acid
16796 | stainless steel - 304 | B - Good | Uric Acid | Uric Acid
16797 | stainless steel - 316 | B - Good | Uric Acid | Uric Acid
16798 | Titanium | A - Excellent | Uric Acid | Uric Acid
16799 | Tygon® | B - Good | Uric Acid | Uric Acid
16800 | Viton® | A - Excellent | Uric Acid | Uric Acid
16801 | Aluminum | D - Poor | Urine | Urine
16802 | Bronze | B - Good | Urine | Urine
16803 | Carbon graphite | A - Excellent | Urine | Urine
16804 | Cast iron | D - Poor | Urine | Urine
16805 | Ceramic Al203 | D - Poor | Urine | Urine
16806 | ChemRaz (FFKM) | A - Excellent | Urine | Urine
16807 | Copper | A - Excellent | Urine | Urine
16808 | Hastelloy-C® | B - Good | Urine | Urine
16809 | Kalrez | A - Excellent | Urine | Urine
16810 | LDPE | B - Good | Urine | Urine
16811 | Neoprene | A - Excellent | Urine | Urine
16812 | Nylon | A - Excellent | Urine | Urine
16813 | Polyurethane | D - Poor | Urine | Urine
16814 | PTFE | A - Excellent | Urine | Urine
16815 | PVC | A - Excellent | Urine | Urine
16816 | stainless steel - 304 | B - Good | Urine | Urine
16817 | stainless steel - 316 | B - Good | Urine | Urine
16818 | Titanium | A - Excellent | Urine | Urine
16819 | Tygon® | A - Excellent | Urine | Urine
16820 | Acetal (Delrin®) | A - Excellent | Varnish | Varnish
16821 | Aluminum | B - Good | Varnish | Varnish
16822 | Bronze | A - Excellent | Varnish | Varnish
16823 | Buna N (Nitrile) | A1 - Excellent | Varnish | Varnish
16824 | Carbon graphite | A - Excellent | Varnish | Varnish
16825 | Carbon Steel | B - Good | Varnish | Varnish
16826 | Carpenter 20 | C - Fair | Varnish | Varnish
16827 | Cast iron | A - Excellent | Varnish | Varnish
16828 | CPVC | A - Excellent | Varnish | Varnish
16829 | EPDM | A1 - Excellent | Varnish | Varnish
16830 | Epoxy | A - Excellent | Varnish | Varnish
16831 | Fluorocarbon (FKM) | A - Excellent | Varnish | Varnish
16832 | LDPE | A2 - Excellent | Varnish | Varnish
16833 | Natural rubber | D - Poor | Varnish | Varnish
16834 | Neoprene | D - Poor | Varnish | Varnish
16835 | NORYL® | A2 - Excellent | Varnish | Varnish
16836 | Nylon | B - Good | Varnish | Varnish
16837 | Polypropylene | A - Excellent | Varnish | Varnish
16838 | PTFE | A1 - Excellent | Varnish | Varnish
16839 | PVC | A - Excellent | Varnish | Varnish
16840 | PVDF (Kynar®) | A - Excellent | Varnish | Varnish
16841 | stainless steel - 304 | A - Excellent | Varnish | Varnish
16842 | stainless steel - 316 | A - Excellent | Varnish | Varnish
16843 | Viton® | A1 - Excellent | Varnish | Varnish
16844 | Acetal (Delrin®) | A - Excellent | Vegetable Juice | Vegetable Juice
16845 | Aluminum | A - Excellent | Vegetable Juice | Vegetable Juice
16846 | Brass | A - Excellent | Vegetable Juice | Vegetable Juice
16847 | Buna N (Nitrile) | B - Good | Vegetable Juice | Vegetable Juice
16848 | Carbon graphite | A - Excellent | Vegetable Juice | Vegetable Juice
16849 | Carbon Steel | C - Fair | Vegetable Juice | Vegetable Juice
16850 | Carpenter 20 | A - Excellent | Vegetable Juice | Vegetable Juice
16851 | Cast iron | C - Fair | Vegetable Juice | Vegetable Juice
16852 | ChemRaz (FFKM) | A - Excellent | Vegetable Juice | Vegetable Juice
16853 | Copper | B - Good | Vegetable Juice | Vegetable Juice
16854 | EPDM | D - Poor | Vegetable Juice | Vegetable Juice
16855 | Epoxy | A - Excellent | Vegetable Juice | Vegetable Juice
16856 | Fluorocarbon (FKM) | A - Excellent | Vegetable Juice | Vegetable Juice
16857 | Hastelloy-C® | A - Excellent | Vegetable Juice | Vegetable Juice
16858 | Hypalon® | D - Poor | Vegetable Juice | Vegetable Juice
16859 | Kalrez | A - Excellent | Vegetable Juice | Vegetable Juice
16860 | Kel-F® | A - Excellent | Vegetable Juice | Vegetable Juice
16861 | LDPE | A - Excellent | Vegetable Juice | Vegetable Juice
16862 | Natural rubber | D - Poor | Vegetable Juice | Vegetable Juice
16863 | Neoprene | D - Poor | Vegetable Juice | Vegetable Juice
16864 | NORYL® | D - Poor | Vegetable Juice | Vegetable Juice
16865 | Nylon | A - Excellent | Vegetable Juice | Vegetable Juice
16866 | Polyetherether Ketone (PEEK) | A - Excellent | Vegetable Juice | Vegetable Juice
16867 | Polypropylene | A - Excellent | Vegetable Juice | Vegetable Juice
16868 | Polyurethane | D - Poor | Vegetable Juice | Vegetable Juice
16869 | PTFE | A - Excellent | Vegetable Juice | Vegetable Juice
16870 | PVC | D - Poor | Vegetable Juice | Vegetable Juice
16871 | Silicone | D - Poor | Vegetable Juice | Vegetable Juice
16872 | stainless steel - 304 | A - Excellent | Vegetable Juice | Vegetable Juice
16873 | stainless steel - 316 | A - Excellent | Vegetable Juice | Vegetable Juice
16874 | Tygon® | D - Poor | Vegetable Juice | Vegetable Juice
16875 | Viton® | A - Excellent | Vegetable Juice | Vegetable Juice
16876 | ABS plastic | B - Good | Vinegar | Vinegar
16877 | Acetal (Delrin®) | A - Excellent | Vinegar | Vinegar
16878 | Aluminum | D - Poor | Vinegar | Vinegar
16879 | Brass | A - Excellent | Vinegar | Vinegar
16880 | Bronze | A - Excellent | Vinegar | Vinegar
16881 | Buna N (Nitrile) | A2 - Excellent | Vinegar | Vinegar
16882 | Carbon Steel | B - Good | Vinegar | Vinegar
16883 | Carpenter 20 | C - Fair | Vinegar | Vinegar
16884 | Cast iron | D - Poor | Vinegar | Vinegar
16885 | Ceramic Al203 | A - Excellent | Vinegar | Vinegar
16886 | Copper | A - Excellent | Vinegar | Vinegar
16887 | EPDM | A - Excellent | Vinegar | Vinegar
16888 | Epoxy | A - Excellent | Vinegar | Vinegar
16889 | Fluorocarbon (FKM) | A - Excellent | Vinegar | Vinegar
16890 | NORYL® | A - Excellent | Vinegar | Vinegar
16891 | Nylon | A - Excellent | Vinegar | Vinegar
16892 | Polyurethane | D - Poor | Vinegar | Vinegar
16893 | PTFE | A - Excellent | Vinegar | Vinegar
16894 | Silicone | B - Good | Vinegar | Vinegar
16895 | stainless steel - 304 | A - Excellent | Vinegar | Vinegar
16896 | stainless steel - 316 | A - Excellent | Vinegar | Vinegar
16897 | Tygon® | A - Excellent | Vinegar | Vinegar
16898 | Viton® | A - Excellent | Vinegar | Vinegar
16899 | ABS plastic | A - Excellent | Vinyl Acetate | Vinyl Acetate
16900 | Acetal (Delrin®) | B - Good | Vinyl Acetate | Vinyl Acetate
16901 | Aluminum | D - Poor | Vinyl Acetate | Vinyl Acetate
16902 | Brass | D - Poor | Vinyl Acetate | Vinyl Acetate
16903 | Bronze | A - Excellent | Vinyl Acetate | Vinyl Acetate
16904 | Buna N (Nitrile) | B - Good | Vinyl Acetate | Vinyl Acetate
16905 | Carbon graphite | A - Excellent | Vinyl Acetate | Vinyl Acetate
16906 | Carbon Steel | C - Fair | Vinyl Acetate | Vinyl Acetate
16907 | Carpenter 20 | C - Fair | Vinyl Acetate | Vinyl Acetate
16908 | Cast iron | D - Poor | Vinyl Acetate | Vinyl Acetate
16909 | Ceramic Al203 | A - Excellent | Vinyl Acetate | Vinyl Acetate
16910 | Ceramic magnet | A - Excellent | Vinyl Acetate | Vinyl Acetate
16911 | Copper | B - Good | Vinyl Acetate | Vinyl Acetate
16912 | CPVC | A - Excellent | Vinyl Acetate | Vinyl Acetate
16913 | EPDM | A - Excellent | Vinyl Acetate | Vinyl Acetate
16914 | Epoxy | A - Excellent | Vinyl Acetate | Vinyl Acetate
16915 | Fluorocarbon (FKM) | A - Excellent | Vinyl Acetate | Vinyl Acetate
16916 | Hastelloy-C® | A - Excellent | Vinyl Acetate | Vinyl Acetate
16917 | Hypalon® | A - Excellent | Vinyl Acetate | Vinyl Acetate
16918 | Kalrez | A - Excellent | Vinyl Acetate | Vinyl Acetate
16919 | Kel-F® | A - Excellent | Vinyl Acetate | Vinyl Acetate
16920 | LDPE | A - Excellent | Vinyl Acetate | Vinyl Acetate
16921 | Natural rubber | B - Good | Vinyl Acetate | Vinyl Acetate
16922 | Neoprene | B - Good | Vinyl Acetate | Vinyl Acetate
16923 | NORYL® | A1 - Excellent | Vinyl Acetate | Vinyl Acetate
16924 | Nylon | A - Excellent | Vinyl Acetate | Vinyl Acetate
16925 | Polycarbonate | A2 - Excellent | Vinyl Acetate | Vinyl Acetate
16926 | Polyetherether Ketone (PEEK) | A - Excellent | Vinyl Acetate | Vinyl Acetate
16927 | Polypropylene | A - Excellent | Vinyl Acetate | Vinyl Acetate
16928 | Polyurethane | D - Poor | Vinyl Acetate | Vinyl Acetate
16929 | PPS (Ryton®) | A - Excellent | Vinyl Acetate | Vinyl Acetate
16930 | PTFE | A - Excellent | Vinyl Acetate | Vinyl Acetate
16931 | PVC | B - Good | Vinyl Acetate | Vinyl Acetate
16932 | PVDF (Kynar®) | B - Good | Vinyl Acetate | Vinyl Acetate
16933 | Silicone | A - Excellent | Vinyl Acetate | Vinyl Acetate
16934 | stainless steel - 304 | A - Excellent | Vinyl Acetate | Vinyl Acetate
16935 | stainless steel - 316 | A - Excellent | Vinyl Acetate | Vinyl Acetate
16936 | Titanium | A - Excellent | Vinyl Acetate | Vinyl Acetate
16937 | Tygon® | A1 - Excellent | Vinyl Acetate | Vinyl Acetate
16938 | Viton® | A - Excellent | Vinyl Acetate | Vinyl Acetate
16939 | Aluminum | A1 - Excellent | Vinyl Chloride | Vinyl Chloride
16940 | Buna N (Nitrile) | D - Poor | Vinyl Chloride | Vinyl Chloride
16941 | Carbon graphite | A2 - Excellent | Vinyl Chloride | Vinyl Chloride
16942 | Carbon Steel | C - Fair | Vinyl Chloride | Vinyl Chloride
16943 | Cast iron | B - Good | Vinyl Chloride | Vinyl Chloride
16944 | Ceramic Al203 | B - Good | Vinyl Chloride | Vinyl Chloride
16945 | ChemRaz (FFKM) | A - Excellent | Vinyl Chloride | Vinyl Chloride
16946 | Copper | B - Good | Vinyl Chloride | Vinyl Chloride
16947 | CPVC | D - Poor | Vinyl Chloride | Vinyl Chloride
16948 | EPDM | B2 - Good | Vinyl Chloride | Vinyl Chloride
16949 | Epoxy | A1 - Excellent | Vinyl Chloride | Vinyl Chloride
16950 | Fluorocarbon (FKM) | A - Excellent | Vinyl Chloride | Vinyl Chloride
16951 | Hypalon® | A2 - Excellent | Vinyl Chloride | Vinyl Chloride
16952 | Kalrez | A - Excellent | Vinyl Chloride | Vinyl Chloride
16953 | LDPE | A - Excellent | Vinyl Chloride | Vinyl Chloride
16954 | Natural rubber | D - Poor | Vinyl Chloride | Vinyl Chloride
16955 | Neoprene | D - Poor | Vinyl Chloride | Vinyl Chloride
16956 | Polypropylene | B1 - Good | Vinyl Chloride | Vinyl Chloride
16957 | Polyurethane | D - Poor | Vinyl Chloride | Vinyl Chloride
16958 | PTFE | A2 - Excellent | Vinyl Chloride | Vinyl Chloride
16959 | PVC | D - Poor | Vinyl Chloride | Vinyl Chloride
16960 | PVDF (Kynar®) | A2 - Excellent | Vinyl Chloride | Vinyl Chloride
16961 | Silicone | D - Poor | Vinyl Chloride | Vinyl Chloride
16962 | stainless steel - 304 | B - Good | Vinyl Chloride | Vinyl Chloride
16963 | stainless steel - 316 | B - Good | Vinyl Chloride | Vinyl Chloride
16964 | Tygon® | D - Poor | Vinyl Chloride | Vinyl Chloride
16965 | Viton® | A1 - Excellent | Vinyl Chloride | Vinyl Chloride
16966 | ABS plastic | D - Poor | Water, Acid, Mine | Water, Acid, Mine
16967 | Aluminum | B1 - Good | Water, Acid, Mine | Water, Acid, Mine
16968 | Bronze | A2 - Excellent | Water, Acid, Mine | Water, Acid, Mine
16969 | Buna N (Nitrile) | D - Poor | Water, Acid, Mine | Water, Acid, Mine
16970 | Carbon graphite | A2 - Excellent | Water, Acid, Mine | Water, Acid, Mine
16971 | Carbon Steel | A - Excellent | Water, Acid, Mine | Water, Acid, Mine
16972 | Cast iron | B - Good | Water, Acid, Mine | Water, Acid, Mine
16973 | Ceramic Al203 | A - Excellent | Water, Acid, Mine | Water, Acid, Mine
16974 | ChemRaz (FFKM) | A - Excellent | Water, Acid, Mine | Water, Acid, Mine
16975 | Copper | B - Good | Water, Acid, Mine | Water, Acid, Mine
16976 | CPVC | D - Poor | Water, Acid, Mine | Water, Acid, Mine
16977 | EPDM | C - Fair | Water, Acid, Mine | Water, Acid, Mine
16978 | Hastelloy-C® | A2 - Excellent | Water, Acid, Mine | Water, Acid, Mine
16979 | Kalrez | A - Excellent | Water, Acid, Mine | Water, Acid, Mine
16980 | Natural rubber | C - Fair | Water, Acid, Mine | Water, Acid, Mine
16981 | Neoprene | D - Poor | Water, Acid, Mine | Water, Acid, Mine
16982 | Nylon | A1 - Excellent | Water, Acid, Mine | Water, Acid, Mine
16983 | Polyetherether Ketone (PEEK) | A - Excellent | Water, Acid, Mine | Water, Acid, Mine
16984 | PTFE | A2 - Excellent | Water, Acid, Mine | Water, Acid, Mine
16985 | PVC | D - Poor | Water, Acid, Mine | Water, Acid, Mine
16986 | PVDF (Kynar®) | B1 - Good | Water, Acid, Mine | Water, Acid, Mine
16987 | stainless steel - 304 | B2 - Good | Water, Acid, Mine | Water, Acid, Mine
16988 | stainless steel - 316 | A1 - Excellent | Water, Acid, Mine | Water, Acid, Mine
16989 | Titanium | A - Excellent | Water, Acid, Mine | Water, Acid, Mine
16990 | Tygon® | D - Poor | Water, Acid, Mine | Water, Acid, Mine
16991 | Viton® | A1 - Excellent | Water, Acid, Mine | Water, Acid, Mine
16992 | ABS plastic | B - Good | Water, Deionized | Water, Deionized
16993 | Acetal (Delrin®) | A1 - Excellent | Water, Deionized | Water, Deionized
16994 | Aluminum | D - Poor | Water, Deionized | Water, Deionized
16995 | Brass | D - Poor | Water, Deionized | Water, Deionized
16996 | Bronze | A - Excellent | Water, Deionized | Water, Deionized
16997 | Buna N (Nitrile) | A - Excellent | Water, Deionized | Water, Deionized
16998 | Carbon graphite | A - Excellent | Water, Deionized | Water, Deionized
16999 | Carbon Steel | D - Poor | Water, Deionized | Water, Deionized
17000 | Carpenter 20 | C - Fair | Water, Deionized | Water, Deionized
17001 | Cast iron | D - Poor | Water, Deionized | Water, Deionized
17002 | Ceramic Al203 | A - Excellent | Water, Deionized | Water, Deionized
17003 | Copper | D - Poor | Water, Deionized | Water, Deionized
17004 | CPVC | A - Excellent | Water, Deionized | Water, Deionized
17005 | EPDM | A - Excellent | Water, Deionized | Water, Deionized
17006 | Epoxy | A - Excellent | Water, Deionized | Water, Deionized
17007 | Fluorocarbon (FKM) | A - Excellent | Water, Deionized | Water, Deionized
17008 | Hastelloy-C® | A - Excellent | Water, Deionized | Water, Deionized
17009 | Kel-F® | A - Excellent | Water, Deionized | Water, Deionized
17010 | LDPE | A2 - Excellent | Water, Deionized | Water, Deionized
17011 | Natural rubber | B - Good | Water, Deionized | Water, Deionized
17012 | Neoprene | C - Fair | Water, Deionized | Water, Deionized
17013 | Nylon | A - Excellent | Water, Deionized | Water, Deionized
17014 | Polycarbonate | B2 - Good | Water, Deionized | Water, Deionized
17015 | Polypropylene | A - Excellent | Water, Deionized | Water, Deionized
17016 | Polyurethane | D - Poor | Water, Deionized | Water, Deionized
17017 | PPS (Ryton®) | A - Excellent | Water, Deionized | Water, Deionized
17018 | PTFE | A - Excellent | Water, Deionized | Water, Deionized
17019 | PVC | B - Good | Water, Deionized | Water, Deionized
17020 | PVDF (Kynar®) | A - Excellent | Water, Deionized | Water, Deionized
17021 | Silicone | B - Good | Water, Deionized | Water, Deionized
17022 | stainless steel - 304 | B - Good | Water, Deionized | Water, Deionized
17023 | stainless steel - 316 | B - Good | Water, Deionized | Water, Deionized
17024 | Titanium | A - Excellent | Water, Deionized | Water, Deionized
17025 | Viton® | A - Excellent | Water, Deionized | Water, Deionized
17026 | Aluminum | A2 - Excellent | Water, Distilled | Water, Distilled
17027 | Brass | A - Excellent | Water, Distilled | Water, Distilled
17028 | Buna N (Nitrile) | A1 - Excellent | Water, Distilled | Water, Distilled
17029 | Carbon graphite | A2 - Excellent | Water, Distilled | Water, Distilled
17030 | Carbon Steel | A - Excellent | Water, Distilled | Water, Distilled
17031 | Cast iron | D - Poor | Water, Distilled | Water, Distilled
17032 | Ceramic Al203 | B - Good | Water, Distilled | Water, Distilled
17033 | ChemRaz (FFKM) | D - Poor | Water, Distilled | Water, Distilled
17034 | Copper | B - Good | Water, Distilled | Water, Distilled
17035 | CPVC | A - Excellent | Water, Distilled | Water, Distilled
17036 | EPDM | A1 - Excellent | Water, Distilled | Water, Distilled
17037 | Epoxy | A2 - Excellent | Water, Distilled | Water, Distilled
17038 | Fluorocarbon (FKM) | A - Excellent | Water, Distilled | Water, Distilled
17039 | Hastelloy-C® | A2 - Excellent | Water, Distilled | Water, Distilled
17040 | Hypalon® | A2 - Excellent | Water, Distilled | Water, Distilled
17041 | Kel-F® | A1 - Excellent | Water, Distilled | Water, Distilled
17042 | Natural rubber | A - Excellent | Water, Distilled | Water, Distilled
17043 | Neoprene | A - Excellent | Water, Distilled | Water, Distilled
17044 | NORYL® | A2 - Excellent | Water, Distilled | Water, Distilled
17045 | Nylon | A1 - Excellent | Water, Distilled | Water, Distilled
17046 | Polypropylene | A2 - Excellent | Water, Distilled | Water, Distilled
17047 | PPS (Ryton®) | A - Excellent | Water, Distilled | Water, Distilled
17048 | PTFE | A2 - Excellent | Water, Distilled | Water, Distilled
17049 | PVC | A2 - Excellent | Water, Distilled | Water, Distilled
17050 | PVDF (Kynar®) | A2 - Excellent | Water, Distilled | Water, Distilled
17051 | stainless steel - 304 | A1 - Excellent | Water, Distilled | Water, Distilled
17052 | stainless steel - 316 | A2 - Excellent | Water, Distilled | Water, Distilled
17053 | Titanium | A2 - Excellent | Water, Distilled | Water, Distilled
17054 | Tygon® | A2 - Excellent | Water, Distilled | Water, Distilled
17055 | Viton® | A1 - Excellent | Water, Distilled | Water, Distilled
17056 | ABS plastic | B - Good | Water, Fresh | Water, Fresh
17057 | Acetal (Delrin®) | B - Good | Water, Fresh | Water, Fresh
17058 | Aluminum | A - Excellent | Water, Fresh | Water, Fresh
17059 | Brass | A - Excellent | Water, Fresh | Water, Fresh
17060 | Bronze | A - Excellent | Water, Fresh | Water, Fresh
17061 | Buna N (Nitrile) | A - Excellent | Water, Fresh | Water, Fresh
17062 | Carbon graphite | A - Excellent | Water, Fresh | Water, Fresh
17063 | Carbon Steel | D - Poor | Water, Fresh | Water, Fresh
17064 | Carpenter 20 | D - Poor | Water, Fresh | Water, Fresh
17065 | Cast iron | D - Poor | Water, Fresh | Water, Fresh
17066 | Copper | B - Good | Water, Fresh | Water, Fresh
17067 | CPVC | A - Excellent | Water, Fresh | Water, Fresh
17068 | EPDM | A - Excellent | Water, Fresh | Water, Fresh
17069 | Epoxy | A - Excellent | Water, Fresh | Water, Fresh
17070 | Fluorocarbon (FKM) | A - Excellent | Water, Fresh | Water, Fresh
17071 | Hastelloy-C® | A - Excellent | Water, Fresh | Water, Fresh
17072 | Kel-F® | A - Excellent | Water, Fresh | Water, Fresh
17073 | LDPE | A2 - Excellent | Water, Fresh | Water, Fresh
17074 | Natural rubber | A - Excellent | Water, Fresh | Water, Fresh
17075 | Neoprene | A - Excellent | Water, Fresh | Water, Fresh
17076 | NORYL® | A - Excellent | Water, Fresh | Water, Fresh
17077 | Nylon | A1 - Excellent | Water, Fresh | Water, Fresh
17078 | Polycarbonate | A2 - Excellent | Water, Fresh | Water, Fresh
17079 | Polyetherether Ketone (PEEK) | A - Excellent | Water, Fresh | Water, Fresh
17080 | Polypropylene | A - Excellent | Water, Fresh | Water, Fresh
17081 | Polyurethane | A - Excellent | Water, Fresh | Water, Fresh
17082 | PPS (Ryton®) | A - Excellent | Water, Fresh | Water, Fresh
17083 | PTFE | A - Excellent | Water, Fresh | Water, Fresh
17084 | PVC | A2 - Excellent | Water, Fresh | Water, Fresh
17085 | PVDF (Kynar®) | A - Excellent | Water, Fresh | Water, Fresh
17086 | Silicone | C - Fair | Water, Fresh | Water, Fresh
17087 | stainless steel - 304 | A - Excellent | Water, Fresh | Water, Fresh
17088 | stainless steel - 316 | A - Excellent | Water, Fresh | Water, Fresh
17089 | Titanium | A - Excellent | Water, Fresh | Water, Fresh
17090 | Tygon® | B - Good | Water, Fresh | Water, Fresh
17091 | Viton® | A - Excellent | Water, Fresh | Water, Fresh
17092 | ABS plastic | A - Excellent | Water, Salt | Water, Salt
17093 | Acetal (Delrin®) | A2 - Excellent | Water, Salt | Water, Salt
17094 | Aluminum | B - Good | Water, Salt | Water, Salt
17095 | Brass | B - Good | Water, Salt | Water, Salt
17096 | Bronze | A1 - Excellent | Water, Salt | Water, Salt
17097 | Buna N (Nitrile) | A - Excellent | Water, Salt | Water, Salt
17098 | Carbon graphite | A - Excellent | Water, Salt | Water, Salt
17099 | Carbon Steel | D - Poor | Water, Salt | Water, Salt
17100 | Carpenter 20 | A - Excellent | Water, Salt | Water, Salt
17101 | Cast iron | D - Poor | Water, Salt | Water, Salt
17102 | Ceramic Al203 | A - Excellent | Water, Salt | Water, Salt
17103 | ChemRaz (FFKM) | B - Good | Water, Salt | Water, Salt
17104 | Copper | B - Good | Water, Salt | Water, Salt
17105 | CPVC | A - Excellent | Water, Salt | Water, Salt
17106 | EPDM | A - Excellent | Water, Salt | Water, Salt
17107 | Epoxy | A - Excellent | Water, Salt | Water, Salt
17108 | Fluorocarbon (FKM) | A - Excellent | Water, Salt | Water, Salt
17109 | Hastelloy-C® | A - Excellent | Water, Salt | Water, Salt
17110 | Hytrel® | A - Excellent | Water, Salt | Water, Salt
17111 | Kalrez | A - Excellent | Water, Salt | Water, Salt
17112 | Kel-F® | A - Excellent | Water, Salt | Water, Salt
17113 | LDPE | A2 - Excellent | Water, Salt | Water, Salt
17114 | Natural rubber | A - Excellent | Water, Salt | Water, Salt
17115 | Neoprene | A - Excellent | Water, Salt | Water, Salt
17116 | NORYL® | A - Excellent | Water, Salt | Water, Salt
17117 | Nylon | A1 - Excellent | Water, Salt | Water, Salt
17118 | Polycarbonate | A2 - Excellent | Water, Salt | Water, Salt
17119 | Polyetherether Ketone (PEEK) | A - Excellent | Water, Salt | Water, Salt
17120 | Polypropylene | A - Excellent | Water, Salt | Water, Salt
17121 | Polyurethane | A - Excellent | Water, Salt | Water, Salt
17122 | PPS (Ryton®) | A - Excellent | Water, Salt | Water, Salt
17123 | PTFE | A - Excellent | Water, Salt | Water, Salt
17124 | PVC | B - Good | Water, Salt | Water, Salt
17125 | PVDF (Kynar®) | A - Excellent | Water, Salt | Water, Salt
17126 | Silicone | B - Good | Water, Salt | Water, Salt
17127 | stainless steel - 304 | A - Excellent | Water, Salt | Water, Salt
17128 | stainless steel - 316 | A - Excellent | Water, Salt | Water, Salt
17129 | Titanium | A - Excellent | Water, Salt | Water, Salt
17130 | Tygon® | B - Good | Water, Salt | Water, Salt
17131 | Viton® | A - Excellent | Water, Salt | Water, Salt
17132 | Acetal (Delrin®) | A - Excellent | Weed Killers | Weed Killers
17133 | Aluminum | B - Good | Weed Killers | Weed Killers
17134 | Brass | D - Poor | Weed Killers | Weed Killers
17135 | Bronze | A - Excellent | Weed Killers | Weed Killers
17136 | Buna N (Nitrile) | A - Excellent | Weed Killers | Weed Killers
17137 | Carbon graphite | A - Excellent | Weed Killers | Weed Killers
17138 | Carbon Steel | D - Poor | Weed Killers | Weed Killers
17139 | Carpenter 20 | D - Poor | Weed Killers | Weed Killers
17140 | Cast iron | D - Poor | Weed Killers | Weed Killers
17141 | Ceramic Al203 | B - Good | Weed Killers | Weed Killers
17142 | ChemRaz (FFKM) | B - Good | Weed Killers | Weed Killers
17143 | Copper | B - Good | Weed Killers | Weed Killers
17144 | CPVC | A - Excellent | Weed Killers | Weed Killers
17145 | EPDM | A - Excellent | Weed Killers | Weed Killers
17146 | Epoxy | A - Excellent | Weed Killers | Weed Killers
17147 | Fluorocarbon (FKM) | A - Excellent | Weed Killers | Weed Killers
17148 | Hastelloy-C® | A - Excellent | Weed Killers | Weed Killers
17149 | Hytrel® | A - Excellent | Weed Killers | Weed Killers
17150 | Kel-F® | A - Excellent | Weed Killers | Weed Killers
17151 | LDPE | A2 - Excellent | Weed Killers | Weed Killers
17152 | Natural rubber | A - Excellent | Weed Killers | Weed Killers
17153 | Neoprene | A - Excellent | Weed Killers | Weed Killers
17154 | NORYL® | A - Excellent | Weed Killers | Weed Killers
17155 | Nylon | A2 - Excellent | Weed Killers | Weed Killers
17156 | Polycarbonate | A2 - Excellent | Weed Killers | Weed Killers
17157 | Polyetherether Ketone (PEEK) | A - Excellent | Weed Killers | Weed Killers
17158 | Polypropylene | A - Excellent | Weed Killers | Weed Killers
17159 | Polyurethane | D - Poor | Weed Killers | Weed Killers
17160 | PPS (Ryton®) | A - Excellent | Weed Killers | Weed Killers
17161 | PTFE | A - Excellent | Weed Killers | Weed Killers
17162 | PVC | B - Good | Weed Killers | Weed Killers
17163 | PVDF (Kynar®) | A - Excellent | Weed Killers | Weed Killers
17164 | Silicone | B - Good | Weed Killers | Weed Killers
17165 | stainless steel - 304 | B - Good | Weed Killers | Weed Killers
17166 | stainless steel - 316 | B - Good | Weed Killers | Weed Killers
17167 | Titanium | A - Excellent | Weed Killers | Weed Killers
17168 | Tygon® | B - Good | Weed Killers | Weed Killers
17169 | Viton® | A - Excellent | Weed Killers | Weed Killers
17170 | Acetal (Delrin®) | A - Excellent | Whey | Whey
17171 | Aluminum | D - Poor | Whey | Whey
17172 | Buna N (Nitrile) | A - Excellent | Whey | Whey
17173 | Carpenter 20 | C - Fair | Whey | Whey
17174 | Ceramic Al203 | B - Good | Whey | Whey
17175 | Epoxy | A - Excellent | Whey | Whey
17176 | Neoprene | C - Fair | Whey | Whey
17177 | Nylon | A - Excellent | Whey | Whey
17178 | Silicone | A - Excellent | Whey | Whey
17179 | stainless steel - 304 | A - Excellent | Whey | Whey
17180 | stainless steel - 316 | A - Excellent | Whey | Whey
17181 | Viton® | A - Excellent | Whey | Whey
17182 | Acetal (Delrin®) | A - Excellent | Whiskey & Wines | Whiskey & Wines
17183 | Aluminum | B - Good | Whiskey & Wines | Whiskey & Wines
17184 | Buna N (Nitrile) | A - Excellent | Whiskey & Wines | Whiskey & Wines
17185 | Epoxy | A - Excellent | Whiskey & Wines | Whiskey & Wines
17186 | PTFE | A - Excellent | Whiskey & Wines | Whiskey & Wines
17187 | stainless steel - 304 | A - Excellent | Whiskey & Wines | Whiskey & Wines
17188 | stainless steel - 316 | A - Excellent | Whiskey & Wines | Whiskey & Wines
17189 | Viton® | A - Excellent | Whiskey & Wines | Whiskey & Wines
17190 | ABS plastic | C - Fair | White Liquor (Pulp Mill) | White Liquor | Pulp Mill
17191 | Acetal (Delrin®) | A - Excellent | White Liquor (Pulp Mill) | White Liquor | Pulp Mill
17192 | Aluminum | C1 - Fair | White Liquor (Pulp Mill) | White Liquor | Pulp Mill
17193 | Brass | B - Good | White Liquor (Pulp Mill) | White Liquor | Pulp Mill
17194 | Bronze | A - Excellent | White Liquor (Pulp Mill) | White Liquor | Pulp Mill
17195 | Buna N (Nitrile) | A - Excellent | White Liquor (Pulp Mill) | White Liquor | Pulp Mill
17196 | Carbon graphite | A - Excellent | White Liquor (Pulp Mill) | White Liquor | Pulp Mill
17197 | Carbon Steel | D - Poor | White Liquor (Pulp Mill) | White Liquor | Pulp Mill
17198 | Carpenter 20 | C - Fair | White Liquor (Pulp Mill) | White Liquor | Pulp Mill
17199 | Cast iron | D - Poor | White Liquor (Pulp Mill) | White Liquor | Pulp Mill
17200 | Ceramic Al203 | A - Excellent | White Liquor (Pulp Mill) | White Liquor | Pulp Mill
17201 | Ceramic magnet | A - Excellent | White Liquor (Pulp Mill) | White Liquor | Pulp Mill
17202 | ChemRaz (FFKM) | B - Good | White Liquor (Pulp Mill) | White Liquor | Pulp Mill
17203 | Copper | B - Good | White Liquor (Pulp Mill) | White Liquor | Pulp Mill
17204 | CPVC | A2 - Excellent | White Liquor (Pulp Mill) | White Liquor | Pulp Mill
17205 | EPDM | A - Excellent | White Liquor (Pulp Mill) | White Liquor | Pulp Mill
17206 | Epoxy | B - Good | White Liquor (Pulp Mill) | White Liquor | Pulp Mill
17207 | Fluorocarbon (FKM) | A - Excellent | White Liquor (Pulp Mill) | White Liquor | Pulp Mill
17208 | Hypalon® | A - Excellent | White Liquor (Pulp Mill) | White Liquor | Pulp Mill
17209 | Kel-F® | A - Excellent | White Liquor (Pulp Mill) | White Liquor | Pulp Mill
17210 | LDPE | C - Fair | White Liquor (Pulp Mill) | White Liquor | Pulp Mill
17211 | Natural rubber | A - Excellent | White Liquor (Pulp Mill) | White Liquor | Pulp Mill
17212 | Neoprene | C - Fair | White Liquor (Pulp Mill) | White Liquor | Pulp Mill
17213 | NORYL® | A2 - Excellent | White Liquor (Pulp Mill) | White Liquor | Pulp Mill
17214 | Nylon | A1 - Excellent | White Liquor (Pulp Mill) | White Liquor | Pulp Mill
17215 | Polycarbonate | A1 - Excellent | White Liquor (Pulp Mill) | White Liquor | Pulp Mill
17216 | Polyetherether Ketone (PEEK) | A - Excellent | White Liquor (Pulp Mill) | White Liquor | Pulp Mill
17217 | Polypropylene | A - Excellent | White Liquor (Pulp Mill) | White Liquor | Pulp Mill
17218 | Polyurethane | D - Poor | White Liquor (Pulp Mill) | White Liquor | Pulp Mill
17219 | PTFE | A - Excellent | White Liquor (Pulp Mill) | White Liquor | Pulp Mill
17220 | PVC | A2 - Excellent | White Liquor (Pulp Mill) | White Liquor | Pulp Mill
17221 | PVDF (Kynar®) | A - Excellent | White Liquor (Pulp Mill) | White Liquor | Pulp Mill
17222 | Silicone | A - Excellent | White Liquor (Pulp Mill) | White Liquor | Pulp Mill
17223 | stainless steel - 304 | A - Excellent | White Liquor (Pulp Mill) | White Liquor | Pulp Mill
17224 | stainless steel - 316 | A - Excellent | White Liquor (Pulp Mill) | White Liquor | Pulp Mill
17225 | Titanium | A - Excellent | White Liquor (Pulp Mill) | White Liquor | Pulp Mill
17226 | Tygon® | C - Fair | White Liquor (Pulp Mill) | White Liquor | Pulp Mill
17227 | Viton® | A - Excellent | White Liquor (Pulp Mill) | White Liquor | Pulp Mill
17228 | Acetal (Delrin®) | D - Poor | White Water (Paper Mill) | White Water | Paper Mill
17229 | Aluminum | B - Good | White Water (Paper Mill) | White Water | Paper Mill
17230 | Brass | B - Good | White Water (Paper Mill) | White Water | Paper Mill
17231 | Bronze | A - Excellent | White Water (Paper Mill) | White Water | Paper Mill
17232 | Buna N (Nitrile) | A - Excellent | White Water (Paper Mill) | White Water | Paper Mill
17233 | Carbon graphite | A - Excellent | White Water (Paper Mill) | White Water | Paper Mill
17234 | Carbon Steel | C - Fair | White Water (Paper Mill) | White Water | Paper Mill
17235 | Carpenter 20 | D - Poor | White Water (Paper Mill) | White Water | Paper Mill
17236 | Cast iron | C - Fair | White Water (Paper Mill) | White Water | Paper Mill
17237 | ChemRaz (FFKM) | D - Poor | White Water (Paper Mill) | White Water | Paper Mill
17238 | CPVC | A - Excellent | White Water (Paper Mill) | White Water | Paper Mill
17239 | Epoxy | A - Excellent | White Water (Paper Mill) | White Water | Paper Mill
17240 | Fluorocarbon (FKM) | A - Excellent | White Water (Paper Mill) | White Water | Paper Mill
17241 | Hastelloy-C® | A - Excellent | White Water (Paper Mill) | White Water | Paper Mill
17242 | LDPE | A2 - Excellent | White Water (Paper Mill) | White Water | Paper Mill
17243 | Neoprene | A - Excellent | White Water (Paper Mill) | White Water | Paper Mill
17244 | NORYL® | A1 - Excellent | White Water (Paper Mill) | White Water | Paper Mill
17245 | Nylon | A1 - Excellent | White Water (Paper Mill) | White Water | Paper Mill
17246 | Polypropylene | A1 - Excellent | White Water (Paper Mill) | White Water | Paper Mill
17247 | Polyurethane | D - Poor | White Water (Paper Mill) | White Water | Paper Mill
17248 | PTFE | A - Excellent | White Water (Paper Mill) | White Water | Paper Mill
17249 | PVC | A2 - Excellent | White Water (Paper Mill) | White Water | Paper Mill
17250 | PVDF (Kynar®) | A1 - Excellent | White Water (Paper Mill) | White Water | Paper Mill
17251 | Silicone | A - Excellent | White Water (Paper Mill) | White Water | Paper Mill
17252 | stainless steel - 304 | A - Excellent | White Water (Paper Mill) | White Water | Paper Mill
17253 | stainless steel - 316 | A - Excellent | White Water (Paper Mill) | White Water | Paper Mill
17254 | Viton® | A - Excellent | White Water (Paper Mill) | White Water | Paper Mill
17255 | Acetal (Delrin®) | B - Good | Xylene | Xylene
17256 | Carpenter 20 | A - Excellent | Xylene | Xylene
17257 | Cast iron | A - Excellent | Xylene | Xylene
17258 | Epoxy | A - Excellent | Xylene | Xylene
17259 | Neoprene | A - Excellent | Xylene | Xylene
17260 | NORYL® | D - Poor | Xylene | Xylene
17261 | Nylon | A - Excellent | Xylene | Xylene
17262 | Polypropylene | A - Excellent | Xylene | Xylene
17263 | PVC | A - Excellent | Xylene | Xylene
17264 | stainless steel - 304 | A - Excellent | Xylene | Xylene
17265 | stainless steel - 316 | A - Excellent | Xylene | Xylene
17266 | Viton® | A - Excellent | Xylene | Xylene
17267 | ABS plastic | D - Poor | Zinc Chloride | Zinc Chloride
17268 | Acetal (Delrin®) | A - Excellent | Zinc Chloride | Zinc Chloride
17269 | Aluminum | A1 - Excellent | Zinc Chloride | Zinc Chloride
17270 | Brass | A - Excellent | Zinc Chloride | Zinc Chloride
17271 | Bronze | A - Excellent | Zinc Chloride | Zinc Chloride
17272 | Buna N (Nitrile) | D - Poor | Zinc Chloride | Zinc Chloride
17273 | Carbon graphite | A - Excellent | Zinc Chloride | Zinc Chloride
17274 | Carbon Steel | A - Excellent | Zinc Chloride | Zinc Chloride
17275 | Carpenter 20 | A - Excellent | Zinc Chloride | Zinc Chloride
17276 | Cast iron | B - Good | Zinc Chloride | Zinc Chloride
17277 | Ceramic Al203 | A - Excellent | Zinc Chloride | Zinc Chloride
17278 | ChemRaz (FFKM) | A - Excellent | Zinc Chloride | Zinc Chloride
17279 | Copper | A - Excellent | Zinc Chloride | Zinc Chloride
17280 | CPVC | D - Poor | Zinc Chloride | Zinc Chloride
17281 | EPDM | D - Poor | Zinc Chloride | Zinc Chloride
17282 | Epoxy | A - Excellent | Zinc Chloride | Zinc Chloride
17283 | Fluorocarbon (FKM) | A - Excellent | Zinc Chloride | Zinc Chloride
17284 | Hastelloy-C® | A - Excellent | Zinc Chloride | Zinc Chloride
17285 | Hypalon® | D - Poor | Zinc Chloride | Zinc Chloride
17286 | Hytrel® | B - Good | Zinc Chloride | Zinc Chloride
17287 | Kalrez | A - Excellent | Zinc Chloride | Zinc Chloride
17288 | Kel-F® | A - Excellent | Zinc Chloride | Zinc Chloride
17289 | LDPE | B - Good | Zinc Chloride | Zinc Chloride
17290 | Natural rubber | D - Poor | Zinc Chloride | Zinc Chloride
17291 | Neoprene | D - Poor | Zinc Chloride | Zinc Chloride
17292 | NORYL® | B - Good | Zinc Chloride | Zinc Chloride
17293 | Nylon | A2 - Excellent | Zinc Chloride | Zinc Chloride
17294 | Polycarbonate | D - Poor | Zinc Chloride | Zinc Chloride
17295 | Polyetherether Ketone (PEEK) | A - Excellent | Zinc Chloride | Zinc Chloride
17296 | Polypropylene | B - Good | Zinc Chloride | Zinc Chloride
17297 | Polyurethane | D - Poor | Zinc Chloride | Zinc Chloride
17298 | PPS (Ryton®) | A - Excellent | Zinc Chloride | Zinc Chloride
17299 | PTFE | A - Excellent | Zinc Chloride | Zinc Chloride
17300 | PVC | D - Poor | Zinc Chloride | Zinc Chloride
17301 | PVDF (Kynar®) | A - Excellent | Zinc Chloride | Zinc Chloride
17302 | Silicone | D - Poor | Zinc Chloride | Zinc Chloride
17303 | stainless steel - 304 | B - Good | Zinc Chloride | Zinc Chloride
17304 | stainless steel - 316 | B - Good | Zinc Chloride | Zinc Chloride
17305 | Titanium | A - Excellent | Zinc Chloride | Zinc Chloride
17306 | Tygon® | D - Poor | Zinc Chloride | Zinc Chloride
17307 | Viton® | B - Good | Zinc Chloride | Zinc Chloride
17308 | ABS plastic | A - Excellent | Zinc Hydrosulfite | Zinc Hydrosulfite
17309 | Acetal (Delrin®) | C - Fair | Zinc Hydrosulfite | Zinc Hydrosulfite
17310 | Aluminum | D - Poor | Zinc Hydrosulfite | Zinc Hydrosulfite
17311 | Brass | D - Poor | Zinc Hydrosulfite | Zinc Hydrosulfite
17312 | Bronze | B1 - Good | Zinc Hydrosulfite | Zinc Hydrosulfite
17313 | Buna N (Nitrile) | A - Excellent | Zinc Hydrosulfite | Zinc Hydrosulfite
17314 | Carbon graphite | A - Excellent | Zinc Hydrosulfite | Zinc Hydrosulfite
17315 | Carbon Steel | D - Poor | Zinc Hydrosulfite | Zinc Hydrosulfite
17316 | Carpenter 20 | D - Poor | Zinc Hydrosulfite | Zinc Hydrosulfite
17317 | Cast iron | D - Poor | Zinc Hydrosulfite | Zinc Hydrosulfite
17318 | Ceramic Al203 | D - Poor | Zinc Hydrosulfite | Zinc Hydrosulfite
17319 | ChemRaz (FFKM) | A - Excellent | Zinc Hydrosulfite | Zinc Hydrosulfite
17320 | Copper | C - Fair | Zinc Hydrosulfite | Zinc Hydrosulfite
17321 | CPVC | A - Excellent | Zinc Hydrosulfite | Zinc Hydrosulfite
17322 | EPDM | A - Excellent | Zinc Hydrosulfite | Zinc Hydrosulfite
17323 | Epoxy | A - Excellent | Zinc Hydrosulfite | Zinc Hydrosulfite
17324 | Fluorocarbon (FKM) | A - Excellent | Zinc Hydrosulfite | Zinc Hydrosulfite
17325 | Hastelloy-C® | B - Good | Zinc Hydrosulfite | Zinc Hydrosulfite
17326 | Hypalon® | A - Excellent | Zinc Hydrosulfite | Zinc Hydrosulfite
17327 | Hytrel® | A - Excellent | Zinc Hydrosulfite | Zinc Hydrosulfite
17328 | Kalrez | A - Excellent | Zinc Hydrosulfite | Zinc Hydrosulfite
17329 | Kel-F® | A - Excellent | Zinc Hydrosulfite | Zinc Hydrosulfite
17330 | LDPE | A1 - Excellent | Zinc Hydrosulfite | Zinc Hydrosulfite
17331 | Natural rubber | A - Excellent | Zinc Hydrosulfite | Zinc Hydrosulfite
17332 | Neoprene | A - Excellent | Zinc Hydrosulfite | Zinc Hydrosulfite
17333 | NORYL® | A1 - Excellent | Zinc Hydrosulfite | Zinc Hydrosulfite
17334 | Nylon | A - Excellent | Zinc Hydrosulfite | Zinc Hydrosulfite
17335 | Polycarbonate | A2 - Excellent | Zinc Hydrosulfite | Zinc Hydrosulfite
17336 | Polyetherether Ketone (PEEK) | A - Excellent | Zinc Hydrosulfite | Zinc Hydrosulfite
17337 | Polypropylene | A - Excellent | Zinc Hydrosulfite | Zinc Hydrosulfite
17338 | Polyurethane | B - Good | Zinc Hydrosulfite | Zinc Hydrosulfite
17339 | PPS (Ryton®) | A - Excellent | Zinc Hydrosulfite | Zinc Hydrosulfite
17340 | PTFE | A - Excellent | Zinc Hydrosulfite | Zinc Hydrosulfite
17341 | PVC | B - Good | Zinc Hydrosulfite | Zinc Hydrosulfite
17342 | PVDF (Kynar®) | A - Excellent | Zinc Hydrosulfite | Zinc Hydrosulfite
17343 | Silicone | B - Good | Zinc Hydrosulfite | Zinc Hydrosulfite
17344 | stainless steel - 304 | B - Good | Zinc Hydrosulfite | Zinc Hydrosulfite
17345 | stainless steel - 316 | B - Good | Zinc Hydrosulfite | Zinc Hydrosulfite
17346 | Titanium | A1 - Excellent | Zinc Hydrosulfite | Zinc Hydrosulfite
17347 | Tygon® | A - Excellent | Zinc Hydrosulfite | Zinc Hydrosulfite
17348 | Viton® | A - Excellent | Zinc Hydrosulfite | Zinc Hydrosulfite
17349 | ABS plastic | A - Excellent | Zinc Sulfate | Zinc Sulfate
17350 | Acetal (Delrin®) | C - Fair | Zinc Sulfate | Zinc Sulfate
17351 | Aluminum | D - Poor | Zinc Sulfate | Zinc Sulfate
17352 | Buna N (Nitrile) | A - Excellent | Zinc Sulfate | Zinc Sulfate
17353 | Carpenter 20 | D - Poor | Zinc Sulfate | Zinc Sulfate
17354 | Cast iron | D - Poor | Zinc Sulfate | Zinc Sulfate
17355 | ChemRaz (FFKM) | A - Excellent | Zinc Sulfate | Zinc Sulfate
17356 | Copper | B - Good | Zinc Sulfate | Zinc Sulfate
17357 | EPDM | A - Excellent | Zinc Sulfate | Zinc Sulfate
17358 | Epoxy | A - Excellent | Zinc Sulfate | Zinc Sulfate
17359 | Kalrez | A - Excellent | Zinc Sulfate | Zinc Sulfate
17360 | Neoprene | A - Excellent | Zinc Sulfate | Zinc Sulfate
17361 | NORYL® | A - Excellent | Zinc Sulfate | Zinc Sulfate
17362 | Nylon | A - Excellent | Zinc Sulfate | Zinc Sulfate
17363 | PPS (Ryton®) | A - Excellent | Zinc Sulfate | Zinc Sulfate
17364 | PTFE | A - Excellent | Zinc Sulfate | Zinc Sulfate
17365 | stainless steel - 304 | A - Excellent | Zinc Sulfate | Zinc Sulfate
17366 | stainless steel - 316 | A - Excellent | Zinc Sulfate | Zinc Sulfate